## Sheet1
Overpotential Calculation | [15 empty] | T | Log() | P_H2 | P_O2
Raw |  |  |  |  | mA/cm2 |  | mW/cm2 |  | Total Opot |  |  | Erev | 1.179911 |  |  | 353 | 0.9254295 | 100 | 100
I | V | P | IR |  | I | V | P |  | Ln(i) | Total Opot |  | Kin Opot | Ohmic | proton | Mass
0.056968 | 0.80364 | 0.04578176352 | 0.021 | 0.0141 | 11.3936 | -0.80364 | -9.156352704 | 1 | -4.474703 | -0.3762706 | 1 | 0.3559379 | 0.001196328 | 0.0008032488 | 0.01833309 | Intercept | -0.513
0.10737715 | 0.79362 | 0.08521665 | 0.021 | 0.0141 | 21.47543 | -0.79362 | -17.04333 | 1 | -3.840846 | -0.3862906 | 1 | 0.3781863 | 0.00225492015 | 0.001514017815 | 0.004335322 | Slope | -0.0351 |  |  | x | y
0.1577863 | 0.78086 | 0.123209 | 0.021 | 0.0141 | 31.55726 | -0.78086 | -24.6418 | 1 | -3.455952 | -0.3990506 | 1 | 0.3916961 | 0.0033135123 | 0.00222478683 | 0.001816175 |  |  |  |  | -6 | -0.3024
0.209723 | 0.77008 | 0.1615035 | 0.021 | 0.0141 | 41.9446 | -0.77008 | -32.3007 | 1 | -3.171406 | -0.4098306 | 1 | 0.4016837 | 0.004404183 | 0.0029570943 | 0.0007856315 |  |  |  |  | -5.9 | -0.30591
0.26267805 | 0.76061 | 0.1997956 | 0.021 | 0.0141 | 52.53561 | -0.76061 | -39.95911 | 1 | -2.946264 | -0.4193006 | 1 | 0.4095861 | 0.00551623905 | 0.003703760505 | 0.0004944417 |  |  |  |  | -5.8 | -0.30942
0.31512395 | 0.75125 | 0.2367369 | 0.021 | 0.0141 | 63.02479 | -0.75125 | -47.34737 | 1 | -2.764227 | -0.4286606 | 1 | 0.4159756 | 0.00661760295 | 0.004443247695 | 0.001624095 |  |  |  |  | -5.7 | -0.31293
0.3670606 | 0.74243 | 0.2725168 | 0.021 | 0.0141 | 73.41212 | -0.74243 | -54.50336 | 1 | -2.611666 | -0.4374806 | 1 | 0.4213305 | 0.0077082726 | 0.00517555446 | 0.003266231 |  |  |  |  | -5.6 | -0.31644
0.4174698 | 0.73491 | 0.3068027 | 0.021 | 0.0141 | 83.49396 | -0.73491 | -61.36055 | 1 | -2.482981 | -0.4450006 | 1 | 0.4258474 | 0.0087668658 | 0.00588632418 | 0.004500016 |  |  |  |  | -5.5 | -0.31995
0.46838805 | 0.72662 | 0.3403401 | 0.021 | 0.0141 | 93.67761 | -0.72662 | -68.06802 | 1 | -2.367896 | -0.4532906 | 1 | 0.4298868 | 0.00983614905 | 0.006604271505 | 0.006963305 |  |  |  |  | -5.4 | -0.32346
0.5187973 | 0.72007 | 0.3735704 | 0.021 | 0.0141 | 103.75946 | -0.72007 | -74.71407 | 1 | -2.26568 | -0.4598406 | 1 | 0.4334746 | 0.0108947433 | 0.00731504193 | 0.008156154 |  |  |  |  | -5.3 | -0.32697
0.5702248 | 0.71341 | 0.4068041 | 0.021 | 0.0141 | 114.04496 | -0.71341 | -81.36081 | 1 | -2.171163 | -0.4665006 | 1 | 0.4367922 | 0.0119747208 | 0.00804016968 | 0.009693487 |  |  |  |  | -5.2 | -0.33048
0.62419825 | 0.70654 | 0.441021 | 0.021 | 0.0141 | 124.83965 | -0.70654 | -88.20421 | 1 | -2.080725 | -0.4733706 | 1 | 0.4399665 | 0.01310816325 | 0.008801195325 | 0.01149467 |  |  |  |  | -5.1 | -0.33399
0.67715325 | 0.7001 | 0.474075 | 0.021 | 0.0141 | 135.43065 | -0.7001 | -94.815 | 1 | -1.999296 | -0.4798106 | 1 | 0.4428247 | 0.01422021825 | 0.009547860825 | 0.01321777 |  |  |  |  | -5 | -0.3375
0.72858075 | 0.69367 | 0.5053946 | 0.021 | 0.0141 | 145.71615 | -0.69367 | -101.0789 | 1 | -1.926095 | -0.4862406 | 1 | 0.4453941 | 0.01530019575 | 0.01027299 | 0.01527331 |  |  |  |  | -4.9 | -0.34101
0.7794991 | 0.6876 | 0.5359836 | 0.021 | 0.0141 | 155.89982 | -0.6876 | -107.1967 | 1 | -1.858542 | -0.4923106 | 1 | 0.4477652 | 0.0163694811 | 0.01099093731 | 0.01718497 |  |  |  |  | -4.8 | -0.34452
0.83500005 | 0.68273 | 0.5700796 | 0.021 | 0.0141 | 167.00001 | -0.68273 | -114.0159 | 1 | -1.789761 | -0.4971806 | 1 | 0.4501794 | 0.01753500105 | 0.0117735 | 0.0176927 |  |  |  |  | -4.7 | -0.34803
0.88795515 | 0.67635 | 0.6005685 | 0.021 | 0.0141 | 177.59103 | -0.67635 | -120.1137 | 1 | -1.728272 | -0.5035606 | 1 | 0.4523377 | 0.01864705815 | 0.01252017 | 0.02005569 |  |  |  |  | -4.6 | -0.35154
0.9429469 | 0.67043 | 0.6321799 | 0.021 | 0.0141 | 188.58938 | -0.67043 | -126.436 | 1 | -1.668183 | -0.5094806 | 1 | 0.4544468 | 0.0198018849 | 0.01329555129 | 0.02193637 |  |  |  |  | -4.5 | -0.35505
0.99386525 | 0.66512 | 0.6610397 | 0.021 | 0.0141 | 198.77305 | -0.66512 | -132.2079 | 1 | -1.615592 | -0.5147906 | 1 | 0.4562927 | 0.02087117025 | 0.0140135 | 0.02361317 |  |  |  |  | -4.4 | -0.35856
1.0483479 | 0.65993 | 0.6918362 | 0.021 | 0.0141 | 209.66958 | -0.65993 | -138.3672 | 1 | -1.562222 | -0.5199806 | 1 | 0.458166 | 0.0220153059 | 0.01478170539 | 0.02501757 |  |  |  |  | -4.3 | -0.36207
1.0987571 | 0.65435 | 0.7189717 | 0.021 | 0.0141 | 219.75142 | -0.65435 | -143.7943 | 1 | -1.515258 | -0.5255606 | 1 | 0.4598144 | 0.0230738991 | 0.01549247511 | 0.02717976 |  |  |  |  | -4.2 | -0.36558
1.1506937 | 0.64981 | 0.7477323 | 0.021 | 0.0141 | 230.13874 | -0.64981 | -149.5465 | 1 | -1.469073 | -0.5301006 | 1 | 0.4614355 | 0.0241645677 | 0.01622478117 | 0.02827568 |  |  |  |  | -4.1 | -0.36909
1.2021213 | 0.6446 | 0.7748874 | 0.021 | 0.0141 | 240.42426 | -0.6446 | -154.9775 | 1 | -1.42535 | -0.5353106 | 1 | 0.4629702 | 0.0252445473 | 0.01694991033 | 0.03014591 |  |  |  |  | -4 | -0.3726
1.2530396 | 0.64015 | 0.8021333 | 0.021 | 0.0141 | 250.60792 | -0.64015 | -160.4267 | 1 | -1.383866 | -0.5397606 | 1 | 0.4644263 | 0.0263138316 | 0.01766785836 | 0.03135257 |  |  |  |  | -3.9 | -0.37611
1.3039579 | 0.63534 | 0.8284566 | 0.021 | 0.0141 | 260.79158 | -0.63534 | -165.6913 | 1 | -1.344034 | -0.5445706 | 1 | 0.4658244 | 0.0273831159 | 0.01838580639 | 0.03297723 |  |  |  |  | -3.8 | -0.37962
1.3553854 | 0.63053 | 0.8546112 | 0.021 | 0.0141 | 271.07708 | -0.63053 | -170.9222 | 1 | -1.305352 | -0.5493806 | 1 | 0.4671821 | 0.0284630934 | 0.01911093414 | 0.0346244 |  |  |  |  | -3.7 | -0.38313
1.4057946 | 0.62625 | 0.8803789 | 0.021 | 0.0141 | 281.15892 | -0.62625 | -176.0758 | 1 | -1.268835 | -0.5536606 | 1 | 0.4684639 | 0.0295216866 | 0.01982170386 | 0.0358533 |  |  |  |  | -3.6 | -0.38664
1.4562036 | 0.62163 | 0.9052198 | 0.021 | 0.0141 | 291.24072 | -0.62163 | -181.044 | 1 | -1.233605 | -0.5582806 | 1 | 0.4697005 | 0.0305802756 | 0.02053247076 | 0.03746737 |  |  |  |  | -3.5 | -0.39015
1.5081404 | 0.61766 | 0.931518 | 0.021 | 0.0141 | 301.62808 | -0.61766 | -186.3036 | 1 | -1.198561 | -0.5622506 | 1 | 0.4709305 | 0.0316709484 | 0.02126477964 | 0.03838432 |  |  |  |  | -3.4 | -0.39366
1.5585496 | 0.61321 | 0.9557182 | 0.021 | 0.0141 | 311.70992 | -0.61321 | -191.1436 | 1 | -1.165682 | -0.5667006 | 1 | 0.4720846 | 0.0327295416 | 0.02197554936 | 0.03991093 |  |  |  |  | -3.3 | -0.39717
1.6120138 | 0.60844 | 0.9808137 | 0.021 | 0.0141 | 322.40276 | -0.60844 | -196.1627 | 1 | -1.131954 | -0.5714706 | 1 | 0.4732684 | 0.0338522898 | 0.02272939458 | 0.04162046 |  |  |  |  | -3.2 | -0.40068
1.662423 | 0.60441 | 1.004785 | 0.021 | 0.0141 | 332.4846 | -0.60441 | -200.957 | 1 | -1.101162 | -0.5755006 | 1 | 0.4743492 | 0.034910883 | 0.0234401643 | 0.0428003 |  |  |  |  | -3.1 | -0.40419
1.712832 | 0.60013 | 1.027922 | 0.021 | 0.0141 | 342.5664 | -0.60013 | -205.5844 | 1 | -1.07129 | -0.5797806 | 1 | 0.4753977 | 0.035969472 | 0.0241509312 | 0.04426244 |  |  |  |  | -3 | -0.4077
1.7673146 | 0.59604 | 1.05339 | 0.021 | 0.0141 | 353.46292 | -0.59604 | -210.678 | 1 | -1.039977 | -0.5838706 | 1 | 0.4764968 | 0.0371136066 | 0.02491913586 | 0.04534101 |  |  |  |  | -2.9 | -0.41121
1.8177238 | 0.59184 | 1.075802 | 0.021 | 0.0141 | 363.54476 | -0.59184 | -215.1603 | 1 | -1.011853 | -0.5880706 | 1 | 0.477484 | 0.0381721998 | 0.02562990558 | 0.0467845 |  |  |  |  | -2.8 | -0.41472
1.8681328 | 0.58858 | 1.099546 | 0.021 | 0.0141 | 373.62656 | -0.58858 | -219.9091 | 1 | -0.9844985 | -0.5913306 | 1 | 0.4784441 | 0.0392307888 | 0.02634067248 | 0.04731501 |  |  |  |  | -2.7 | -0.41823
1.9185421 | 0.58425 | 1.120908 | 0.021 | 0.0141 | 383.70842 | -0.58425 | -224.1816 | 1 | -0.9578723 | -0.5956606 | 1 | 0.4793787 | 0.0402893841 | 0.02705144361 | 0.04894106 |  |  |  |  | -2.6 | -0.42174
1.970988 | 0.58014 | 1.143449 | 0.021 | 0.0141 | 394.1976 | -0.58014 | -228.6898 | 1 | -0.930903 | -0.5997706 | 1 | 0.4803253 | 0.041390748 | 0.0277909308 | 0.05026359 |  |  |  |  | -2.5 | -0.42525
2.0219063 | 0.57605 | 1.164719 | 0.021 | 0.0141 | 404.38126 | -0.57605 | -232.9438 | 1 | -0.9053971 | -0.6038606 | 1 | 0.4812206 | 0.0424600323 | 0.02850887883 | 0.0516711 |  |  |  |  | -2.4 | -0.42876
2.0728247 | 0.57239 | 1.186464 | 0.021 | 0.0141 | 414.56494 | -0.57239 | -237.2928 | 1 | -0.8805256 | -0.6075206 | 1 | 0.4820935 | 0.0435293187 | 0.02922682827 | 0.05267088 |  |  |  |  | -2.3 | -0.43227
2.1252708 | 0.56855 | 1.208323 | 0.021 | 0.0141 | 425.05416 | -0.56855 | -241.6645 | 1 | -0.8555387 | -0.6113606 | 1 | 0.4829706 | 0.0446306868 | 0.02996631828 | 0.05379298 |  |  |  |  | -2.2 | -0.43578
2.1772073 | 0.5646 | 1.229251 | 0.021 | 0.0141 | 435.44146 | -0.5646 | -245.8502 | 1 | -0.8313949 | -0.6153106 | 1 | 0.483818 | 0.0457213533 | 0.03069862293 | 0.05507256 |  |  |  |  | -2.1 | -0.43929
2.2301624 | 0.5612 | 1.251567 | 0.021 | 0.0141 | 446.03248 | -0.5612 | -250.3134 | 1 | -0.8073635 | -0.6187106 | 1 | 0.4846615 | 0.0468334104 | 0.03144528984 | 0.05577033 |  |  |  |  | -2 | -0.4428
2.2805715 | 0.55744 | 1.271282 | 0.021 | 0.0141 | 456.1143 | -0.55744 | -254.2564 | 1 | -0.7850118 | -0.6224706 | 1 | 0.4854461 | 0.0478920015 | 0.03215605815 | 0.05697643 |  |  |  |  | -1.9 | -0.44631
2.3345449 | 0.55381 | 1.292894 | 0.021 | 0.0141 | 466.90898 | -0.55381 | -258.5789 | 1 | -0.7616209 | -0.6261006 | 1 | 0.4862671 | 0.0490254429 | 0.03291708309 | 0.05789094 |  |  |  |  | -1.8 | -0.44982
2.3849541 | 0.54982 | 1.311295 | 0.021 | 0.0141 | 476.99082 | -0.54982 | -262.2591 | 1 | -0.740258 | -0.6300906 | 1 | 0.4870169 | 0.0500840361 | 0.03362785281 | 0.05936174 |  |  |  |  | -1.7 | -0.45333
2.4358726 | 0.5464 | 1.330961 | 0.021 | 0.0141 | 487.17452 | -0.5464 | -266.1922 | 1 | -0.7191329 | -0.6335106 | 1 | 0.4877584 | 0.0511533246 | 0.03434580366 | 0.06025301 |  |  |  |  | -1.6 | -0.45684
2.4923918 | 0.54274 | 1.352721 | 0.021 | 0.0141 | 498.47836 | -0.54274 | -270.5441 | 1 | -0.6961951 | -0.6371706 | 1 | 0.4885636 | 0.0523402278 | 0.03514272438 | 0.06112407 |  |  |  |  | -1.5 | -0.46035
2.5438191 | 0.53903 | 1.371195 | 0.021 | 0.0141 | 508.76382 | -0.53903 | -274.239 | 1 | -0.6757714 | -0.6408806 | 1 | 0.4892804 | 0.0534202011 | 0.03586784931 | 0.0623121 |  |  |  |  | -1.4 | -0.46386
2.5967742 | 0.53583 | 1.39143 | 0.021 | 0.0141 | 519.35484 | -0.53583 | -278.2859 | 1 | -0.6551679 | -0.6440806 | 1 | 0.4900036 | 0.0545322582 | 0.03661451622 | 0.06293019 |  |  |  |  | -1.3 | -0.46737
2.6471833 | 0.5321 | 1.408566 | 0.021 | 0.0141 | 529.43666 | -0.5321 | -281.7132 | 1 | -0.6359417 | -0.6478106 | 1 | 0.4906784 | 0.0555908493 | 0.03732528453 | 0.06421599 |  |  |  |  | -1.2 | -0.47088
2.6975925 | 0.52867 | 1.426136 | 0.021 | 0.0141 | 539.5185 | -0.52867 | -285.2272 | 1 | -0.6170782 | -0.6512406 | 1 | 0.4913406 | 0.0566494425 | 0.03803605425 | 0.06521452 |  |  |  |  | -1.1 | -0.47439
2.748511 | 0.52544 | 1.444178 | 0.021 | 0.0141 | 549.7022 | -0.52544 | -288.8355 | 1 | -0.5983786 | -0.6544706 | 1 | 0.4919969 | 0.057718731 | 0.0387540051 | 0.06600093 |  |  |  |  | -1 | -0.4779
2.8055396 | 0.52212 | 1.464828 | 0.021 | 0.0141 | 561.10792 | -0.52212 | -292.9657 | 1 | -0.577842 | -0.6577906 | 1 | 0.4927177 | 0.0589163316 | 0.03955810836 | 0.06659839 |  |  |  |  | -0.9 | -0.48141
2.8615496 | 0.51849 | 1.483685 | 0.021 | 0.0141 | 572.30992 | -0.51849 | -296.737 | 1 | -0.5580746 | -0.6614206 | 1 | 0.4934116 | 0.0600925416 | 0.04034784936 | 0.0675686 |  |  |  |  | -0.8 | -0.48492
2.912468 | 0.51534 | 1.500911 | 0.021 | 0.0141 | 582.4936 | -0.51534 | -300.1823 | 1 | -0.5404371 | -0.6645706 | 1 | 0.4940307 | 0.061161828 | 0.0410657988 | 0.06831229 |  |  |  |  | -0.7 | -0.48843
2.9628772 | 0.51167 | 1.516015 | 0.021 | 0.0141 | 592.57544 | -0.51167 | -303.2031 | 1 | -0.5232771 | -0.6682406 | 1 | 0.494633 | 0.0622204212 | 0.04177656852 | 0.06961061 |  |  |  |  | -0.6 | -0.49194
3.0173599 | 0.50845 | 1.534177 | 0.021 | 0.0141 | 603.47198 | -0.50845 | -306.8353 | 1 | -0.5050557 | -0.6714606 | 1 | 0.4952725 | 0.0633645579 | 0.04254477459 | 0.07027869 |  |  |  |  | -0.5 | -0.49545
3.067769 | 0.50533 | 1.550236 | 0.021 | 0.0141 | 613.5538 | -0.50533 | -310.0471 | 1 | -0.4884873 | -0.6745806 | 1 | 0.4958541 | 0.064423149 | 0.0432555429 | 0.07104779 |  |  |  |  | -0.4 | -0.49896
3.1232698 | 0.50249 | 1.569412 | 0.021 | 0.0141 | 624.65396 | -0.50249 | -313.8824 | 1 | -0.4705574 | -0.6774206 | 1 | 0.4964834 | 0.0655886658 | 0.04403810418 | 0.07131037 |  |  |  |  | -0.3 | -0.50247
3.174188 | 0.49873 | 1.583063 | 0.021 | 0.0141 | 634.8376 | -0.49873 | -316.6126 | 1 | -0.4543861 | -0.6811806 | 1 | 0.497051 | 0.066657948 | 0.0447560508 | 0.07271552 |  |  |  |  | -0.2 | -0.50598
3.2251064 | 0.49594 | 1.599459 | 0.021 | 0.0141 | 645.02128 | -0.49594 | -319.8919 | 1 | -0.438472 | -0.6839706 | 1 | 0.4976096 | 0.0677272344 | 0.04547400024 | 0.0731597 |  |  |  |  | -0.1 | -0.50949
3.2775522 | 0.49239 | 1.613834 | 0.021 | 0.0141 | 655.51044 | -0.49239 | -322.7668 | 1 | -0.422341 | -0.6875206 | 1 | 0.4981758 | 0.0688285962 | 0.04621348602 | 0.07430266 |  |  |  |  | -2.04281e-14 | -0.513
3.329998 | 0.48937 | 1.629601 | 0.021 | 0.0141 | 665.9996 | -0.48937 | -325.9202 | 1 | -0.4064662 | -0.6905406 | 1 | 0.498733 | 0.069929958 | 0.0469529718 | 0.07492461 |  |  |  |  | 0.1 | -0.51651
3.3824441 | 0.48607 | 1.644105 | 0.021 | 0.0141 | 676.48882 | -0.48607 | -328.8209 | 1 | -0.3908394 | -0.6938406 | 1 | 0.4992815 | 0.0710313261 | 0.04769246181 | 0.07583525 |  |  |  |  | 0.2 | -0.52002
3.4328533 | 0.48324 | 1.658892 | 0.021 | 0.0141 | 686.57066 | -0.48324 | -331.7784 | 1 | -0.3760461 | -0.6966706 | 1 | 0.4998008 | 0.0720899193 | 0.04840323153 | 0.07637664 |  |  |  |  | 0.3 | -0.52353
3.4837715 | 0.48036 | 1.673464 | 0.021 | 0.0141 | 696.7543 | -0.48036 | -334.6929 | 1 | -0.3613224 | -0.6995506 | 1 | 0.5003176 | 0.0731592015 | 0.04912117815 | 0.07695261 |  |  |  |  | 0.4 | -0.52704
3.5341807 | 0.4779 | 1.688985 | 0.021 | 0.0141 | 706.83614 | -0.4779 | -337.797 | 1 | -0.3469564 | -0.7020106 | 1 | 0.5008218 | 0.0742177947 | 0.04983194787 | 0.077139 |  |  |  |  | 0.5 | -0.53055
3.5856082 | 0.4744 | 1.701013 | 0.021 | 0.0141 | 717.12164 | -0.4744 | -340.2025 | 1 | -0.3325098 | -0.7055106 | 1 | 0.5013289 | 0.0752977722 | 0.05055707562 | 0.07832682 |  |  |  |  | 0.6 | -0.53406
3.6360173 | 0.47141 | 1.714055 | 0.021 | 0.0141 | 727.20346 | -0.47141 | -342.811 | 1 | -0.318549 | -0.7085006 | 1 | 0.5018189 | 0.0763563633 | 0.05126784393 | 0.07905743 |  |  |  |  | 0.7 | -0.53757
3.6864265 | 0.46868 | 1.727754 | 0.021 | 0.0141 | 737.2853 | -0.46868 | -345.5509 | 1 | -0.3047804 | -0.7112306 | 1 | 0.5023022 | 0.0774149565 | 0.05197861365 | 0.07953479 |  |  |  |  | 0.8 | -0.54108
3.7393813 | 0.4657 | 1.74143 | 0.021 | 0.0141 | 747.87626 | -0.4657 | -348.286 | 1 | -0.2905177 | -0.7142106 | 1 | 0.5028028 | 0.0785270073 | 0.05272527633 | 0.08015546 |  |  |  |  | 0.9 | -0.54459
3.7903 | 0.46312 | 1.755363736 | 0.021 | 0.0141 | 758.06 | -0.46312 | -351.0727472 | 1 | -0.2769927 | -0.7167906 | 1 | 0.5032776 | 0.0795963 | 0.05344323 | 0.08047349 |  |  |  |  | 1 | -0.5481
3.8427458 | 0.46005 | 1.767855 | 0.021 | 0.0141 | 768.54916 | -0.46005 | -353.571 | 1 | -0.2632507 | -0.7198606 | 1 | 0.5037599 | 0.0806976618 | 0.05418271578 | 0.0812203 |  |  |  |  | 1.1 | -0.55161
3.8946824 | 0.45716 | 1.780493 | 0.021 | 0.0141 | 778.93648 | -0.45716 | -356.0986 | 1 | -0.2498258 | -0.7227506 | 1 | 0.5042311 | 0.0817883304 | 0.05491502184 | 0.08181611 |  |  |  |  | 1.2 | -0.55512
3.9456006 | 0.45438 | 1.792802 | 0.021 | 0.0141 | 789.12012 | -0.45438 | -358.5604 | 1 | -0.2368367 | -0.7255306 | 1 | 0.504687 | 0.0828576126 | 0.05563296846 | 0.08235296 |  |  |  |  | 1.3 | -0.55863
3.9960098 | 0.45138 | 1.803719 | 0.021 | 0.0141 | 799.20196 | -0.45138 | -360.7438 | 1 | -0.2241416 | -0.7285306 | 1 | 0.5051326 | 0.0839162058 | 0.05634373818 | 0.083138 |  |  |  |  | 1.4 | -0.56214
4.0474375 | 0.44838 | 1.81479 | 0.021 | 0.0141 | 809.4875 | -0.44838 | -362.958 | 1 | -0.2113539 | -0.7315306 | 1 | 0.5055815 | 0.0849961875 | 0.05706886875 | 0.08388404 |  |  |  |  | 1.5 | -0.56565
4.099374 | 0.44588 | 1.827829 | 0.021 | 0.0141 | 819.8748 | -0.44588 | -365.5658 | 1 | -0.1986036 | -0.7340306 | 1 | 0.506029 | 0.086086854 | 0.0578011734 | 0.08411353 |  |  |  |  | 1.6 | -0.56916
4.1523296 | 0.44319 | 1.840271 | 0.021 | 0.0141 | 830.46592 | -0.44319 | -368.0542 | 1 | -0.1857684 | -0.7367206 | 1 | 0.5064795 | 0.0871989216 | 0.05854784736 | 0.08449427 |  |  |  |  | 1.7 | -0.57267
4.2047749 | 0.44053 | 1.852329 | 0.021 | 0.0141 | 840.95498 | -0.44053 | -370.4659 | 1 | -0.1732172 | -0.7393806 | 1 | 0.5069201 | 0.0883002729 | 0.05928732609 | 0.0848729 |  |  |  |  | 1.8 | -0.57618
4.2551841 | 0.43769 | 1.862452 | 0.021 | 0.0141 | 851.03682 | -0.43769 | -372.4903 | 1 | -0.1612999 | -0.7422206 | 1 | 0.5073384 | 0.0893588661 | 0.05999809581 | 0.08552524 |  |  |  |  | 1.9 | -0.57969
4.3055933 | 0.43484 | 1.872244 | 0.021 | 0.0141 | 861.11866 | -0.43484 | -374.4488 | 1 | -0.149523 | -0.7450706 | 1 | 0.5077517 | 0.0904174593 | 0.06070886553 | 0.0861925 |  |  |  |  | 2 | -0.5832
4.3565122 | 0.43219 | 1.882841 | 0.021 | 0.0141 | 871.30244 | -0.43219 | -376.5682 | 1 | -0.1377661 | -0.7477206 | 1 | 0.5081644 | 0.0914867562 | 0.06142682202 | 0.08664259 |  |  |  |  | 2.1 | -0.58671
4.4130313 | 0.4295 | 1.895397 | 0.021 | 0.0141 | 882.60626 | -0.4295 | -379.0794 | 1 | -0.1248761 | -0.7504106 | 1 | 0.5086168 | 0.0926736573 | 0.06222374133 | 0.08689633 |  |  |  |  | 2.2 | -0.59022
4.4659863 | 0.42635 | 1.904073 | 0.021 | 0.0141 | 893.19726 | -0.42635 | -380.8147 | 1 | -0.1129478 | -0.7535606 | 1 | 0.5090355 | 0.0937857123 | 0.06297040683 | 0.08776892 |  |  |  |  | 2.3 | -0.59373
4.5189414 | 0.4236 | 1.914224 | 0.021 | 0.0141 | 903.78828 | -0.4236 | -382.8447 | 1 | -0.1011601 | -0.7563106 | 1 | 0.5094493 | 0.0948977694 | 0.06371707374 | 0.08824645 |  |  |  |  | 2.4 | -0.59724
4.5703691 | 0.42091 | 1.923714 | 0.021 | 0.0141 | 914.07382 | -0.42091 | -384.7428 | 1 | -0.08984394 | -0.7590006 | 1 | 0.5098465 | 0.0959777511 | 0.06444220431 | 0.08873414 |  |  |  |  | 2.5 | -0.60075
4.6212871 | 0.41842 | 1.933639 | 0.021 | 0.0141 | 924.25742 | -0.41842 | -386.7278 | 1 | -0.07876465 | -0.7614906 | 1 | 0.5102354 | 0.0970470291 | 0.06516014811 | 0.08904804 |  |  |  |  | 2.6 | -0.60426
4.6732241 | 0.41588 | 1.9435 | 0.021 | 0.0141 | 934.64482 | -0.41588 | -388.7001 | 1 | -0.06758869 | -0.7640306 | 1 | 0.5106276 | 0.0981377061 | 0.06589245981 | 0.08937277 |  |  |  |  | 2.7 | -0.60777
4.7251606 | 0.41296 | 1.951302 | 0.021 | 0.0141 | 945.03212 | -0.41296 | -390.2605 | 1 | -0.05653636 | -0.7669506 | 1 | 0.5110156 | 0.0992283726 | 0.06662476446 | 0.09008186 |  |  |  |  | 2.8 | -0.61128
4.7760786 | 0.41039 | 1.960055 | 0.021 | 0.0141 | 955.21572 | -0.41039 | -392.011 | 1 | -0.04581808 | -0.7695206 | 1 | 0.5113918 | 0.1002976506 | 0.06734270826 | 0.09048843 |  |  |  |  | 2.9 | -0.61479
4.8310703 | 0.40779 | 1.970062 | 0.021 | 0.0141 | 966.21406 | -0.40779 | -394.0124 | 1 | -0.03436988 | -0.7721206 | 1 | 0.5117936 | 0.1014524763 | 0.06811809123 | 0.09075639 |  |  |  |  | 3 | -0.6183
4.8819893 | 0.40508 | 1.977596 | 0.021 | 0.0141 | 976.39786 | -0.40508 | -395.5192 | 1 | -0.02388513 | -0.7748306 | 1 | 0.5121616 | 0.1025217753 | 0.06883604913 | 0.09131112 |  |  |  |  | 3.1 | -0.62181
4.9323984 | 0.40239 | 1.984748 | 0.021 | 0.0141 | 986.47968 | -0.40239 | -396.9496 | 1 | -0.01361255 | -0.7775206 | 1 | 0.5125222 | 0.1035803664 | 0.06954681744 | 0.09187119 |  |  |  |  | 3.2 | -0.62532
4.9833164 | 0.40008 | 1.993725 | 0.021 | 0.0141 | 996.66328 | -0.40008 | -398.745 | 1 | -0.003342299 | -0.7798306 | 1 | 0.5128827 | 0.1046496444 | 0.07026476124 | 0.09203348 |  |  |  |  | 3.3 | -0.62883
5.0342349 | 0.39744 | 2.000806 | 0.021 | 0.0141 | 1006.84698 | -0.39744 | -400.1613 | 1 | 0.006823646 | -0.7824706 | 1 | 0.5132395 | 0.1057189329 | 0.07098271209 | 0.09252942 |  |  |  |  | 3.4 | -0.63234
5.0856621 | 0.39511 | 2.009396 | 0.021 | 0.0141 | 1017.13242 | -0.39511 | -401.8792 | 1 | 0.01698732 | -0.7848006 | 1 | 0.5135963 | 0.1067989041 | 0.07170783561 | 0.09269758 |  |  |  |  | 3.5 | -0.63585
5.1391265 | 0.39259 | 2.01757 | 0.021 | 0.0141 | 1027.8253 | -0.39259 | -403.5139 | 1 | 0.02744521 | -0.7873206 | 1 | 0.5139633 | 0.1079216565 | 0.07246168365 | 0.09297391 |  |  |  |  | 3.6 | -0.63936
5.191063 | 0.38956 | 2.022231 | 0.021 | 0.0141 | 1038.2126 | -0.38956 | -404.4461 | 1 | 0.03750058 | -0.7903506 | 1 | 0.5143163 | 0.109012323 | 0.0731939883 | 0.09382799 |  |  |  |  | 3.7 | -0.64287
5.2450366 | 0.38725 | 2.03114 | 0.021 | 0.0141 | 1049.00732 | -0.38725 | -406.2281 | 1 | 0.04784431 | -0.7926606 | 1 | 0.5146793 | 0.1101457686 | 0.07395501606 | 0.09388045 |  |  |  |  | 3.8 | -0.64638
5.2959551 | 0.38474 | 2.037566 | 0.021 | 0.0141 | 1059.19102 | -0.38474 | -407.5132 | 1 | 0.05750543 | -0.7951706 | 1 | 0.5150184 | 0.1112150571 | 0.07467296691 | 0.09426411 |  |  |  |  | 3.9 | -0.64989
5.3463643 | 0.38211 | 2.042899 | 0.021 | 0.0141 | 1069.27286 | -0.38211 | -408.5799 | 1 | 0.06697885 | -0.7978006 | 1 | 0.515351 | 0.1122736503 | 0.07538373663 | 0.09479223 |  |  |  |  | 4 | -0.6534
5.3988101 | 0.37963 | 2.04955 | 0.021 | 0.0141 | 1079.76202 | -0.37963 | -409.9101 | 1 | 0.07674067 | -0.8002806 | 1 | 0.5156936 | 0.1133750121 | 0.07612322241 | 0.09508874 |  |  |  |  | 4.1 | -0.65691
5.4492188 | 0.37749 | 2.057026 | 0.021 | 0.0141 | 1089.84376 | -0.37749 | -411.4051 | 1 | 0.08603435 | -0.8024206 | 1 | 0.5160198 | 0.1144335948 | 0.07683398508 | 0.09513319 |  |  |  |  | 4.2 | -0.66042
5.4996284 | 0.37482 | 2.061371 | 0.021 | 0.0141 | 1099.92568 | -0.37482 | -412.2741 | 1 | 0.09524261 | -0.8050906 | 1 | 0.516343 | 0.1154921964 | 0.07754476044 | 0.0957106 |  |  |  |  | 4.3 | -0.66393
5.5510562 | 0.37243 | 2.06738 | 0.021 | 0.0141 | 1110.21124 | -0.37243 | -413.476 | 1 | 0.1045503 | -0.8074806 | 1 | 0.5166697 | 0.1165721802 | 0.07826989242 | 0.09596878 |  |  |  |  | 4.4 | -0.66744
5.60452 | 0.37006 | 2.074009 | 0.021 | 0.0141 | 1120.904 | -0.37006 | -414.8017 | 1 | 0.1141355 | -0.8098506 | 1 | 0.5170062 | 0.11769492 | 0.079023732 | 0.09612576 |  |  |  |  | 4.5 | -0.67095
5.6559478 | 0.36727 | 2.07726 | 0.021 | 0.0141 | 1131.18956 | -0.36727 | -415.452 | 1 | 0.1232698 | -0.8126406 | 1 | 0.5173268 | 0.1187749038 | 0.07974886398 | 0.09679004 |  |  |  |  | 4.6 | -0.67446
5.707375 | 0.36506 | 2.083534 | 0.021 | 0.0141 | 1141.475 | -0.36506 | -416.7068635 | 1 | 0.1323213 | -0.8148506 | 1 | 0.5176445 | 0.119854875 | 0.0804739875 | 0.09687723 |  |  |  |  | 4.7 | -0.67797
5.7582935 | 0.36262 | 2.088072 | 0.021 | 0.0141 | 1151.6587 | -0.36262 | -417.6145 | 1 | 0.1412033 | -0.8172906 | 1 | 0.5179562 | 0.1209241635 | 0.08119193835 | 0.09721824 |  |  |  |  | 4.8 | -0.68148
5.8097212 | 0.35989 | 2.090861 | 0.021 | 0.0141 | 1161.94424 | -0.35989 | -418.1721 | 1 | 0.1500947 | -0.8200206 | 1 | 0.5182683 | 0.1220041452 | 0.08191706892 | 0.09783104 |  |  |  |  | 4.9 | -0.68499
5.8601299 | 0.35786 | 2.097106 | 0.021 | 0.0141 | 1172.02598 | -0.35786 | -419.4212 | 1 | 0.1587339 | -0.8220506 | 1 | 0.5185716 | 0.1230627279 | 0.08262783159 | 0.09778846 |  |  |  |  | 5 | -0.6885
5.9110483 | 0.35547 | 2.1012 | 0.021 | 0.0141 | 1182.20966 | -0.35547 | -420.2401 | 1 | 0.1673853 | -0.8244406 | 1 | 0.5188752 | 0.1241320143 | 0.08334578103 | 0.09808755 |  |  |  |  | 5.1 | -0.69201
5.9640034 | 0.35299 | 2.105234 | 0.021 | 0.0141 | 1192.80068 | -0.35299 | -421.0467 | 1 | 0.1763041 | -0.8269206 | 1 | 0.5191883 | 0.1252440714 | 0.08409244794 | 0.09839578 |  |  |  |  | 5.2 | -0.69552
6.0169585 | 0.35042 | 2.108463 | 0.021 | 0.0141 | 1203.3917 | -0.35042 | -421.6925 | 1 | 0.185144 | -0.8294906 | 1 | 0.5194986 | 0.1263561285 | 0.08483911485 | 0.09879678 |  |  |  |  | 5.3 | -0.69903
6.0704229 | 0.34807 | 2.112932 | 0.021 | 0.0141 | 1214.08458 | -0.34807 | -422.5864 | 1 | 0.1939904 | -0.8318406 | 1 | 0.5198091 | 0.1274788809 | 0.08559296289 | 0.09895967 |  |  |  |  | 5.4 | -0.70254
6.1233779 | 0.34566 | 2.116607 | 0.021 | 0.0141 | 1224.67558 | -0.34566 | -423.3214 | 1 | 0.202676 | -0.8342506 | 1 | 0.5201139 | 0.1285909359 | 0.08633962839 | 0.09920608 |  |  |  |  | 5.5 | -0.70605
6.1819341 | 0.3431 | 2.121022 | 0.021 | 0.0141 | 1236.38682 | -0.3431 | -424.2043 | 1 | 0.2121933 | -0.8368106 | 1 | 0.520448 | 0.1298206161 | 0.08716527081 | 0.0993767 |  |  |  |  | 5.6 | -0.70956
6.2323428 | 0.34081 | 2.124045 | 0.021 | 0.0141 | 1246.46856 | -0.34081 | -424.8089 | 1 | 0.2203144 | -0.8391006 | 1 | 0.520733 | 0.1308791988 | 0.08787603348 | 0.09961231 |  |  |  |  | 5.7 | -0.71307
6.282752 | 0.3382 | 2.124827 | 0.021 | 0.0141 | 1256.5504 | -0.3382 | -424.9653 | 1 | 0.2283702 | -0.8417106 | 1 | 0.5210158 | 0.131937792 | 0.0885868032 | 0.1001702 |  |  |  |  | 5.8 | -0.71658
6.3362158 | 0.33592 | 2.128462 | 0.021 | 0.0141 | 1267.24316 | -0.33592 | -425.6923 | 1 | 0.2368438 | -0.8439906 | 1 | 0.5213132 | 0.1330605318 | 0.08934064278 | 0.1002762 |  |  |  |  | 5.9 | -0.72009
6.3881533 | 0.33356 | 2.130832 | 0.021 | 0.0141 | 1277.63066 | -0.33356 | -426.1665 | 1 | 0.2450073 | -0.8463506 | 1 | 0.5215998 | 0.1341512193 | 0.09007296153 | 0.1005266 |  |  |  |  | 6 | -0.7236
6.4411074 | 0.33111 | 2.132715 | 0.021 | 0.0141 | 1288.22148 | -0.33111 | -426.543 | 1 | 0.2532626 | -0.8488006 | 1 | 0.5218895 | 0.1352632554 | 0.09081961434 | 0.1008282 |  |  |  |  | 6.1 | -0.72711
6.4950815 | 0.32852 | 2.133764 | 0.021 | 0.0141 | 1299.0163 | -0.32852 | -426.7528 | 1 | 0.2616073 | -0.8513906 | 1 | 0.5221824 | 0.1363967115 | 0.09158064915 | 0.1012308 |  |  |  |  | 6.2 | -0.73062
6.5454902 | 0.32649 | 2.137037 | 0.021 | 0.0141 | 1309.09804 | -0.32649 | -427.4074 | 1 | 0.2693384 | -0.8534206 | 1 | 0.5224538 | 0.1374552942 | 0.09229141182 | 0.1012201 |  |  |  |  | 6.3 | -0.73413
6.5964092 | 0.32382 | 2.136049 | 0.021 | 0.0141 | 1319.28184 | -0.32382 | -427.2098 | 1 | 0.2770875 | -0.8560906 | 1 | 0.5227258 | 0.1385245932 | 0.09300936972 | 0.1018308 |  |  |  |  | 6.4 | -0.73764
6.6473271 | 0.32189 | 2.139708 | 0.021 | 0.0141 | 1329.46542 | -0.32189 | -427.9416 | 1 | 0.2847769 | -0.8580206 | 1 | 0.5229957 | 0.1395938691 | 0.09372731211 | 0.1017037 |  |  |  |  | 6.5 | -0.74115
6.6997734 | 0.3195 | 2.140578 | 0.021 | 0.0141 | 1339.95468 | -0.3195 | -428.1155 | 1 | 0.2926358 | -0.8604106 | 1 | 0.5232715 | 0.1406952414 | 0.09446680494 | 0.101977 |  |  |  |  | 6.6 | -0.74466
6.75171 | 0.31717 | 2.14144 | 0.021 | 0.0141 | 1350.342 | -0.31717 | -428.288 | 1 | 0.3003579 | -0.8627406 | 1 | 0.5235426 | 0.14178591 | 0.095199111 | 0.102213 |  |  |  |  | 6.7 | -0.74817
6.8041558 | 0.31486 | 2.142356 | 0.021 | 0.0141 | 1360.83116 | -0.31486 | -428.4713 | 1 | 0.3080957 | -0.8650506 | 1 | 0.5238142 | 0.1428872718 | 0.09593859678 | 0.1024105 |  |  |  |  | 6.8 | -0.75168
6.8545649 | 0.31263 | 2.142943 | 0.021 | 0.0141 | 1370.91298 | -0.31263 | -428.5885 | 1 | 0.3154769 | -0.8672806 | 1 | 0.5240732 | 0.1439458629 | 0.09664936509 | 0.1026121 |  |  |  |  | 6.9 | -0.75519
6.9059922 | 0.31063 | 2.145208 | 0.021 | 0.0141 | 1381.19844 | -0.31063 | -429.0417 | 1 | 0.3229516 | -0.8692806 | 1 | 0.5243356 | 0.1450258362 | 0.09737449002 | 0.1025446 |  |  |  |  | 7 | -0.7587
6.9569106 | 0.30826 | 2.144537 | 0.021 | 0.0141 | 1391.38212 | -0.30826 | -428.9075 | 1 | 0.3302976 | -0.8716506 | 1 | 0.5245934 | 0.1460951226 | 0.09809243946 | 0.1028696 |  |  |  |  | 7.1 | -0.76221
7.0083384 | 0.30612 | 2.145393 | 0.021 | 0.0141 | 1401.66768 | -0.30612 | -429.0785 | 1 | 0.3376627 | -0.8737906 | 1 | 0.524852 | 0.1471751064 | 0.09881757144 | 0.1029459 |  |  |  |  | 7.2 | -0.76572
7.0607842 | 0.30398 | 2.146337 | 0.021 | 0.0141 | 1412.15684 | -0.30398 | -429.2674 | 1 | 0.3451182 | -0.8759306 | 1 | 0.5251136 | 0.1482764682 | 0.09955705722 | 0.1029834 |  |  |  |  | 7.3 | -0.76923
7.1111934 | 0.30163 | 2.144949 | 0.021 | 0.0141 | 1422.23868 | -0.30163 | -428.9899 | 1 | 0.3522322 | -0.8782806 | 1 | 0.5253633 | 0.1493350614 | 0.1002678 | 0.1033143 |  |  |  |  | 7.4 | -0.77274
7.1636387 | 0.29948 | 2.145367 | 0.021 | 0.0141 | 1432.72774 | -0.29948 | -429.0733 | 1 | 0.3595801 | -0.8804306 | 1 | 0.5256213 | 0.1504364127 | 0.1010073 | 0.1033656 |  |  |  |  | 7.5 | -0.77625
7.217103 | 0.29709 | 2.144129 | 0.021 | 0.0141 | 1443.4206 | -0.29709 | -428.8258 | 1 | 0.3670157 | -0.8828206 | 1 | 0.5258823 | 0.151559163 | 0.1017611523 | 0.103618 |  |  |  |  | 7.6 | -0.77976
7.2685308 | 0.29485 | 2.143126 | 0.021 | 0.0141 | 1453.70616 | -0.29485 | -428.6253 | 1 | 0.3741163 | -0.8850606 | 1 | 0.5261315 | 0.1526391468 | 0.1024863 | 0.1038037 |  |  |  |  | 7.7 | -0.78327
7.3214863 | 0.29262 | 2.142413 | 0.021 | 0.0141 | 1464.29726 | -0.29262 | -428.4827 | 1 | 0.3813754 | -0.8872906 | 1 | 0.5263863 | 0.1537512123 | 0.103233 | 0.1039201 |  |  |  |  | 7.8 | -0.78678
7.3744409 | 0.29039 | 2.141464 | 0.021 | 0.0141 | 1474.88818 | -0.29039 | -428.2928 | 1 | 0.3885822 | -0.8895206 | 1 | 0.5266392 | 0.1548632589 | 0.1039796 | 0.1040385 |  |  |  |  | 7.9 | -0.79029
7.4299419 | 0.28798 | 2.139675 | 0.021 | 0.0141 | 1485.98838 | -0.28798 | -427.9349 | 1 | 0.3960801 | -0.8919306 | 1 | 0.5269024 | 0.1560287799 | 0.1047622 | 0.1042372 |  |  |  |  | 8 | -0.7938
7.4813691 | 0.28569 | 2.137352 | 0.021 | 0.0141 | 1496.27382 | -0.28569 | -427.4705 | 1 | 0.4029779 | -0.8942206 | 1 | 0.5271445 | 0.1571087511 | 0.1054873 | 0.10448 |  |  |  |  | 8.1 | -0.79731
7.5363608 | 0.28344 | 2.136106 | 0.021 | 0.0141 | 1507.27216 | -0.28344 | -427.2212 | 1 | 0.4103015 | -0.8964706 | 1 | 0.5274016 | 0.1582635768 | 0.1062627 | 0.1045427 |  |  |  |  | 8.2 | -0.80082
7.5888071 | 0.28118 | 2.133821 | 0.021 | 0.0141 | 1517.76142 | -0.28118 | -426.7642 | 1 | 0.4172365 | -0.8987306 | 1 | 0.527645 | 0.1593649491 | 0.1070022 | 0.1047184 |  |  |  |  | 8.3 | -0.80433
7.6397256 | 0.2791 | 2.132247 | 0.021 | 0.0141 | 1527.94512 | -0.2791 | -426.4495 | 1 | 0.4239238 | -0.9008106 | 1 | 0.5278797 | 0.1604342376 | 0.1077201 | 0.1047765 |  |  |  |  | 8.4 | -0.80784
7.6911528 | 0.27696 | 2.130142 | 0.021 | 0.0141 | 1538.23056 | -0.27696 | -426.0283 | 1 | 0.4306328 | -0.9029506 | 1 | 0.5281152 | 0.1615142088 | 0.1084453 | 0.1048759 |  |  |  |  | 8.5 | -0.81135
7.7435991 | 0.2746 | 2.126392 | 0.021 | 0.0141 | 1548.71982 | -0.2746 | -425.2785 | 1 | 0.4374287 | -0.9053106 | 1 | 0.5283537 | 0.1626155811 | 0.1091847 | 0.1051565 |  |  |  |  | 8.6 | -0.81486
7.7945171 | 0.2729 | 2.127124 | 0.021 | 0.0141 | 1558.90342 | -0.2729 | -425.4247 | 1 | 0.4439826 | -0.9070106 | 1 | 0.5285838 | 0.1636848591 | 0.1099027 | 0.1048392 |  |  |  |  | 8.7 | -0.81837
7.8454355 | 0.27057 | 2.122739 | 0.021 | 0.0141 | 1569.0871 | -0.27057 | -424.5479 | 1 | 0.450494 | -0.9093406 | 1 | 0.5288123 | 0.1647541455 | 0.1106206 | 0.1051534 |  |  |  |  | 8.8 | -0.82188
7.8958447 | 0.26856 | 2.120508 | 0.021 | 0.0141 | 1579.16894 | -0.26856 | -424.1016 | 1 | 0.4568987 | -0.9113506 | 1 | 0.5290371 | 0.1658127387 | 0.1113314 | 0.1051693 |  |  |  |  | 8.9 | -0.82539
7.9508364 | 0.2661 | 2.115718 | 0.021 | 0.0141 | 1590.16728 | -0.2661 | -423.1435 | 1 | 0.4638392 | -0.9138106 | 1 | 0.5292808 | 0.1669675644 | 0.1121068 | 0.1054555 |  |  |  |  | 9 | -0.8289
8.0012456 | 0.26417 | 2.113689 | 0.021 | 0.0141 | 1600.24912 | -0.26417 | -422.7378 | 1 | 0.4701593 | -0.9157406 | 1 | 0.5295026 | 0.1680261576 | 0.1128176 | 0.1053943 |  |  |  |  | 9.1 | -0.83241
8.0557275 | 0.26192 | 2.109956 | 0.021 | 0.0141 | 1611.1455 | -0.26192 | -421.9912 | 1 | 0.4769454 | -0.9179906 | 1 | 0.5297408 | 0.1691702775 | 0.1135858 | 0.1054938 |  |  |  |  | 9.2 | -0.83592
8.1091919 | 0.25953 | 2.104579 | 0.021 | 0.0141 | 1621.83838 | -0.25953 | -420.9157 | 1 | 0.4835603 | -0.9203806 | 1 | 0.529973 | 0.1702930299 | 0.1143396 | 0.105775 |  |  |  |  | 9.3 | -0.83943
8.1621475 | 0.25736 | 2.10061 | 0.021 | 0.0141 | 1632.4295 | -0.25736 | -420.1221 | 1 | 0.4900694 | -0.9225506 | 1 | 0.5302014 | 0.1714050975 | 0.1150863 | 0.1058578 |  |  |  |  | 9.4 | -0.84294
8.2145938 | 0.2552 | 2.096364 | 0.021 | 0.0141 | 1642.91876 | -0.2552 | -419.2729 | 1 | 0.4964744 | -0.9247106 | 1 | 0.5304263 | 0.1725064698 | 0.1158258 | 0.1059521 |  |  |  |  | 9.5 | -0.84645
8.2670391 | 0.25304 | 2.091892 | 0.021 | 0.0141 | 1653.40782 | -0.25304 | -418.3783 | 1 | 0.5028385 | -0.9268706 | 1 | 0.5306496 | 0.1736078211 | 0.1165653 | 0.1060479 |  |  |  |  | 9.6 | -0.84996
8.3057383 | 0.25161 | 2.089807 | 0.021 | 0.0141 | 1661.14766 | -0.25161 | -417.9614 | 1 | 0.5075087 | -0.9283006 | 1 | 0.5308136 | 0.1744205043 | 0.1171109 | 0.1059556 |  |  |  |  | 9.7 | -0.85347
|  | 0 | 0.021 | 0.0141 | 0 | 0 | 0 | 1 | #NUM! | -1.179911 | 1 | #NUM! | 0 | 0 | #NUM! |  |  |  |  | 9.8 | -0.85698
|  | 0 | 0.021 | 0.0141 | 0 | 0 | 0 | 1 | #NUM! | -1.179911 | 1 | #NUM! | 0 | 0 | #NUM! |  |  |  |  | 9.9 | -0.86049
|  | 0 | 0.021 | 0.0141 | 0 | 0 | 0 | 1 | #NUM! | -1.179911 | 1 | #NUM! | 0 | 0 | #NUM! |  |  |  |  | 10 | -0.864
|  | 0 | 0.021 | 0.0141 | 0 | 0 | 0 | 1 | #NUM! | -1.179911 | 1 | #NUM! | 0 | 0 | #NUM! |  |  |  |  | 10.1 | -0.86751
|  | 0 | 0.021 | 0.0141 | 0 | 0 | 0 | 1 | #NUM! | -1.179911 | 1 | #NUM! | 0 | 0 | #NUM! |  |  |  |  | 10.2 | -0.87102
|  | 0 | 0.021 | 0.0141 | 0 | 0 | 0 | 1 | #NUM! | -1.179911 | 1 | #NUM! | 0 | 0 | #NUM! |  |  |  |  | 10.3 | -0.87453
|  | 0 | 0.021 | 0.0141 | 0 | 0 | 0 | 1 | #NUM! | -1.179911 | 1 | #NUM! | 0 | 0 | #NUM! |  |  |  |  | 10.4 | -0.87804
|  | 0 | 0.021 | 0.0141 | 0 | 0 | 0 | 1 | #NUM! | -1.179911 | 1 | #NUM! | 0 | 0 | #NUM! |  |  |  |  | 10.5 | -0.88155
|  | 0 | 0.021 | 0.0141 | 0 | 0 | 0 | 1 | #NUM! | -1.179911 | 1 | #NUM! | 0 | 0 | #NUM! |  |  |  |  | 10.6 | -0.88506
|  | 0 | 0.021 | 0.0141 | 0 | 0 | 0 | 1 | #NUM! | -1.179911 | 1 | #NUM! | 0 | 0 | #NUM! |  |  |  |  | 10.7 | -0.88857
|  | 0 | 0.021 | 0.0141 | 0 | 0 | 0 | 1 | #NUM! | -1.179911 | 1 | #NUM! | 0 | 0 | #NUM! |  |  |  |  | 10.8 | -0.89208
|  | 0 | 0.021 | 0.0141 | 0 | 0 | 0 | 1 | #NUM! | -1.179911 | 1 | #NUM! | 0 | 0 | #NUM! |  |  |  |  | 10.9 | -0.89559
|  | 0 | 0.021 | 0.0141 | 0 | 0 | 0 | 1 | #NUM! | -1.179911 | 1 | #NUM! | 0 | 0 | #NUM! |  |  |  |  | 11 | -0.8991
|  | 0 | 0.021 | 0.0141 | 0 | 0 | 0 | 1 | #NUM! | -1.179911 | 1 | #NUM! | 0 | 0 | #NUM! |  |  |  |  | 11.1 | -0.90261
|  | 0 | 0.021 | 0.0141 | 0 | 0 | 0 | 1 | #NUM! | -1.179911 | 1 | #NUM! | 0 | 0 | #NUM! |  |  |  |  | 11.2 | -0.90612
|  | 0 | 0.021 | 0.0141 | 0 | 0 | 0 | 1 | #NUM! | -1.179911 | 1 | #NUM! | 0 | 0 | #NUM! |  |  |  |  | 11.3 | -0.90963
|  | 0 | 0.021 | 0.0141 | 0 | 0 | 0 | 1 | #NUM! | -1.179911 | 1 | #NUM! | 0 | 0 | #NUM! |  |  |  |  | 11.4 | -0.91314
|  | 0 | 0.021 | 0.0141 | 0 | 0 | 0 | 1 | #NUM! | -1.179911 | 1 | #NUM! | 0 | 0 | #NUM! |  |  |  |  | 11.5 | -0.91665
|  | 0 | 0.021 | 0.0141 | 0 | 0 | 0 | 1 | #NUM! | -1.179911 | 1 | #NUM! | 0 | 0 | #NUM! |  |  |  |  | 11.6 | -0.92016
|  | 0 | 0.021 | 0.0141 | 0 | 0 | 0 | 1 | #NUM! | -1.179911 | 1 | #NUM! | 0 | 0 | #NUM! |  |  |  |  | 11.7 | -0.92367
|  | 0 | 0.021 | 0.0141 | 0 | 0 | 0 | 1 | #NUM! | -1.179911 | 1 | #NUM! | 0 | 0 | #NUM! |  |  |  |  | 11.8 | -0.92718
|  | 0 | 0.021 | 0.0141 | 0 | 0 | 0 | 1 | #NUM! | -1.179911 | 1 | #NUM! | 0 | 0 | #NUM! |  |  |  |  | 11.9 | -0.93069
|  | 0 | 0.021 | 0.0141 | 0 | 0 | 0 | 1 | #NUM! | -1.179911 | 1 | #NUM! | 0 | 0 | #NUM! |  |  |  |  | 12 | -0.9342
|  | 0 | 0.021 | 0.0141 | 0 | 0 | 0 | 1 | #NUM! | -1.179911 | 1 | #NUM! | 0 | 0 | #NUM! |  |  |  |  | 12.1 | -0.93771
|  | 0 | 0.021 | 0.0141 | 0 | 0 | 0 | 1 | #NUM! | -1.179911 | 1 | #NUM! | 0 | 0 | #NUM! |  |  |  |  | 12.2 | -0.94122
|  | 0 | 0.021 | 0.0141 | 0 | 0 | 0 | 1 | #NUM! | -1.179911 | 1 | #NUM! | 0 | 0 | #NUM! |  |  |  |  | 12.3 | -0.94473
|  | 0 | 0.021 | 0.0141 | 0 | 0 | 0 | 1 | #NUM! | -1.179911 | 1 | #NUM! | 0 | 0 | #NUM! |  |  |  |  | 12.4 | -0.94824
|  | 0 | 0.021 | 0.0141 | 0 | 0 | 0 | 1 | #NUM! | -1.179911 | 1 | #NUM! | 0 | 0 | #NUM! |  |  |  |  | 12.5 | -0.95175
|  | 0 | 0.021 | 0.0141 | 0 | 0 | 0 | 1 | #NUM! | -1.179911 | 1 | #NUM! | 0 | 0 | #NUM! |  |  |  |  | 12.6 | -0.95526
|  | 0 | 0.021 | 0.0141 | 0 | 0 | 0 | 1 | #NUM! | -1.179911 | 1 | #NUM! | 0 | 0 | #NUM! |  |  |  |  | 12.7 | -0.95877
|  | 0 | 0.021 | 0.0141 | 0 | 0 | 0 | 1 | #NUM! | -1.179911 | 1 | #NUM! | 0 | 0 | #NUM! |  |  |  |  | 12.8 | -0.96228
|  | 0 | 0.021 | 0.0141 | 0 | 0 | 0 | 1 | #NUM! | -1.179911 | 1 | #NUM! | 0 | 0 | #NUM! |  |  |  |  | 12.9 | -0.96579
|  | 0 | 0.021 | 0.0141 | 0 | 0 | 0 | 1 | #NUM! | -1.179911 | 1 | #NUM! | 0 | 0 | #NUM! |  |  |  |  | 13 | -0.9693
|  | 0 | 0.021 | 0.0141 | 0 | 0 | 0 | 1 | #NUM! | -1.179911 | 1 | #NUM! | 0 | 0 | #NUM! |  |  |  |  | 13.1 | -0.97281
|  | 0 | 0.021 | 0.0141 | 0 | 0 | 0 | 1 | #NUM! | -1.179911 | 1 | #NUM! | 0 | 0 | #NUM! |  |  |  |  | 13.2 | -0.97632
|  | 0 | 0.021 | 0.0141 | 0 | 0 | 0 | 1 | #NUM! | -1.179911 | 1 | #NUM! | 0 | 0 | #NUM! |  |  |  |  | 13.3 | -0.97983
|  | 0 | 0.021 | 0.0141 | 0 | 0 | 0 | 1 | #NUM! | -1.179911 | 1 | #NUM! | 0 | 0 | #NUM! |  |  |  |  | 13.4 | -0.98334
|  | 0 | 0.021 | 0.0141 | 0 | 0 | 0 | 1 | #NUM! | -1.179911 | 1 | #NUM! | 0 | 0 | #NUM! |  |  |  |  | 13.5 | -0.98685
|  | 0 | 0.021 | 0.0141 | 0 | 0 | 0 | 1 | #NUM! | -1.179911 | 1 | #NUM! | 0 | 0 | #NUM! |  |  |  |  | 13.6 | -0.99036
|  | 0 | 0.021 | 0.0141 | 0 | 0 | 0 | 1 | #NUM! | -1.179911 | 1 | #NUM! | 0 | 0 | #NUM! |  |  |  |  | 13.7 | -0.99387
|  | 0 | 0.021 | 0.0141 | 0 | 0 | 0 | 1 | #NUM! | -1.179911 | 1 | #NUM! | 0 | 0 | #NUM! |  |  |  |  | 13.8 | -0.99738
|  | 0 | 0.021 | 0.0141 | 0 | 0 | 0 | 1 | #NUM! | -1.179911 | 1 | #NUM! | 0 | 0 | #NUM! |  |  |  |  | 13.9 | -1.00089
|  | 0 | 0.021 | 0.0141 | 0 | 0 | 0 | 1 | #NUM! | -1.179911 | 1 | #NUM! | 0 | 0 | #NUM! |  |  |  |  | 14 | -1.0044
|  | 0 | 0.021 | 0.0141 | 0 | 0 | 0 | 1 | #NUM! | -1.179911 | 1 | #NUM! | 0 | 0 | #NUM! |  |  |  |  | 14.1 | -1.00791
|  | 0 | 0.021 | 0.0141 | 0 | 0 | 0 | 1 | #NUM! | -1.179911 | 1 | #NUM! | 0 | 0 | #NUM! |  |  |  |  | 14.2 | -1.01142
|  | 0 | 0.021 | 0.0141 | 0 | 0 | 0 | 1 | #NUM! | -1.179911 | 1 | #NUM! | 0 | 0 | #NUM! |  |  |  |  | 14.3 | -1.01493
|  | 0 | 0.021 | 0.0141 | 0 | 0 | 0 | 1 | #NUM! | -1.179911 | 1 | #NUM! | 0 | 0 | #NUM! |  |  |  |  | 14.4 | -1.01844
|  | 0 | 0.021 | 0.0141 | 0 | 0 | 0 | 1 | #NUM! | -1.179911 | 1 | #NUM! | 0 | 0 | #NUM! |  |  |  |  | 14.5 | -1.02195
|  | 0 | 0.021 | 0.0141 | 0 | 0 | 0 | 1 | #NUM! | -1.179911 | 1 | #NUM! | 0 | 0 | #NUM! |  |  |  |  | 14.6 | -1.02546
|  | 0 | 0.021 | 0.0141 | 0 | 0 | 0 | 1 | #NUM! | -1.179911 | 1 | #NUM! | 0 | 0 | #NUM! |  |  |  |  | 14.7 | -1.02897
|  | 0 | 0.021 | 0.0141 | 0 | 0 | 0 | 1 | #NUM! | -1.179911 | 1 | #NUM! | 0 | 0 | #NUM! |  |  |  |  | 14.8 | -1.03248
|  | 0 | 0.021 | 0.0141 | 0 | 0 | 0 | 1 | #NUM! | -1.179911 | 1 | #NUM! | 0 | 0 | #NUM! |  |  |  |  | 14.9 | -1.03599
|  | 0 | 0.021 | 0.0141 | 0 | 0 | 0 | 1 | #NUM! | -1.179911 | 1 | #NUM! | 0 | 0 | #NUM! |  |  |  |  | 15 | -1.0395
|  | 0 | 0.021 | 0.0141 | 0 | 0 | 0 | 1 | #NUM! | -1.179911 | 1 | #NUM! | 0 | 0 | #NUM! |  |  |  |  | 15.1 | -1.04301
|  | 0 | 0.021 | 0.0141 | 0 | 0 | 0 | 1 | #NUM! | -1.179911 | 1 | #NUM! | 0 | 0 | #NUM! |  |  |  |  | 15.2 | -1.04652
|  | 0 | 0.021 | 0.0141 | 0 | 0 | 0 | 1 | #NUM! | -1.179911 | 1 | #NUM! | 0 | 0 | #NUM! |  |  |  |  | 15.3 | -1.05003
|  | 0 | 0.021 | 0.0141 | 0 | 0 | 0 | 1 | #NUM! | -1.179911 | 1 | #NUM! | 0 | 0 | #NUM! |  |  |  |  | 15.4 | -1.05354
|  | 0 | 0.021 | 0.0141 | 0 | 0 | 0 | 1 | #NUM! | -1.179911 | 1 | #NUM! | 0 | 0 | #NUM! |  |  |  |  | 15.5 | -1.05705
|  | 0 | 0.021 | 0.0141 | 0 | 0 | 0 | 1 | #NUM! | -1.179911 | 1 | #NUM! | 0 | 0 | #NUM! |  |  |  |  | 15.6 | -1.06056
|  | 0 | 0.021 | 0.0141 | 0 | 0 | 0 | 1 | #NUM! | -1.179911 | 1 | #NUM! | 0 | 0 | #NUM! |  |  |  |  | 15.7 | -1.06407
|  | 0 | 0.021 | 0.0141 | 0 | 0 | 0 | 1 | #NUM! | -1.179911 | 1 | #NUM! | 0 | 0 | #NUM! |  |  |  |  | 15.8 | -1.06758
|  | 0 | 0.021 | 0.0141 | 0 | 0 | 0 | 1 | #NUM! | -1.179911 | 1 | #NUM! | 0 | 0 | #NUM! | #NUM! |  |  |  | 15.9 | -1.07109
|  | 0 | 0.021 | 0.0141 | 0 | 0 | 0 | 1 | #NUM! | -1.179911 | 1 | #NUM! | 0 | 0 | #NUM! |  |  |  |  | 16 | -1.0746
|  | 0 | 0.021 | 0.0141 | 0 | 0 | 0 | 1 | #NUM! | -1.179911 | 1 | #NUM! | 0 | 0 | #NUM! |  |  |  |  | 16.1 | -1.07811
|  | 0 | 0.021 | 0.0141 | 0 | 0 | 0 | 1 | #NUM! | -1.179911 | 1 | #NUM! | 0 | 0 | #NUM! |  |  |  |  | 16.2 | -1.08162
|  | 0 | 0.021 | 0.0141 | 0 | 0 | 0 | 1 | #NUM! | -1.179911 | 1 | #NUM! | 0 | 0 | #NUM! |  |  |  |  | 16.3 | -1.08513
|  | 0 | 0.021 | 0.0141 | 0 | 0 | 0 | 1 | #NUM! | -1.179911 | 1 | #NUM! | 0 | 0 | #NUM! |  |  |  |  | 16.4 | -1.08864
|  | 0 | 0.021 | 0.0141 | 0 | 0 | 0 | 1 | #NUM! | -1.179911 | 1 | #NUM! | 0 | 0 | #NUM! |  |  |  |  | 16.5 | -1.09215
|  | 0 | 0.021 | 0.0141 | 0 | 0 | 0 | 1 | #NUM! | -1.179911 | 1 | #NUM! | 0 | 0 | #NUM! |  |  |  |  | 16.6 | -1.09566
|  | 0 | 0.021 | 0.0141 | 0 | 0 | 0 | 1 | #NUM! | -1.179911 | 1 | #NUM! | 0 | 0 | #NUM! |  |  |  |  | 16.7 | -1.09917
|  | 0 | 0.021 | 0.0141 | 0 | 0 | 0 | 1 | #NUM! | -1.179911 | 1 | #NUM! | 0 | 0 | #NUM! |  |  |  |  | 16.8 | -1.10268
|  | 0 | 0.021 | 0.0141 | 0 | 0 | 0 | 1 | #NUM! | -1.179911 | 1 | #NUM! | 0 | 0 | #NUM! |  |  |  |  | 16.9 | -1.10619
|  | 0 | 0.021 | 0.0141 | 0 | 0 | 0 | 1 | #NUM! | -1.179911 | 1 | #NUM! | 0 | 0 | #NUM! |  |  |  |  | 17 | -1.1097
|  | 0 | 0.021 | 0.0141 | 0 | 0 | 0 | 1 | #NUM! | -1.179911 | 1 | #NUM! | 0 | 0 | #NUM! |  |  |  |  | 17.1 | -1.11321
|  | 0 | 0.021 | 0.0141 | 0 | 0 | 0 | 1 | #NUM! | -1.179911 | 1 | #NUM! | 0 | 0 | #NUM! |  |  |  |  | 17.2 | -1.11672
|  | 0 | 0.021 | 0.0141 | 0 | 0 | 0 | 1 | #NUM! | -1.179911 | 1 | #NUM! | 0 | 0 | #NUM! |  |  |  |  | 17.3 | -1.12023
|  | 0 | 0.021 | 0.0141 | 0 | 0 | 0 | 1 | #NUM! | -1.179911 | 1 | #NUM! | 0 | 0 | #NUM! |  |  |  |  | 17.4 | -1.12374
|  | 0 | 0.021 | 0.0141 | 0 | 0 | 0 | 1 | #NUM! | -1.179911 | 1 | #NUM! | 0 | 0 | #NUM! |  |  |  |  | 17.5 | -1.12725
|  | 0 | 0.021 | 0.0141 | 0 | 0 | 0 | 1 | #NUM! | -1.179911 | 1 | #NUM! | 0 | 0 | #NUM! |  |  |  |  | 17.6 | -1.13076
|  | 0 | 0.021 | 0.0141 | 0 | 0 | 0 | 1 | #NUM! | -1.179911 | 1 | #NUM! | 0 | 0 | #NUM! |  |  |  |  | 17.7 | -1.13427
|  | 0 | 0.021 | 0.0141 | 0 | 0 | 0 | 1 | #NUM! | -1.179911 | 1 | #NUM! | 0 | 0 | #NUM! |  |  |  |  | 17.8 | -1.13778
|  | 0 | 0.021 | 0.0141 | 0 | 0 | 0 | 1 | #NUM! | -1.179911 | 1 | #NUM! | 0 | 0 | #NUM! |  |  |  |  | 17.9 | -1.14129
|  | 0 | 0.021 | 0.0141 | 0 | 0 | 0 | 1 | #NUM! | -1.179911 | 1 | #NUM! | 0 | 0 | #NUM! |  |  |  |  | 18 | -1.1448
|  | 0 | 0.021 | 0.0141 | 0 | 0 | 0 | 1 | #NUM! | -1.179911 | 1 | #NUM! | 0 | 0 | #NUM! |  |  |  |  | 18.1 | -1.14831
|  | 0 | 0.021 | 0.0141 | 0 | 0 | 0 | 1 | #NUM! | -1.179911 | 1 | #NUM! | 0 | 0 | #NUM! |  |  |  |  | 18.2 | -1.15182
|  | 0 | 0.021 | 0.0141 | 0 | 0 | 0 | 1 | #NUM! | -1.179911 | 1 | #NUM! | 0 | 0 | #NUM! |  |  |  |  | 18.3 | -1.15533
|  | 0 | 0.021 | 0.0141 | 0 | 0 | 0 | 1 | #NUM! | -1.179911 | 1 | #NUM! | 0 | 0 | #NUM! |  |  |  |  | 18.4 | -1.15884
|  | 0 | 0.021 | 0.0141 | 0 | 0 | 0 | 1 | #NUM! | -1.179911 | 1 | #NUM! | 0 | 0 | #NUM! |  |  |  |  | 18.5 | -1.16235
|  | 0 | 0.021 | 0.0141 | 0 | 0 | 0 | 1 | #NUM! | -1.179911 | 1 | #NUM! | 0 | 0 | #NUM! |  |  |  |  | 18.6 | -1.16586
|  | 0 | 0.021 | 0.0141 | 0 | 0 | 0 | 1 | #NUM! | -1.179911 | 1 | #NUM! | 0 | 0 | #NUM! |  |  |  |  | 18.7 | -1.16937
|  | 0 | 0.021 | 0.0141 | 0 | 0 | 0 | 1 | #NUM! | -1.179911 | 1 | #NUM! | 0 | 0 | #NUM! |  |  |  |  | 18.8 | -1.17288
|  | 0 | 0.021 | 0.0141 | 0 | 0 | 0 | 1 | #NUM! | -1.179911 | 1 | #NUM! | 0 | 0 | #NUM! |  |  |  |  | 18.9 | -1.17639
|  | 0 | 0.021 | 0.0141 | 0 | 0 | 0 | 1 | #NUM! | -1.179911 | 1 | #NUM! | 0 | 0 | #NUM! |  |  |  |  | 19 | -1.1799
|  | 0 | 0.021 | 0.0141 | 0 | 0 | 0 | 1 | #NUM! | -1.179911 | 1 | #NUM! | 0 | 0 | #NUM! |  |  |  |  | 19.1 | -1.18341
|  | 0 | 0.021 | 0.0141 | 0 | 0 | 0 | 1 | #NUM! | -1.179911 | 1 | #NUM! | 0 | 0 | #NUM! |  |  |  |  | 19.2 | -1.18692
|  | 0 | 0.021 | 0.0141 | 0 | 0 | 0 | 1 | #NUM! | -1.179911 | 1 | #NUM! | 0 | 0 | #NUM! |  |  |  |  | 19.3 | -1.19043
|  | 0 | 0.021 | 0.0141 | 0 | 0 | 0 | 1 | #NUM! | -1.179911 | 1 | #NUM! | 0 | 0 | #NUM! |  |  |  |  | 19.4 | -1.19394
|  | 0 | 0.021 | 0.0141 | 0 | 0 | 0 | 1 | #NUM! | -1.179911 | 1 | #NUM! | 0 | 0 | #NUM! |  |  |  |  | 19.5 | -1.19745
|  | 0 | 0.021 | 0.0141 | 0 | 0 | 0 | 1 | #NUM! | -1.179911 | 1 | #NUM! | 0 | 0 | #NUM! |  |  |  |  | 19.6 | -1.20096
|  | 0 | 0.021 | 0.0141 | 0 | 0 | 0 | 1 | #NUM! | -1.179911 | 1 | #NUM! | 0 | 0 | #NUM! |  |  |  |  | 19.7 | -1.20447
|  | 0 | 0.021 | 0.0141 | 0 | 0 | 0 | 1 | #NUM! | -1.179911 | 1 | #NUM! | 0 | 0 | #NUM! |  |  |  |  | 19.8 | -1.20798
|  | 0 | 0.021 | 0.0141 | 0 | 0 | 0 | 1 | #NUM! | -1.179911 | 1 | #NUM! | 0 | 0 | #NUM! |  |  |  |  | 19.9 | -1.21149
|  | 0 | 0.021 | 0.0141 | 0 | 0 | 0 | 1 | #NUM! | -1.179911 | 1 | #NUM! | 0 | 0 | #NUM! |  |  |  |  | 20 | -1.215
|  | 0 | 0.021 | 0.0141 | 0 | 0 | 0 | 1 | #NUM! | -1.179911 | 1 | #NUM! | 0 | 0 | #NUM! |  |  |  |  | 20.1 | -1.21851
|  | 0 | 0.021 | 0.0141 | 0 | 0 | 0 | 1 | #NUM! | -1.179911 | 1 | #NUM! | 0 | 0 | #NUM! |  |  |  |  | 20.2 | -1.22202
|  | 0 | 0.021 | 0.0141 | 0 | 0 | 0 | 1 | #NUM! | -1.179911 | 1 | #NUM! | 0 | 0 | #NUM! |  |  |  |  | 20.3 | -1.22553
|  | 0 | 0.021 | 0.0141 | 0 | 0 | 0 | 1 | #NUM! | -1.179911 | 1 | #NUM! | 0 | 0 | #NUM! |  |  |  |  | 20.4 | -1.22904
|  | 0 | 0.021 | 0.0141 | 0 | 0 | 0 | 1 | #NUM! | -1.179911 | 1 | #NUM! | 0 | 0 | #NUM! |  |  |  |  | 20.5 | -1.23255
|  | 0 | 0.021 | 0.0141 | 0 | 0 | 0 | 1 | #NUM! | -1.179911 | 1 | #NUM! | 0 | 0 | #NUM! |  |  |  |  | 20.6 | -1.23606
|  | 0 | 0.021 | 0.0141 | 0 | 0 | 0 | 1 | #NUM! | -1.179911 | 1 | #NUM! | 0 | 0 | #NUM! |  |  |  |  | 20.7 | -1.23957
|  | 0 | 0.021 | 0.0141 | 0 | 0 | 0 | 1 | #NUM! | -1.179911 | 1 | #NUM! | 0 | 0 | #NUM! |  |  |  |  | 20.8 | -1.24308
|  | 0 | 0.021 | 0.0141 | 0 | 0 | 0 | 1 | #NUM! | -1.179911 | 1 | #NUM! | 0 | 0 | #NUM! |  |  |  |  | 20.9 | -1.24659
|  | 0 | 0.021 | 0.0141 | 0 | 0 | 0 | 1 | #NUM! | -1.179911 | 1 | #NUM! | 0 | 0 | #NUM! |  |  |  |  | 21 | -1.2501
|  | 0 | 0.021 | 0.0141 | 0 | 0 | 0 | 1 | #NUM! | -1.179911 | 1 | #NUM! | 0 | 0 | #NUM! |  |  |  |  | 21.1 | -1.25361
|  | 0 | 0.021 | 0.0141 | 0 | 0 | 0 | 1 | #NUM! | -1.179911 | 1 | #NUM! | 0 | 0 | #NUM! |  |  |  |  | 21.2 | -1.25712
|  | 0 | 0.021 | 0.0141 | 0 | 0 | 0 | 1 | #NUM! | -1.179911 | 1 | #NUM! | 0 | 0 | #NUM! |  |  |  |  | 21.3 | -1.26063
|  | 0 | 0.021 | 0.0141 | 0 | 0 | 0 | 1 | #NUM! | -1.179911 | 1 | #NUM! | 0 | 0 | #NUM! |  |  |  |  | 21.4 | -1.26414
|  | 0 | 0.021 | 0.0141 | 0 | 0 | 0 | 1 | #NUM! | -1.179911 | 1 | #NUM! | 0 | 0 | #NUM! |  |  |  |  | 21.5 | -1.26765
|  | 0 | 0.021 | 0.0141 | 0 | 0 | 0 | 1 | #NUM! | -1.179911 | 1 | #NUM! | 0 | 0 | #NUM! |  |  |  |  | 21.6 | -1.27116
|  | 0 | 0.021 | 0.0141 | 0 | 0 | 0 | 1 | #NUM! | -1.179911 | 1 | #NUM! | 0 | 0 | #NUM! |  |  |  |  | 21.7 | -1.27467
|  | 0 | 0.021 | 0.0141 | 0 | 0 | 0 | 1 | #NUM! | -1.179911 | 1 | #NUM! | 0 | 0 | #NUM! |  |  |  |  | 21.8 | -1.27818
|  | 0 | 0.021 | 0.0141 | 0 | 0 | 0 | 1 | #NUM! | -1.179911 | 1 | #NUM! | 0 | 0 | #NUM! |  |  |  |  | 21.9 | -1.28169
|  | 0 | 0.021 | 0.0141 | 0 | 0 | 0 | 1 | #NUM! | -1.179911 | 1 | #NUM! | 0 | 0 | #NUM! |  |  |  |  | 22 | -1.2852
|  | 0 | 0.021 | 0.0141 | 0 | 0 | 0 | 1 | #NUM! | -1.179911 | 1 | #NUM! | 0 | 0 | #NUM! |  |  |  |  | 22.1 | -1.28871
|  | 0 | 0.021 | 0.0141 | 0 | 0 | 0 | 1 | #NUM! | -1.179911 | 1 | #NUM! | 0 | 0 | #NUM! |  |  |  |  | 22.2 | -1.29222
|  | 0 | 0.021 | 0.0141 | 0 | 0 | 0 | 1 | #NUM! | -1.179911 | 1 | #NUM! | 0 | 0 | #NUM! |  |  |  |  | 22.3 | -1.29573
|  | 0 | 0.021 | 0.0141 | 0 | 0 | 0 | 1 | #NUM! | -1.179911 | 1 | #NUM! | 0 | 0 | #NUM! |  |  |  |  | 22.4 | -1.29924
|  | 0 | 0.021 | 0.0141 | 0 | 0 | 0 | 1 | #NUM! | -1.179911 | 1 | #NUM! | 0 | 0 | #NUM! |  |  |  |  | 22.5 | -1.30275
|  | 0 | 0.021 | 0.0141 | 0 | 0 | 0 | 1 | #NUM! | -1.179911 | 1 | #NUM! | 0 | 0 | #NUM! |  |  |  |  | 22.6 | -1.30626
|  | 0 | 0.021 | 0.0141 | 0 | 0 | 0 | 1 | #NUM! | -1.179911 | 1 | #NUM! | 0 | 0 | #NUM! |  |  |  |  | 22.7 | -1.30977
|  | 0 | 0.021 | 0.0141 | 0 | 0 | 0 | 1 | #NUM! | -1.179911 | 1 | #NUM! | 0 | 0 | #NUM! |  |  |  |  | 22.8 | -1.31328
|  | 0 | 0.021 | 0.0141 | 0 | 0 | 0 | 1 | #NUM! | -1.179911 | 1 | #NUM! | 0 | 0 | #NUM! |  |  |  |  | 22.9 | -1.31679
|  | 0 | 0.021 | 0.0141 | 0 | 0 | 0 | 1 | #NUM! | -1.179911 | 1 | #NUM! | 0 | 0 | #NUM! |  |  |  |  | 23 | -1.3203
|  | 0 | 0.021 | 0.0141 | 0 | 0 | 0 | 1 | #NUM! | -1.179911 | 1 | #NUM! | 0 | 0 | #NUM! |  |  |  |  | 23.1 | -1.32381
|  | 0 | 0.021 | 0.0141 | 0 | 0 | 0 | 1 | #NUM! | -1.179911 | 1 | #NUM! | 0 | 0 | #NUM! |  |  |  |  | 23.2 | -1.32732
|  | 0 | 0.021 | 0.0141 | 0 | 0 | 0 | 1 | #NUM! | -1.179911 | 1 | #NUM! | 0 | 0 | #NUM! |  |  |  |  | 23.3 | -1.33083
|  | 0 | 0.021 | 0.0141 | 0 | 0 | 0 | 1 | #NUM! | -1.179911 | 1 | #NUM! | 0 | 0 | #NUM! |  |  |  |  | 23.4 | -1.33434
|  | 0 | 0.021 | 0.0141 | 0 | 0 | 0 | 1 | #NUM! | -1.179911 | 1 | #NUM! | 0 | 0 | #NUM! |  |  |  |  | 23.5 | -1.33785
|  | 0 | 0.021 | 0.0141 | 0 | 0 | 0 | 1 | #NUM! | -1.179911 | 1 | #NUM! | 0 | 0 | #NUM! |  |  |  |  | 23.6 | -1.34136
|  | 0 | 0.021 | 0.0141 | 0 | 0 | 0 | 1 | #NUM! | -1.179911 | 1 | #NUM! | 0 | 0 | #NUM! |  |  |  |  | 23.7 | -1.34487
[20 empty] | 23.8 | -1.34838
[20 empty] | 23.9 | -1.35189

## Sheet2
11.3936 | 0.80364 | 0.056968 | 0.80364 |  |  | 1.179911
21.47543 | 0.79362 | 0.10737715 | 0.79362 | 0.018 | 0.804665424 | -0.3752451
31.55726 | 0.78086 | 0.1577863 | 0.78086 | 0.018 | 0.7955527887 | -0.3843578
41.9446 | 0.77008 | 0.209723 | 0.77008 | 0.018 | 0.7837001534 | -0.3962104
52.53561 | 0.76061 | 0.26267805 | 0.76061 | 0.018 | 0.773855014 | -0.4060556
63.02479 | 0.75125 | 0.31512395 | 0.75125 | 0.018 | 0.7653382049 | -0.4145724
73.41212 | 0.74243 | 0.3670606 | 0.74243 | 0.018 | 0.7569222311 | -0.4229883
83.49396 | 0.73491 | 0.4174698 | 0.73491 | 0.018 | 0.7490370908 | -0.4308735
93.67761 | 0.72662 | 0.46838805 | 0.72662 | 0.018 | 0.7424244564 | -0.4374861
103.75946 | 0.72007 | 0.5187973 | 0.72007 | 0.018 | 0.7350509849 | -0.4448596
114.04496 | 0.71341 | 0.5702248 | 0.71341 | 0.018 | 0.7294083514 | -0.4505022
124.83965 | 0.70654 | 0.62419825 | 0.70654 | 0.018 | 0.7236740464 | -0.4562365
135.43065 | 0.7001 | 0.67715325 | 0.7001 | 0.018 | 0.7177755685 | -0.462135
145.71615 | 0.69367 | 0.72858075 | 0.69367 | 0.018 | 0.7122887585 | -0.4676218
155.89982 | 0.6876 | 0.7794991 | 0.6876 | 0.018 | 0.7067844535 | -0.4731261
167.00001 | 0.68273 | 0.83500005 | 0.68273 | 0.018 | 0.7016309838 | -0.4782796
177.59103 | 0.67635 | 0.88795515 | 0.67635 | 0.018 | 0.6977600009 | -0.4821506
188.58938 | 0.67043 | 0.9429469 | 0.67043 | 0.018 | 0.6923331927 | -0.4875774
198.77305 | 0.66512 | 0.99386525 | 0.66512 | 0.018 | 0.6874030442 | -0.4925075
209.66958 | 0.65993 | 1.0483479 | 0.65993 | 0.018 | 0.6830095745 | -0.496901
219.75142 | 0.65435 | 1.0987571 | 0.65435 | 0.018 | 0.6788002622 | -0.5011103
230.13874 | 0.64981 | 1.1506937 | 0.64981 | 0.018 | 0.6741276278 | -0.5057829
240.42426 | 0.6446 | 1.2021213 | 0.6446 | 0.018 | 0.6705224866 | -0.5093881
250.60792 | 0.64015 | 1.2530396 | 0.64015 | 0.018 | 0.6662381834 | -0.5136724
260.79158 | 0.63534 | 1.3039579 | 0.63534 | 0.018 | 0.6627047128 | -0.5172059
271.07708 | 0.63053 | 1.3553854 | 0.63053 | 0.018 | 0.6588112422 | -0.5210993
281.15892 | 0.62625 | 1.4057946 | 0.62625 | 0.018 | 0.6549269372 | -0.5249836
291.24072 | 0.62163 | 1.4562036 | 0.62163 | 0.018 | 0.6515543028 | -0.5283563
301.62808 | 0.61766 | 1.5081404 | 0.61766 | 0.018 | 0.6478416648 | -0.5320689
311.70992 | 0.61321 | 1.5585496 | 0.61321 | 0.018 | 0.6448065272 | -0.535104
322.40276 | 0.60844 | 1.6120138 | 0.60844 | 0.018 | 0.6412638928 | -0.5386467
332.4846 | 0.60441 | 1.662423 | 0.60441 | 0.018 | 0.6374562484 | -0.5424543
342.5664 | 0.60013 | 1.712832 | 0.60013 | 0.018 | 0.634333614 | -0.545577
353.46292 | 0.59604 | 1.7673146 | 0.59604 | 0.018 | 0.630960976 | -0.5489496
363.54476 | 0.59184 | 1.8177238 | 0.59184 | 0.018 | 0.6278516628 | -0.5520589
373.62656 | 0.58858 | 1.8681328 | 0.58858 | 0.018 | 0.6245590284 | -0.5553515
383.70842 | 0.58425 | 1.9185421 | 0.58425 | 0.018 | 0.6222063904 | -0.5577042
394.1976 | 0.58014 | 1.970988 | 0.58014 | 0.018 | 0.6187837578 | -0.5611268
404.38126 | 0.57605 | 2.0219063 | 0.57605 | 0.018 | 0.615617784 | -0.5642928
414.56494 | 0.57239 | 2.0728247 | 0.57239 | 0.018 | 0.6124443134 | -0.5674663
425.05416 | 0.56855 | 2.1252708 | 0.56855 | 0.018 | 0.6097008446 | -0.5702097
435.44146 | 0.5646 | 2.1772073 | 0.5646 | 0.018 | 0.6068048744 | -0.5731057
446.03248 | 0.5612 | 2.2301624 | 0.5612 | 0.018 | 0.6037897314 | -0.5761208
456.1143 | 0.55744 | 2.2805715 | 0.55744 | 0.018 | 0.6013429232 | -0.5785676
466.90898 | 0.55381 | 2.3345449 | 0.55381 | 0.018 | 0.598490287 | -0.5814203
476.99082 | 0.54982 | 2.3849541 | 0.54982 | 0.018 | 0.5958318082 | -0.5840788
487.17452 | 0.5464 | 2.4358726 | 0.5464 | 0.018 | 0.5927491738 | -0.5871614
498.47836 | 0.54274 | 2.4923918 | 0.54274 | 0.018 | 0.5902457068 | -0.5896649
508.76382 | 0.53903 | 2.5438191 | 0.53903 | 0.018 | 0.5876030524 | -0.5923075
519.35484 | 0.53583 | 2.5967742 | 0.53583 | 0.018 | 0.5848187438 | -0.5950918
529.43666 | 0.5321 | 2.6471833 | 0.5321 | 0.018 | 0.5825719356 | -0.5973386
539.5185 | 0.52867 | 2.6975925 | 0.52867 | 0.018 | 0.5797492994 | -0.6001613
549.7022 | 0.52544 | 2.748511 | 0.52544 | 0.018 | 0.577226665 | -0.6026839
561.10792 | 0.52212 | 2.8055396 | 0.52212 | 0.018 | 0.574913198 | -0.6049974
572.30992 | 0.51849 | 2.8615496 | 0.51849 | 0.018 | 0.5726197128 | -0.6072909
582.4936 | 0.51534 | 2.912468 | 0.51534 | 0.018 | 0.5699978928 | -0.6099127
592.57544 | 0.51167 | 2.9628772 | 0.51167 | 0.018 | 0.567764424 | -0.6121461
603.47198 | 0.50845 | 3.0173599 | 0.50845 | 0.018 | 0.5650017896 | -0.6149088
613.5538 | 0.50533 | 3.067769 | 0.50533 | 0.018 | 0.5627624782 | -0.6171481
624.65396 | 0.50249 | 3.1232698 | 0.50249 | 0.018 | 0.560549842 | -0.6193607
634.8376 | 0.49873 | 3.174188 | 0.49873 | 0.018 | 0.5587088564 | -0.6212017
645.02128 | 0.49594 | 3.2251064 | 0.49594 | 0.018 | 0.555865384 | -0.6240452
655.51044 | 0.49239 | 3.2775522 | 0.49239 | 0.018 | 0.5539919152 | -0.6259187
665.9996 | 0.48937 | 3.329998 | 0.48937 | 0.018 | 0.5513859396 | -0.6285246
676.48882 | 0.48607 | 3.3824441 | 0.48607 | 0.018 | 0.549309964 | -0.6306006
686.57066 | 0.48324 | 3.4328533 | 0.48324 | 0.018 | 0.5469539938 | -0.6329566
696.7543 | 0.48036 | 3.4837715 | 0.48036 | 0.018 | 0.5450313594 | -0.6348792
706.83614 | 0.4779 | 3.5341807 | 0.4779 | 0.018 | 0.543067887 | -0.6368427
717.12164 | 0.4744 | 3.5856082 | 0.4744 | 0.018 | 0.5415152526 | -0.6383953
727.20346 | 0.47141 | 3.6360173 | 0.47141 | 0.018 | 0.5389409476 | -0.6409696
737.2853 | 0.46868 | 3.6864265 | 0.46868 | 0.018 | 0.5368583114 | -0.6430523
747.87626 | 0.4657 | 3.7393813 | 0.4657 | 0.018 | 0.535035677 | -0.6448749
758.06 | 0.46312 | 3.7903 | 0.46312 | 0.018 | 0.5330088634 | -0.6469017
768.54916 | 0.46005 | 3.8427458 | 0.46005 | 0.018 | 0.5313454 | -0.6485652
778.93648 | 0.45716 | 3.8946824 | 0.45716 | 0.018 | 0.5292194244 | -0.6506911
789.12012 | 0.45438 | 3.9456006 | 0.45438 | 0.018 | 0.5272642832 | -0.6526463
799.20196 | 0.45138 | 3.9960098 | 0.45138 | 0.018 | 0.5254008108 | -0.6545098
809.4875 | 0.44838 | 4.0474375 | 0.44838 | 0.018 | 0.5233081764 | -0.6566024
819.8748 | 0.44588 | 4.099374 | 0.44588 | 0.018 | 0.521233875 | -0.6586767
830.46592 | 0.44319 | 4.1523296 | 0.44319 | 0.018 | 0.519668732 | -0.6602418
840.95498 | 0.44053 | 4.2047749 | 0.44053 | 0.018 | 0.5179319328 | -0.6619786
851.03682 | 0.43769 | 4.2551841 | 0.43769 | 0.018 | 0.5162159482 | -0.6636946
861.11866 | 0.43484 | 4.3055933 | 0.43484 | 0.018 | 0.5142833138 | -0.6656273
871.30244 | 0.43219 | 4.3565122 | 0.43219 | 0.018 | 0.5123406794 | -0.6675699
882.60626 | 0.4295 | 4.4130313 | 0.4295 | 0.018 | 0.5106072196 | -0.6693034
893.19726 | 0.42635 | 4.4659863 | 0.42635 | 0.018 | 0.5089345634 | -0.670976
903.78828 | 0.4236 | 4.5189414 | 0.4236 | 0.018 | 0.5067377534 | -0.6731728
914.07382 | 0.42091 | 4.5703691 | 0.42091 | 0.018 | 0.5049409452 | -0.6749696
924.25742 | 0.41842 | 4.6212871 | 0.41842 | 0.018 | 0.5031766438 | -0.6767339
934.64482 | 0.41588 | 4.6732241 | 0.41588 | 0.018 | 0.5016031678 | -0.6783074
945.03212 | 0.41296 | 4.7251606 | 0.41296 | 0.018 | 0.4999980338 | -0.6799125
955.21572 | 0.41039 | 4.7760786 | 0.41039 | 0.018 | 0.4980128908 | -0.6818977
966.21406 | 0.40779 | 4.8310703 | 0.40779 | 0.018 | 0.4963594148 | -0.6835512
976.39786 | 0.40508 | 4.8819893 | 0.40508 | 0.018 | 0.4947492654 | -0.6851613
986.47968 | 0.40239 | 4.9323984 | 0.40239 | 0.018 | 0.4929558074 | -0.6869548
996.66328 | 0.40008 | 4.9833164 | 0.40008 | 0.018 | 0.4911731712 | -0.6887374
1006.84698 | 0.39744 | 5.0342349 | 0.39744 | 0.018 | 0.4897796952 | -0.6901309
1017.13242 | 0.39511 | 5.0856621 | 0.39511 | 0.018 | 0.4880562282 | -0.6918543
1027.8253 | 0.39259 | 5.1391265 | 0.39259 | 0.018 | 0.4866519178 | -0.6932587
1038.2126 | 0.38956 | 5.191063 | 0.38956 | 0.018 | 0.485094277 | -0.6948163
1049.00732 | 0.38725 | 5.2450366 | 0.38725 | 0.018 | 0.482999134 | -0.6969114
1059.19102 | 0.38474 | 5.2959551 | 0.38474 | 0.018 | 0.4816606588 | -0.6982499
1069.27286 | 0.38211 | 5.3463643 | 0.38211 | 0.018 | 0.4800671918 | -0.6998434
1079.76202 | 0.37963 | 5.3988101 | 0.37963 | 0.018 | 0.4783445574 | -0.701566
1089.84376 | 0.37749 | 5.4492188 | 0.37749 | 0.018 | 0.4768085818 | -0.703102
1099.92568 | 0.37482 | 5.4996284 | 0.37482 | 0.018 | 0.4755759384 | -0.7043346
1110.21124 | 0.37243 | 5.5510562 | 0.37243 | 0.018 | 0.4738133112 | -0.7060973
1120.904 | 0.37006 | 5.60452 | 0.37006 | 0.018 | 0.4723490116 | -0.7075616
1131.18956 | 0.36727 | 5.6559478 | 0.36727 | 0.018 | 0.47094136 | -0.7089692
1141.475 | 0.36506 | 5.707375 | 0.36506 | 0.018 | 0.4690770604 | -0.7108335
1151.6587 | 0.36262 | 5.7582935 | 0.36262 | 0.018 | 0.46779275 | -0.7121178
1161.94424 | 0.35989 | 5.8097212 | 0.35989 | 0.018 | 0.466269283 | -0.7136413
1172.02598 | 0.35786 | 5.8601299 | 0.35786 | 0.018 | 0.4644649816 | -0.7154456
1182.20966 | 0.35547 | 5.9110483 | 0.35547 | 0.018 | 0.4633423382 | -0.7165682
1192.80068 | 0.35299 | 5.9640034 | 0.35299 | 0.018 | 0.4618688694 | -0.7180417
1203.3917 | 0.35042 | 6.0169585 | 0.35042 | 0.018 | 0.4603420612 | -0.7195685
1214.08458 | 0.34807 | 6.0704229 | 0.34807 | 0.018 | 0.458725253 | -0.7211853
1224.67558 | 0.34566 | 6.1233779 | 0.34566 | 0.018 | 0.4573376122 | -0.722573
1236.38682 | 0.3431 | 6.1819341 | 0.3431 | 0.018 | 0.4558808022 | -0.7240298
1246.46856 | 0.34081 | 6.2323428 | 0.34081 | 0.018 | 0.4543748138 | -0.7255358
1256.5504 | 0.3382 | 6.282752 | 0.3382 | 0.018 | 0.4529921704 | -0.7269184
1267.24316 | 0.33592 | 6.3362158 | 0.33592 | 0.018 | 0.451289536 | -0.728621
1277.63066 | 0.33356 | 6.3881533 | 0.33356 | 0.018 | 0.4499718844 | -0.7299387
1288.22148 | 0.33111 | 6.4411074 | 0.33111 | 0.018 | 0.4485467594 | -0.7313638
1299.0163 | 0.32852 | 6.4950815 | 0.32852 | 0.018 | 0.4470499332 | -0.7328606
1309.09804 | 0.32649 | 6.5454902 | 0.32649 | 0.018 | 0.445431467 | -0.7344791
1319.28184 | 0.32382 | 6.5964092 | 0.32382 | 0.018 | 0.4443088236 | -0.7356017
1329.46542 | 0.32189 | 6.6473271 | 0.32189 | 0.018 | 0.4425553656 | -0.7373552
1339.95468 | 0.3195 | 6.6997734 | 0.3195 | 0.018 | 0.4415418878 | -0.7383687
1350.342 | 0.31717 | 6.75171 | 0.31717 | 0.018 | 0.4400959212 | -0.7398147
1360.83116 | 0.31486 | 6.8041558 | 0.31486 | 0.018 | 0.43870078 | -0.7412098
1370.91298 | 0.31263 | 6.8545649 | 0.31263 | 0.018 | 0.4373348044 | -0.7425758
1381.19844 | 0.31063 | 6.9059922 | 0.31063 | 0.018 | 0.4360121682 | -0.7438984
1391.38212 | 0.30826 | 6.9569106 | 0.30826 | 0.018 | 0.4349378596 | -0.7449727
1401.66768 | 0.30612 | 7.0083384 | 0.30612 | 0.018 | 0.4334843908 | -0.7464262
1412.15684 | 0.30398 | 7.0607842 | 0.30398 | 0.018 | 0.4322700912 | -0.7476405
1422.23868 | 0.30163 | 7.1111934 | 0.30163 | 0.018 | 0.4310741156 | -0.7488365
1432.72774 | 0.29948 | 7.1636387 | 0.29948 | 0.018 | 0.4296314812 | -0.7502791
1443.4206 | 0.29709 | 7.217103 | 0.29709 | 0.018 | 0.4284254966 | -0.7514851
1453.70616 | 0.29485 | 7.2685308 | 0.29485 | 0.018 | 0.426997854 | -0.7529127
1464.29726 | 0.29262 | 7.3214863 | 0.29262 | 0.018 | 0.4256835544 | -0.754227
1474.88818 | 0.29039 | 7.3744409 | 0.29039 | 0.018 | 0.4244067534 | -0.7555038
1485.98838 | 0.28798 | 7.4299419 | 0.28798 | 0.018 | 0.4231299362 | -0.7567806
1496.27382 | 0.28569 | 7.4813691 | 0.28569 | 0.018 | 0.4217189542 | -0.7581916
1507.27216 | 0.28344 | 7.5363608 | 0.28344 | 0.018 | 0.4203546438 | -0.7595559
1517.76142 | 0.28118 | 7.5888071 | 0.28118 | 0.018 | 0.4190944944 | -0.7608161
1527.94512 | 0.2791 | 7.6397256 | 0.2791 | 0.018 | 0.4177785278 | -0.762132
1538.23056 | 0.27696 | 7.6911528 | 0.27696 | 0.018 | 0.4166150608 | -0.7632955
1548.71982 | 0.2746 | 7.7435991 | 0.2746 | 0.018 | 0.4154007504 | -0.7645098
1558.90342 | 0.2729 | 7.7945171 | 0.2729 | 0.018 | 0.4139847838 | -0.7659258
1569.0871 | 0.27057 | 7.8454355 | 0.27057 | 0.018 | 0.4132013078 | -0.7667093
1579.16894 | 0.26856 | 7.8958447 | 0.26856 | 0.018 | 0.411787839 | -0.7681227
1590.16728 | 0.2661 | 7.9508364 | 0.2661 | 0.018 | 0.4106852046 | -0.7692254
1600.24912 | 0.26417 | 8.0012456 | 0.26417 | 0.018 | 0.4092150552 | -0.7706955
1611.1455 | 0.26192 | 8.0557275 | 0.26192 | 0.018 | 0.4081924208 | -0.7717182
1621.83838 | 0.25953 | 8.1091919 | 0.25953 | 0.018 | 0.406923095 | -0.7729875
1632.4295 | 0.25736 | 8.1621475 | 0.25736 | 0.018 | 0.4054954542 | -0.7744151
1642.91876 | 0.2552 | 8.2145938 | 0.2552 | 0.018 | 0.404278655 | -0.7756319
1653.40782 | 0.25304 | 8.2670391 | 0.25304 | 0.018 | 0.4030626884 | -0.7768479
1661.14766 | 0.25161 | 8.3057383 | 0.25161 | 0.018 | 0.4018467038 | -0.7780639
|  |  |  | 0.018 | 0.4011132894 | -0.7787973
|  |  |  | 0.018 | 0 | -1.179911
|  |  |  | 0.018 | 0 | -1.179911
|  |  |  | 0.018 | 0 | -1.179911
|  |  |  | 0.018 | 0 | -1.179911
|  |  |  | 0.018 | 0 | -1.179911
|  |  |  | 0.018 | 0 | -1.179911
|  |  |  | 0.018 | 0 | -1.179911
|  |  |  | 0.018 | 0 | -1.179911
|  |  |  | 0.018 | 0 | -1.179911
|  |  |  | 0.018 | 0 | -1.179911
|  |  |  | 0.018 | 0 | -1.179911
|  |  |  | 0.018 | 0 | -1.179911
|  |  |  | 0.018 | 0 | -1.179911
|  |  |  | 0.018 | 0 | -1.179911
|  |  |  | 0.018 | 0 | -1.179911
|  |  |  | 0.018 | 0 | -1.179911
|  |  |  | 0.018 | 0 | -1.179911
|  |  |  | 0.018 | 0 | -1.179911
|  |  |  | 0.018 | 0 | -1.179911
|  |  |  | 0.018 | 0 | -1.179911
|  |  |  | 0.018 | 0 | -1.179911
|  |  |  | 0.018 | 0 | -1.179911
|  |  |  | 0.018 | 0 | -1.179911
|  |  |  | 0.018 | 0 | -1.179911
|  |  |  | 0.018 | 0 | -1.179911
|  |  |  | 0.018 | 0 | -1.179911
|  |  |  | 0.018 | 0 | -1.179911
|  |  |  | 0.018 | 0 | -1.179911
|  |  |  | 0.018 | 0 | -1.179911
|  |  |  | 0.018 | 0 | -1.179911
|  |  |  | 0.018 | 0 | -1.179911
|  |  |  | 0.018 | 0 | -1.179911
|  |  |  | 0.018 | 0 | -1.179911
|  |  |  | 0.018 | 0 | -1.179911
|  |  |  | 0.018 | 0 | -1.179911
|  |  |  | 0.018 | 0 | -1.179911
|  |  |  | 0.018 | 0 | -1.179911
|  |  |  | 0.018 | 0 | -1.179911
|  |  |  | 0.018 | 0 | -1.179911
|  |  |  | 0.018 | 0 | -1.179911
|  |  |  | 0.018 | 0 | -1.179911
|  |  |  | 0.018 | 0 | -1.179911
|  |  |  | 0.018 | 0 | -1.179911
|  |  |  | 0.018 | 0 | -1.179911
|  |  |  | 0.018 | 0 | -1.179911
|  |  |  | 0.018 | 0 | -1.179911
|  |  |  | 0.018 | 0 | -1.179911
|  |  |  | 0.018 | 0 | -1.179911
|  |  |  | 0.018 | 0 | -1.179911
|  |  |  | 0.018 | 0 | -1.179911
|  |  |  | 0.018 | 0 | -1.179911
|  |  |  | 0.018 | 0 | -1.179911
|  |  |  | 0.018 | 0 | -1.179911
|  |  |  | 0.018 | 0 | -1.179911
|  |  |  | 0.018 | 0 | -1.179911
|  |  |  | 0.018 | 0 | -1.179911
|  |  |  | 0.018 | 0 | -1.179911
|  |  |  | 0.018 | 0 | -1.179911
|  |  |  | 0.018 | 0 | -1.179911
|  |  |  | 0.018 | 0 | -1.179911
|  |  |  | 0.018 | 0 | -1.179911
|  |  |  | 0.018 | 0 | -1.179911
|  |  |  | 0.018 | 0 | -1.179911
|  |  |  | 0.018 | 0 | -1.179911
|  |  |  | 0.018 | 0 | -1.179911
|  |  |  | 0.018 | 0 | -1.179911
|  |  |  | 0.018 | 0 | -1.179911
|  |  |  | 0.018 | 0 | -1.179911
|  |  |  | 0.018 | 0 | -1.179911
|  |  |  | 0.018 | 0 | -1.179911
|  |  |  | 0.018 | 0 | -1.179911
|  |  |  | 0.018 | 0 | -1.179911
|  |  |  | 0.018 | 0 | -1.179911
|  |  |  | 0.018 | 0 | -1.179911
|  |  |  | 0.018 | 0 | -1.179911
|  |  |  | 0.018 | 0 | -1.179911
|  |  |  | 0.018 | 0 | -1.179911
|  |  |  | 0.018 | 0 | -1.179911
|  |  |  | 0.018 | 0 | -1.179911
|  |  |  | 0.018 | 0 | -1.179911
|  |  |  | 0.018 | 0 | -1.179911
|  |  |  | 0.018 | 0 | -1.179911
|  |  |  | 0.018 | 0 | -1.179911
|  |  |  | 0.018 | 0 | -1.179911
|  |  |  | 0.018 | 0 | -1.179911
|  |  |  | 0.018 | 0 | -1.179911
|  |  |  | 0.018 | 0 | -1.179911
|  |  |  | 0.018 | 0 | -1.179911
|  |  |  | 0.018 | 0 | -1.179911
|  |  |  | 0.018 | 0 | -1.179911
|  |  |  | 0.018 | 0 | -1.179911
|  |  |  | 0.018 | 0 | -1.179911
|  |  |  | 0.018 | 0 | -1.179911
|  |  |  | 0.018 | 0 | -1.179911
|  |  |  | 0.018 | 0 | -1.179911
|  |  |  | 0.018 | 0 | -1.179911
|  |  |  | 0.018 | 0 | -1.179911
|  |  |  | 0.018 | 0 | -1.179911
|  |  |  | 0.018 | 0 | -1.179911
|  |  |  | 0.018 | 0 | -1.179911
|  |  |  | 0.018 | 0 | -1.179911
|  |  |  | 0.018 | 0 | -1.179911
|  |  |  | 0.018 | 0 | -1.179911
|  |  |  | 0.018 | 0 | -1.179911
|  |  |  | 0.018 | 0 | -1.179911
|  |  |  | 0.018 | 0 | -1.179911
|  |  |  | 0.018 | 0 | -1.179911
|  |  |  | 0.018 | 0 | -1.179911
|  |  |  | 0.018 | 0 | -1.179911
|  |  |  | 0.018 | 0 | -1.179911
|  |  |  | 0.018 | 0 | -1.179911
|  |  |  | 0.018 | 0 | -1.179911
|  |  |  | 0.018 | 0 | -1.179911
|  |  |  | 0.018 | 0 | -1.179911
|  |  |  | 0.018 | 0 | -1.179911
|  |  |  | 0.018 | 0 | -1.179911
|  |  |  | 0.018 | 0 | -1.179911
|  |  |  | 0.018 | 0 | -1.179911
|  |  |  | 0.018 | 0 | -1.179911
|  |  |  | 0.018 | 0 | -1.179911
|  |  |  | 0.018 | 0 | -1.179911
|  |  |  | 0.018 | 0 | -1.179911
|  |  |  | 0.018 | 0 | -1.179911
|  |  |  | 0.018 | 0 | -1.179911
|  |  |  | 0.018 | 0 | -1.179911
|  |  |  | 0.018 | 0 | -1.179911
|  |  |  | 0.018 | 0 | -1.179911
|  |  |  | 0.018 | 0 | -1.179911
|  |  |  | 0.018 | 0 | -1.179911
|  |  |  | 0.018 | 0 | -1.179911
|  |  |  | 0.018 | 0 | -1.179911
|  |  |  | 0.018 | 0 | -1.179911
|  |  |  | 0.018 | 0 | -1.179911
|  |  |  | 0.018 | 0 | -1.179911
|  |  |  | 0.018 | 0 | -1.179911
|  |  |  | 0.018 | 0 | -1.179911
|  |  |  | 0.018 | 0 | -1.179911
|  |  |  | 0.018 | 0 | -1.179911
|  |  |  | 0.018 | 0 | -1.179911
|  |  |  | 0.018 | 0 | -1.179911