## Sheet1
Overpotential Calculation | [15 empty] | T | Log() | P_H2 | P_O2
Raw |  |  |  |  | mA/cm2 |  | mW/cm2 |  | Total Opot |  |  | Erev | 1.221725 |  |  | 353 | 225.9349 | 250 | 250 |  |  | EIS
I | V | P | IR |  | I | V | P |  | Ln(i) | Total Opot |  | Kin Opot | Ohmic | proton | Mass |  |  |  |  | x | y | X | Y | -0.38054 | intercept
0.0427 | 0.84693 | 0.036163911 | 0.0152 | 0.01167 | 8.54 | -0.84693 | -7.2327822 | 1 | -4.762994 | -0.3747952 | 1 | 0.2553327 | 0.00064904 | 0.000498309 | 0.1183151 | Intercept | -0.50358 |  |  | -6 | -0.19086 | 0 | -0.38054 | 11.14474 | slope
0.0931 | 0.84145 | 0.078338995 | 0.0152 | 0.01167 | 18.62 | -0.84145 | -15.667799 | 1 | -3.983519 | -0.3802752 | 1 | 0.295959 | 0.00141512 | 0.001086477 | 0.08181457 | Slope | -0.05212 |  |  | -5.9 | -0.196072 | 0.01 | -0.2690926
0.14505 | 0.8319 | 0.120667095 | 0.0152 | 0.01167 | 29.01 | -0.8319 | -24.133419 | 1 | -3.540115 | -0.3898252 | 1 | 0.3190692 | 0.00220476 | 0.0016927335 | 0.06685844 |  |  |  |  | -5.8 | -0.201284 | 0.02 | -0.1576452 | y=0
0.196 | 0.82384 | 0.16147264 | 0.0152 | 0.01167 | 39.2 | -0.82384 | -32.294528 | 1 | -3.239079 | -0.3978852 | 1 | 0.3347592 | 0.0029792 | 0.00228732 | 0.0578594 |  |  |  |  | -5.7 | -0.206496 | 0.03 | -0.0461978 | x= | 0.03414526
0.2479 | 0.81682 | 0.202489678 | 0.0152 | 0.01167 | 49.58 | -0.81682 | -40.4979356 | 1 | -3.004168 | -0.4049052 | 1 | 0.3470028 | 0.00376808 | 0.002892993 | 0.0512413 |  |  |  |  | -5.6 | -0.211708 | 0.04 | 0.0652496
0.29935 | 0.81038 | 0.242587253 | 0.0152 | 0.01167 | 59.87 | -0.81038 | -48.5174506 | 1 | -2.81558 | -0.4113452 | 1 | 0.356832 | 0.00455012 | 0.0034934145 | 0.04646963 |  |  |  |  | -5.5 | -0.21692 | 0.05 | 0.176697 | y intercept EIS | 0.03083
0.34975 | 0.80444 | 0.28135289 | 0.0152 | 0.01167 | 69.95 | -0.80444 | -56.270578 | 1 | -2.659975 | -0.4172852 | 1 | 0.3649421 | 0.0053162 | 0.0040815825 | 0.04294524 |  |  |  |  | -5.4 | -0.222132 | 0.06 | 0.2881444
0.4012 | 0.79927 | 0.320667124 | 0.0152 | 0.01167 | 80.24 | -0.79927 | -64.1334248 | 1 | -2.522733 | -0.4224552 | 1 | 0.3720951 | 0.00609824 | 0.004682004 | 0.03957976 |  |  |  |  | -5.3 | -0.227344 | 0.07 | 0.3995918 | R= | 0.003315256
0.4567 | 0.79341 | 0.362350347 | 0.0152 | 0.01167 | 91.34 | -0.79341 | -72.4700694 | 1 | -2.393166 | -0.4283152 | 1 | 0.3788482 | 0.00694184 | 0.005329689 | 0.03719546 |  |  |  |  | -5.2 | -0.232556 | 0.08 | 0.5110392 |  | 0.009945768
0.5071 | 0.78821 | 0.399701291 | 0.0152 | 0.01167 | 101.42 | -0.78821 | -79.9402582 | 1 | -2.288485 | -0.4335152 | 1 | 0.3843042 | 0.00770792 | 0.005917857 | 0.03558521 |  |  |  |  | -5.1 | -0.237768 | 0.09 | 0.6224866
0.55955 | 0.7838 | 0.43857529 | 0.0152 | 0.01167 | 111.91 | -0.7838 | -87.715058 | 1 | -2.19006 | -0.4379252 | 1 | 0.3894341 | 0.00850516 | 0.0065299485 | 0.03345599 |  |  |  |  | -5 | -0.24298 | 0.1 | 0.733934
0.60995 | 0.77937 | 0.4753767315 | 0.0152 | 0.01167 | 121.99 | -0.77937 | -95.0753463 | 1 | -2.103816 | -0.4423552 | 1 | 0.3939291 | 0.00927124 | 0.0071181165 | 0.0320367 |  |  |  |  | -4.9 | -0.248192 | 0.11 | 0.8453814
0.66135 | 0.77489 | 0.5124735015 | 0.0152 | 0.01167 | 132.27 | -0.77489 | -102.4947003 | 1 | -2.02291 | -0.4468352 | 1 | 0.3981459 | 0.01005252 | 0.0077179545 | 0.03091875 |  |  |  |  | -4.8 | -0.253404 | 0.12 | 0.9568288
0.7118 | 0.77086 | 0.548698148 | 0.0152 | 0.01167 | 142.36 | -0.77086 | -109.7396296 | 1 | -1.949396 | -0.4508652 | 1 | 0.4019775 | 0.01081936 | 0.008306706 | 0.02976162 |  |  |  |  | -4.7 | -0.258616 | 0.13 | 1.0682762
0.7632 | 0.76683 | 0.585244656 | 0.0152 | 0.01167 | 152.64 | -0.76683 | -117.0489312 | 1 | -1.879673 | -0.4548952 | 1 | 0.4056114 | 0.01160064 | 0.008906544 | 0.02877653 |  |  |  |  | -4.6 | -0.263828 | 0.14 | 1.1797236
0.81615 | 0.76263 | 0.6224204745 | 0.0152 | 0.01167 | 163.23 | -0.76263 | -124.4840949 | 1 | -1.812595 | -0.4590952 | 1 | 0.4091075 | 0.01240548 | 0.0095244705 | 0.02805765 |  |  |  |  | -4.5 | -0.26904 | 0.15 | 1.291171
0.8676 | 0.75872 | 0.658265472 | 0.0152 | 0.01167 | 173.52 | -0.75872 | -131.6530944 | 1 | -1.751462 | -0.4630052 | 1 | 0.4122938 | 0.01318752 | 0.010124892 | 0.02739896 |  |  |  |  | -4.4 | -0.274252 | 0.16 | 1.4026184
0.918 | 0.75516 | 0.69323688 | 0.0152 | 0.01167 | 183.6 | -0.75516 | -138.647376 | 1 | -1.694996 | -0.4665652 | 1 | 0.4152368 | 0.0139536 | 0.01071306 | 0.02666167 |  |  |  |  | -4.3 | -0.279464 | 0.17 | 1.5140658
0.9684 | 0.75127 | 0.727529868 | 0.0152 | 0.01167 | 193.68 | -0.75127 | -145.5059736 | 1 | -1.641548 | -0.4704552 | 1 | 0.4180225 | 0.01471968 | 0.011301228 | 0.02641172 |  |  |  |  | -4.2 | -0.284676 | 0.18 | 1.6255132
1.02035 | 0.74778 | 0.762997323 | 0.0152 | 0.01167 | 204.07 | -0.74778 | -152.5994646 | 1 | -1.589292 | -0.4739452 | 1 | 0.4207461 | 0.01550932 | 0.0119074845 | 0.02578226 |  |  |  |  | -4.1 | -0.289888 | 0.19 | 1.7369606
1.0723 | 0.74417 | 0.797973491 | 0.0152 | 0.01167 | 214.46 | -0.74417 | -159.5946982 | 1 | -1.539632 | -0.4775552 | 1 | 0.4233344 | 0.01629896 | 0.012513741 | 0.02540807 |  |  |  |  | -4 | -0.2951 | 0.2 | 1.848408
1.12575 | 0.74039 | 0.8334940425 | 0.0152 | 0.01167 | 225.15 | -0.74039 | -166.6988085 | 1 | -1.490988 | -0.4813352 | 1 | 0.4258697 | 0.0171114 | 0.0131375025 | 0.02521657 |  |  |  |  | -3.9 | -0.300312 | 0.21 | 1.9598554
1.17615 | 0.73682 | 0.866610843 | 0.0152 | 0.01167 | 235.23 | -0.73682 | -173.3221686 | 1 | -1.447192 | -0.4849052 | 1 | 0.4281524 | 0.01787748 | 0.0137256705 | 0.02514962 |  |  |  |  | -3.8 | -0.305524 | 0.22 | 2.0713028
1.2276 | 0.73336 | 0.900272736 | 0.0152 | 0.01167 | 245.52 | -0.73336 | -180.0545472 | 1 | -1.404377 | -0.4883652 | 1 | 0.4303839 | 0.01865952 | 0.014326092 | 0.02499566 |  |  |  |  | -3.7 | -0.310736 | 0.23 | 2.1827502
1.28055 | 0.7299 | 0.934673445 | 0.0152 | 0.01167 | 256.11 | -0.7299 | -186.934689 | 1 | -1.362148 | -0.4918252 | 1 | 0.4325848 | 0.01946436 | 0.0149440185 | 0.02483194 |  |  |  |  | -3.6 | -0.315948 | 0.24 | 2.2941976
1.33145 | 0.7267 | 0.967564715 | 0.0152 | 0.01167 | 266.29 | -0.7267 | -193.512943 | 1 | -1.323169 | -0.4950252 | 1 | 0.4346164 | 0.02023804 | 0.0155380215 | 0.02463268 |  |  |  |  | -3.5 | -0.32116 | 0.25 | 2.405645
1.3829 | 0.72307 | 0.999933503 | 0.0152 | 0.01167 | 276.58 | -0.72307 | -199.9867006 | 1 | -1.285255 | -0.4986552 | 1 | 0.4365925 | 0.02102008 | 0.016138443 | 0.02490413 |  |  |  |  | -3.4 | -0.326372 | 0.26 | 2.5170924
1.4394 | 0.7199 | 1.03622406 | 0.0152 | 0.01167 | 287.88 | -0.7199 | -207.244812 | 1 | -1.245212 | -0.5018252 | 1 | 0.4386796 | 0.02187888 | 0.016797798 | 0.0244689 |  |  |  |  | -3.3 | -0.331584 | 0.27 | 2.6285398
1.49085 | 0.71639 | 1.06803 | 0.0152 | 0.01167 | 298.17 | -0.71639 | -213.6060063 | 1 | -1.210091 | -0.5053352 | 1 | 0.44051 | 0.02266092 | 0.0173982195 | 0.02476598 |  |  |  |  | -3.2 | -0.336796
1.54225 | 0.71318 | 1.099901855 | 0.0152 | 0.01167 | 308.45 | -0.71318 | -219.980371 | 1 | -1.176196 | -0.5085452 | 1 | 0.4422767 | 0.0234422 | 0.0179980575 | 0.0248282 |  |  |  |  | -3.1 | -0.342008
1.5937 | 0.70991 | 1.131383567 | 0.0152 | 0.01167 | 318.74 | -0.70991 | -226.2767134 | 1 | -1.14338 | -0.5118152 | 1 | 0.4439871 | 0.02422424 | 0.018598479 | 0.02500538 |  |  |  |  | -3 | -0.34722
1.6441 | 0.70688 | 1.162181408 | 0.0152 | 0.01167 | 328.82 | -0.70688 | -232.4362816 | 1 | -1.112245 | -0.5148452 | 1 | 0.4456098 | 0.02499032 | 0.019186647 | 0.02505838 |  |  |  |  | -2.9 | -0.352432
1.6945 | 0.70367 | 1.192368815 | 0.0152 | 0.01167 | 338.9 | -0.70367 | -238.473763 | 1 | -1.08205 | -0.5180552 | 1 | 0.4471835 | 0.0257564 | 0.019774815 | 0.02534039 |  |  |  |  | -2.8 | -0.357644
1.7449 | 0.70065 | 1.222564185 | 0.0152 | 0.01167 | 348.98 | -0.70065 | -244.512837 | 1 | -1.052741 | -0.5210752 | 1 | 0.4487112 | 0.02652248 | 0.020362983 | 0.02547853 |  |  |  |  | -2.7 | -0.362856
1.8004 | 0.69747 | 1.255724988 | 0.0152 | 0.01167 | 360.08 | -0.69747 | -251.1449976 | 1 | -1.021429 | -0.5242552 | 1 | 0.4503431 | 0.02736608 | 0.021010668 | 0.02553529 |  |  |  |  | -2.6 | -0.368068
1.8508 | 0.69445 | 1.28528806 | 0.0152 | 0.01167 | 370.16 | -0.69445 | -257.057612 | 1 | -0.9938199 | -0.5272752 | 1 | 0.4517821 | 0.02813216 | 0.021598836 | 0.02576205 |  |  |  |  | -2.5 | -0.37328
1.90125 | 0.69141 | 1.314543 | 0.0152 | 0.01167 | 380.25 | -0.69141 | -262.9086525 | 1 | -0.9669263 | -0.5303152 | 1 | 0.4531838 | 0.028899 | 0.0221875875 | 0.02604477 |  |  |  |  | -2.4 | -0.378492
1.95215 | 0.68838 | 1.343821017 | 0.0152 | 0.01167 | 390.43 | -0.68838 | -268.7642034 | 1 | -0.9405066 | -0.5333452 | 1 | 0.4545608 | 0.02967268 | 0.0227815905 | 0.02633008 |  |  |  |  | -2.3 | -0.383704
2.00255 | 0.68515 | 1.372047 | 0.0152 | 0.01167 | 400.51 | -0.68515 | -274.4094265 | 1 | -0.9150165 | -0.5365752 | 1 | 0.4558893 | 0.03043876 | 0.0233697585 | 0.0268773 |  |  |  |  | -2.2 | -0.388916
2.055 | 0.68225 | 1.40202375 | 0.0152 | 0.01167 | 411 | -0.68225 | -280.40475 | 1 | -0.8891621 | -0.5394752 | 1 | 0.4572369 | 0.031236 | 0.02398185 | 0.02702043 |  |  |  |  | -2.1 | -0.394128
2.1054 | 0.67927 | 1.430135058 | 0.0152 | 0.01167 | 421.08 | -0.67927 | -286.0270116 | 1 | -0.8649324 | -0.5424552 | 1 | 0.4584997 | 0.03200208 | 0.024570018 | 0.02738333 |  |  |  |  | -2 | -0.39934
2.15835 | 0.67612 | 1.459303602 | 0.0152 | 0.01167 | 431.67 | -0.67612 | -291.8607204 | 1 | -0.8400939 | -0.5456052 | 1 | 0.4597943 | 0.03280692 | 0.0251879445 | 0.02781598 |  |  |  |  | -1.9 | -0.404552
2.2169 | 0.67305 | 1.492084545 | 0.0152 | 0.01167 | 443.38 | -0.67305 | -298.416909 | 1 | -0.8133281 | -0.5486752 | 1 | 0.4611893 | 0.03369688 | 0.025871223 | 0.02791771 |  |  |  |  | -1.8 | -0.409764
2.2714 | 0.66967 | 1.521088438 | 0.0152 | 0.01167 | 454.28 | -0.66967 | -304.2176876 | 1 | -0.7890415 | -0.5520552 | 1 | 0.4624552 | 0.03452528 | 0.026507238 | 0.02856748 |  |  |  |  | -1.7 | -0.414976
2.3218 | 0.66652 | 1.547526136 | 0.0152 | 0.01167 | 464.36 | -0.66652 | -309.5052272 | 1 | -0.7670952 | -0.5552052 | 1 | 0.463599 | 0.03529136 | 0.027095406 | 0.02921939 |  |  |  |  | -1.6 | -0.420188
2.3722 | 0.66361 | 1.574215642 | 0.0152 | 0.01167 | 474.44 | -0.66361 | -314.8431284 | 1 | -0.7456201 | -0.5581152 | 1 | 0.4647183 | 0.03605744 | 0.027683574 | 0.02965586 |  |  |  |  | -1.5 | -0.4254
2.42925 | 0.66075 | 1.605127 | 0.0152 | 0.01167 | 485.85 | -0.66075 | -321.0253875 | 1 | -0.7218553 | -0.5609752 | 1 | 0.4659569 | 0.0369246 | 0.0283493475 | 0.0297443 |  |  |  |  | -1.4 | -0.430612
2.47965 | 0.65747 | 1.630295 | 0.0152 | 0.01167 | 495.93 | -0.65747 | -326.0590971 | 1 | -0.7013205 | -0.5642552 | 1 | 0.4670272 | 0.03769068 | 0.0289375155 | 0.03059978 |  |  |  |  | -1.3 | -0.435824
2.53365 | 0.65445 | 1.658147 | 0.0152 | 0.01167 | 506.73 | -0.65445 | -331.6294485 | 1 | -0.679777 | -0.5672752 | 1 | 0.46815 | 0.03851148 | 0.0295676955 | 0.03104595 |  |  |  |  | -1.2 | -0.441036
2.58455 | 0.65159 | 1.684067 | 0.0152 | 0.01167 | 516.91 | -0.65159 | -336.8133869 | 1 | -0.6598865 | -0.5701352 | 1 | 0.4691867 | 0.03928516 | 0.0301616985 | 0.03150158 | 0.7525384 |  |  |  | -1.1 | -0.446248
2.63545 | 0.64855 | 1.709221 | 0.0152 | 0.01167 | 527.09 | -0.64855 | -341.8442195 | 1 | -0.640384 | -0.5731752 | 1 | 0.4702032 | 0.04005884 | 0.0307557015 | 0.03215742 |  |  |  |  | -1 | -0.45146
2.6859 | 0.64574 | 1.734393066 | 0.0152 | 0.01167 | 537.18 | -0.64574 | -346.8786132 | 1 | -0.621422 | -0.5759852 | 1 | 0.4711915 | 0.04082568 | 0.031344453 | 0.03262354 |  |  |  |  | -0.9 | -0.456672
2.73935 | 0.64299 | 1.761375 | 0.0152 | 0.01167 | 547.87 | -0.64299 | -352.2749313 | 1 | -0.6017172 | -0.5787352 | 1 | 0.4722185 | 0.04163812 | 0.0319682145 | 0.03291032 |  |  |  |  | -0.8 | -0.461884
2.7918 | 0.63965 | 1.78577487 | 0.0152 | 0.01167 | 558.36 | -0.63965 | -357.154974 | 1 | -0.5827514 | -0.5820752 | 1 | 0.473207 | 0.04243536 | 0.032580306 | 0.03385249 |  |  |  |  | -0.7 | -0.467096
2.8422 | 0.63679 | 1.809884538 | 0.0152 | 0.01167 | 568.44 | -0.63679 | -361.9769076 | 1 | -0.5648595 | -0.5849352 | 1 | 0.4741395 | 0.04320144 | 0.033168474 | 0.03442572 |  |  |  |  | -0.6 | -0.472308
2.89365 | 0.63387 | 1.834198 | 0.0152 | 0.01167 | 578.73 | -0.63387 | -366.8395851 | 1 | -0.5469192 | -0.5878552 | 1 | 0.4750746 | 0.04398348 | 0.0337688955 | 0.03502821 |  |  |  |  | -0.5 | -0.47752
2.94505 | 0.63091 | 1.858061 | 0.0152 | 0.01167 | 589.01 | -0.63091 | -371.6122991 | 1 | -0.5293121 | -0.5908152 | 1 | 0.4759923 | 0.04476476 | 0.0343687335 | 0.03568941 |  |  |  |  | -0.4 | -0.482732
2.99545 | 0.62801 | 1.881173 | 0.0152 | 0.01167 | 599.09 | -0.62801 | -376.2345109 | 1 | -0.5123434 | -0.5937152 | 1 | 0.4768767 | 0.04553084 | 0.0349569015 | 0.03635075 |  |  |  |  | -0.3 | -0.487944
3.04585 | 0.62522 | 1.904326337 | 0.0152 | 0.01167 | 609.17 | -0.62522 | -380.8652674 | 1 | -0.4956579 | -0.5965052 | 1 | 0.4777463 | 0.04629692 | 0.0355450695 | 0.03691685 |  |  |  |  | -0.2 | -0.493156
3.0983 | 0.6223 | 1.92807209 | 0.0152 | 0.01167 | 619.66 | -0.6223 | -385.614418 | 1 | -0.4785843 | -0.5994252 | 1 | 0.4786362 | 0.04709416 | 0.036157161 | 0.03753765 |  |  |  |  | -0.1 | -0.498368
3.14875 | 0.61909 | 1.94936 | 0.0152 | 0.01167 | 629.75 | -0.61909 | -389.8719275 | 1 | -0.4624324 | -0.6026352 | 1 | 0.479478 | 0.047861 | 0.0367459125 | 0.03855021 |  |  |  |  | -2.04281e-14 | -0.50358
3.20115 | 0.61623 | 1.972645 | 0.0152 | 0.01167 | 640.23 | -0.61623 | -394.5289329 | 1 | -0.4459278 | -0.6054952 | 1 | 0.4803382 | 0.04865748 | 0.0373574205 | 0.03914201 |  |  |  |  | 0.1 | -0.508792
3.25615 | 0.61302 | 1.996085073 | 0.0152 | 0.01167 | 651.23 | -0.61302 | -399.2170146 | 1 | -0.4288924 | -0.6087052 | 1 | 0.4812261 | 0.04949348 | 0.0379992705 | 0.03998627 |  |  |  |  | 0.2 | -0.514004
3.3076 | 0.61019 | 2.018264444 | 0.0152 | 0.01167 | 661.52 | -0.61019 | -403.6528888 | 1 | -0.4132151 | -0.6115352 | 1 | 0.4820432 | 0.05027552 | 0.038599692 | 0.04061671 |  |  |  |  | 0.3 | -0.519216
3.359 | 0.60683 | 2.03834197 | 0.0152 | 0.01167 | 671.8 | -0.60683 | -407.668394 | 1 | -0.3977946 | -0.6148952 | 1 | 0.4828469 | 0.0510568 | 0.03919953 | 0.04179188 |  |  |  |  | 0.4 | -0.524428
3.41145 | 0.60403 | 2.060618 | 0.0152 | 0.01167 | 682.29 | -0.60403 | -412.1236287 | 1 | -0.3823005 | -0.6176952 | 1 | 0.4836545 | 0.05185404 | 0.0398116215 | 0.04237499 |  |  |  |  | 0.5 | -0.52964
3.4619 | 0.6008 | 2.07990952 | 0.0152 | 0.01167 | 692.38 | -0.6008 | -415.981904 | 1 | -0.3676203 | -0.6209252 | 1 | 0.4844196 | 0.05262088 | 0.040400373 | 0.04348427 |  |  |  |  | 0.6 | -0.534852
3.5123 | 0.59809 | 2.100671507 | 0.0152 | 0.01167 | 702.46 | -0.59809 | -420.1343014 | 1 | -0.3531668 | -0.6236352 | 1 | 0.4851729 | 0.05338696 | 0.040988541 | 0.04408671 |  |  |  |  | 0.7 | -0.540064
3.5642 | 0.59534 | 2.121910828 | 0.0152 | 0.01167 | 712.84 | -0.59534 | -424.3821656 | 1 | -0.3384983 | -0.6263852 | 1 | 0.4859375 | 0.05417584 | 0.041594214 | 0.04467763 |  |  |  |  | 0.8 | -0.545276
3.61565 | 0.592 | 2.1404648 | 0.0152 | 0.01167 | 723.13 | -0.592 | -428.09296 | 1 | -0.3241663 | -0.6297252 | 1 | 0.4866845 | 0.05495788 | 0.0421946355 | 0.04588818 |  |  |  |  | 0.9 | -0.550488
3.6676 | 0.58904 | 2.160363104 | 0.0152 | 0.01167 | 733.52 | -0.58904 | -432.0726208 | 1 | -0.3099004 | -0.6326852 | 1 | 0.487428 | 0.05574752 | 0.042800892 | 0.04670875 |  |  |  |  | 1 | -0.5557
3.7185 | 0.58615 | 2.179598775 | 0.0152 | 0.01167 | 743.7 | -0.58615 | -435.919755 | 1 | -0.2961176 | -0.6355752 | 1 | 0.4881464 | 0.0565212 | 0.043394895 | 0.0475127 |  |  |  |  | 1.1 | -0.560912
3.7689 | 0.58308 | 2.197570212 | 0.0152 | 0.01167 | 753.78 | -0.58308 | -439.5140424 | 1 | -0.2826547 | -0.6386452 | 1 | 0.488848 | 0.05728728 | 0.043983063 | 0.04852677 |  |  |  |  | 1.2 | -0.566124
3.82135 | 0.57999 | 2.216345 | 0.0152 | 0.01167 | 764.27 | -0.57999 | -443.2689573 | 1 | -0.2688341 | -0.6417352 | 1 | 0.4895684 | 0.05808452 | 0.0445951545 | 0.04948711 |  |  |  |  | 1.3 | -0.571336
3.87175 | 0.57676 | 2.23307053 | 0.0152 | 0.01167 | 774.35 | -0.57676 | -446.614106 | 1 | -0.2557313 | -0.6449652 | 1 | 0.4902513 | 0.0588506 | 0.0451833225 | 0.05067995 |  |  |  |  | 1.4 | -0.576548
3.9232 | 0.5739 | 2.25152448 | 0.0152 | 0.01167 | 784.64 | -0.5739 | -450.304896 | 1 | -0.2425303 | -0.6478252 | 1 | 0.4909393 | 0.05963264 | 0.045783744 | 0.05146945 |  |  |  |  | 1.5 | -0.58176
3.97665 | 0.57069 | 2.269434 | 0.0152 | 0.01167 | 795.33 | -0.57069 | -453.8868777 | 1 | -0.2289982 | -0.6510352 | 1 | 0.4916446 | 0.06044508 | 0.0464075055 | 0.05253795 |  |  |  |  | 1.6 | -0.586972
4.0276 | 0.56756 | 2.285904656 | 0.0152 | 0.01167 | 805.52 | -0.56756 | -457.1809312 | 1 | -0.2162672 | -0.6541652 | 1 | 0.4923082 | 0.06121952 | 0.047002092 | 0.05363539 |  |  |  |  | 1.7 | -0.592184
4.078 | 0.56422 | 2.30088916 | 0.0152 | 0.01167 | 815.6 | -0.56422 | -460.177832 | 1 | -0.2038312 | -0.6575052 | 1 | 0.4929563 | 0.0619856 | 0.04759026 | 0.05497298 |  |  |  |  | 1.8 | -0.597396
4.1289 | 0.56122 | 2.317221258 | 0.0152 | 0.01167 | 825.78 | -0.56122 | -463.4442516 | 1 | -0.1914269 | -0.6605052 | 1 | 0.4936028 | 0.06275928 | 0.048184263 | 0.05595878 |  |  |  |  | 1.9 | -0.602608
4.1793 | 0.55805 | 2.332258365 | 0.0152 | 0.01167 | 835.86 | -0.55805 | -466.451673 | 1 | -0.1792941 | -0.6636752 | 1 | 0.4942352 | 0.06352536 | 0.048772431 | 0.05714217 |  |  |  |  | 2 | -0.60782
4.23125 | 0.55482 | 2.347582125 | 0.0152 | 0.01167 | 846.25 | -0.55482 | -469.516425 | 1 | -0.1669405 | -0.6669052 | 1 | 0.4948791 | 0.064315 | 0.0493786875 | 0.0583324 |  |  |  |  | 2.1 | -0.613032
4.2827 | 0.5515 | 2.36190905 | 0.0152 | 0.01167 | 856.54 | -0.5515 | -472.38181 | 1 | -0.1548543 | -0.6702252 | 1 | 0.495509 | 0.06509704 | 0.049979109 | 0.05964001 |  |  |  |  | 2.2 | -0.618244
4.3331 | 0.54812 | 2.375058772 | 0.0152 | 0.01167 | 866.62 | -0.54812 | -475.0117544 | 1 | -0.1431547 | -0.6736052 | 1 | 0.4961188 | 0.06586312 | 0.050567277 | 0.06105598 |  |  |  |  | 2.3 | -0.623456
4.384 | 0.54522 | 2.39024448 | 0.0152 | 0.01167 | 876.8 | -0.54522 | -478.048896 | 1 | -0.1314764 | -0.6765052 | 1 | 0.4967275 | 0.0666368 | 0.05116128 | 0.06197962 |  |  |  |  | 2.4 | -0.628668
4.43595 | 0.54195 | 2.404063 | 0.0152 | 0.01167 | 887.19 | -0.54195 | -480.8126205 | 1 | -0.1196961 | -0.6797752 | 1 | 0.4973414 | 0.06742644 | 0.0517675365 | 0.06323974 |  |  |  |  | 2.5 | -0.63388
4.48685 | 0.539 | 2.41841215 | 0.0152 | 0.01167 | 897.37 | -0.539 | -483.68243 | 1 | -0.108287 | -0.6827252 | 1 | 0.4979361 | 0.06820012 | 0.0523615395 | 0.06422741 |  |  |  |  | 2.6 | -0.639092
4.5388 | 0.53495 | 2.42803106 | 0.0152 | 0.01167 | 907.76 | -0.53495 | -485.606212 | 1 | -0.09677525 | -0.6867752 | 1 | 0.4985361 | 0.06898976 | 0.052967796 | 0.06628152 |  |  |  |  | 2.7 | -0.644304
4.5892 | 0.53166 | 2.439894072 | 0.0152 | 0.01167 | 917.84 | -0.53166 | -487.9788144 | 1 | -0.0857322 | -0.6900652 | 1 | 0.4991116 | 0.06975584 | 0.053555964 | 0.06764171 |  |  |  |  | 2.8 | -0.649516
4.64675 | 0.52796 | 2.45329813 | 0.0152 | 0.01167 | 929.35 | -0.52796 | -490.659626 | 1 | -0.07326986 | -0.6937652 | 1 | 0.4997612 | 0.0706306 | 0.0542275725 | 0.0691458 |  |  |  |  | 2.9 | -0.654728
4.6987 | 0.52399 | 2.462071813 | 0.0152 | 0.01167 | 939.74 | -0.52399 | -492.4143626 | 1 | -0.06215204 | -0.6977352 | 1 | 0.5003406 | 0.07142024 | 0.054833829 | 0.07114045 |  |  |  |  | 3 | -0.65994
4.7501 | 0.52061 | 2.472949561 | 0.0152 | 0.01167 | 950.02 | -0.52061 | -494.5899122 | 1 | -0.05127224 | -0.7011152 | 1 | 0.5009077 | 0.07220152 | 0.055433667 | 0.07257227 |  |  |  |  | 3.1 | -0.665152
4.8061 | 0.51622 | 2.481004942 | 0.0152 | 0.01167 | 961.22 | -0.51622 | -496.2009884 | 1 | -0.03955197 | -0.7055052 | 1 | 0.5015186 | 0.07305272 | 0.056087187 | 0.07484669 |  |  |  |  | 3.2 | -0.670364
4.85855 | 0.51272 | 2.491075756 | 0.0152 | 0.01167 | 971.71 | -0.51272 | -498.2151512 | 1 | -0.02869787 | -0.7090052 | 1 | 0.5020843 | 0.07384996 | 0.0566992785 | 0.07637165 |  |  |  |  | 3.3 | -0.675576
4.91205 | 0.50891 | 2.499791 | 0.0152 | 0.01167 | 982.41 | -0.50891 | -499.9582731 | 1 | -0.01774654 | -0.7128152 | 1 | 0.5026551 | 0.07466316 | 0.0573236235 | 0.07817332 |  |  |  |  | 3.4 | -0.680788
4.96755 | 0.50459 | 2.506576 | 0.0152 | 0.01167 | 993.51 | -0.50459 | -501.3152109 | 1 | -0.006511152 | -0.7171352 | 1 | 0.5032406 | 0.07550676 | 0.0579713085 | 0.08041644 |  |  |  |  | 3.5 | -0.686
5.01795 | 0.50056 | 2.511785052 | 0.0152 | 0.01167 | 1003.59 | -0.50056 | -502.3570104 | 1 | 0.003583571 | -0.7211652 | 1 | 0.5037668 | 0.07627284 | 0.0585594765 | 0.08256606 |  |  |  |  | 3.6 | -0.691212
5.06835 | 0.4963 | 2.515422105 | 0.0152 | 0.01167 | 1013.67 | -0.4963 | -503.084421 | 1 | 0.01357741 | -0.7254252 | 1 | 0.5042877 | 0.07703892 | 0.0591476445 | 0.08495093 |  |  |  |  | 3.7 | -0.696424
5.12285 | 0.4922 | 2.52146677 | 0.0152 | 0.01167 | 1024.57 | -0.4922 | -504.293354 | 1 | 0.02427301 | -0.7295252 | 1 | 0.5048451 | 0.07786732 | 0.0597836595 | 0.08702906 |  |  |  |  | 3.8 | -0.701636
5.17475 | 0.48775 | 2.523984 | 0.0152 | 0.01167 | 1034.95 | -0.48775 | -504.7968625 | 1 | 0.03435312 | -0.7339752 | 1 | 0.5053705 | 0.0786562 | 0.0603893325 | 0.08955913 |  |  |  |  | 3.9 | -0.706848
5.2252 | 0.4834 | 2.52586168 | 0.0152 | 0.01167 | 1045.04 | -0.4834 | -505.172336 | 1 | 0.04405516 | -0.7383252 | 1 | 0.5058762 | 0.07942304 | 0.060978084 | 0.09204787 |  |  |  |  | 4 | -0.71206
5.2776 | 0.4788 | 2.52691488 | 0.0152 | 0.01167 | 1055.52 | -0.4788 | -505.382976 | 1 | 0.05403354 | -0.7429252 | 1 | 0.5063962 | 0.08021952 | 0.061589592 | 0.09471981 |  |  |  |  | 4.1 | -0.717272
5.32905 | 0.47458 | 2.529060549 | 0.0152 | 0.01167 | 1065.81 | -0.47458 | -505.8121098 | 1 | 0.06373507 | -0.7471452 | 1 | 0.5069019 | 0.08100156 | 0.0621900135 | 0.09705171 |  |  |  |  | 4.2 | -0.722484
5.3805 | 0.46971 | 2.527274655 | 0.0152 | 0.01167 | 1076.1 | -0.46971 | -505.454931 | 1 | 0.07334339 | -0.7520152 | 1 | 0.5074027 | 0.0817836 | 0.062790435 | 0.1000385 |  |  |  |  | 4.3 | -0.727696
5.436 | 0.46471 | 2.52616356 | 0.0152 | 0.01167 | 1087.2 | -0.46471 | -505.232712 | 1 | 0.08360558 | -0.7570152 | 1 | 0.5079375 | 0.0826272 | 0.06343812 | 0.1030123 |  |  |  |  | 4.4 | -0.732908
5.48895 | 0.45915 | 2.520251 | 0.0152 | 0.01167 | 1097.79 | -0.45915 | -504.0502785 | 1 | 0.09329907 | -0.7625752 | 1 | 0.5084427 | 0.08343204 | 0.0640560465 | 0.1066443 |  |  |  |  | 4.5 | -0.73812
5.54035 | 0.45422 | 2.516537777 | 0.0152 | 0.01167 | 1108.07 | -0.45422 | -503.3075554 | 1 | 0.1026198 | -0.7675052 | 1 | 0.5089285 | 0.08421332 | 0.0646558845 | 0.1097074 |  |  |  |  | 4.6 | -0.743332
5.5923 | 0.44884 | 2.510047932 | 0.0152 | 0.01167 | 1118.46 | -0.44884 | -502.0095864 | 1 | 0.1119527 | -0.7728852 | 1 | 0.509415 | 0.08500296 | 0.065262141 | 0.1132051 |  |  |  |  | 4.7 | -0.748544
5.64475 | 0.4433 | 2.502317675 | 0.0152 | 0.01167 | 1128.95 | -0.4433 | -500.463535 | 1 | 0.121288 | -0.7784252 | 1 | 0.5099015 | 0.0858002 | 0.0658742325 | 0.1168492 |  |  |  |  | 4.8 | -0.753756
5.69565 | 0.43782 | 2.493669483 | 0.0152 | 0.01167 | 1139.13 | -0.43782 | -498.7338966 | 1 | 0.1302648 | -0.7839052 | 1 | 0.5103694 | 0.08657388 | 0.0664682355 | 0.1204936 |  |  |  |  | 4.9 | -0.758968
5.7476 | 0.43248 | 2.485722048 | 0.0152 | 0.01167 | 1149.52 | -0.43248 | -497.1444096 | 1 | 0.1393445 | -0.7892452 | 1 | 0.5108426 | 0.08736352 | 0.067074492 | 0.1239645 |  |  |  |  | 5 | -0.76418
5.7985 | 0.42696 | 2.47572756 | 0.0152 | 0.01167 | 1159.7 | -0.42696 | -495.145512 | 1 | 0.1481614 | -0.7947652 | 1 | 0.5113022 | 0.0881372 | 0.067668495 | 0.1276573 |  |  |  |  | 5.1 | -0.769392
5.85045 | 0.42085 | 2.462162 | 0.0152 | 0.01167 | 1170.09 | -0.42085 | -492.4323765 | 1 | 0.1570807 | -0.8008752 | 1 | 0.511767 | 0.08892684 | 0.0682747515 | 0.1319065 |  |  |  |  | 5.2 | -0.774604
5.90085 | 0.41443 | 2.445489 | 0.0152 | 0.01167 | 1180.17 | -0.41443 | -489.0978531 | 1 | 0.1656585 | -0.8072952 | 1 | 0.5122141 | 0.08969292 | 0.0688629195 | 0.1365252 |  |  |  |  | 5.3 | -0.779816
5.95435 | 0.40888 | 2.434614628 | 0.0152 | 0.01167 | 1190.87 | -0.40888 | -486.9229256 | 1 | 0.1746841 | -0.8128452 | 1 | 0.5126845 | 0.09050612 | 0.0694872645 | 0.1401672 |  |  |  |  | 5.4 | -0.785028
6.00625 | 0.40176 | 2.413071 | 0.0152 | 0.01167 | 1201.25 | -0.40176 | -482.6142 | 1 | 0.1833627 | -0.8199652 | 1 | 0.5131369 | 0.091295 | 0.0700929375 | 0.1454404 |  |  |  |  | 5.5 | -0.79024
6.0582 | 0.39603 | 2.399228946 | 0.0152 | 0.01167 | 1211.64 | -0.39603 | -479.8457892 | 1 | 0.1919748 | -0.8256952 | 1 | 0.5135857 | 0.09208464 | 0.070699194 | 0.1493256 |  |  |  |  | 5.6 | -0.795452
6.11065 | 0.38883 | 2.376004 | 0.0152 | 0.01167 | 1222.13 | -0.38883 | -475.2008079 | 1 | 0.2005952 | -0.8328952 | 1 | 0.514035 | 0.09288188 | 0.0713112855 | 0.154667 |  |  |  |  | 5.7 | -0.800664
6.16105 | 0.38238 | 2.355862299 | 0.0152 | 0.01167 | 1232.21 | -0.38238 | -471.1724598 | 1 | 0.2088093 | -0.8393452 | 1 | 0.5144631 | 0.09364796 | 0.0718994535 | 0.1593346 |  |  |  |  | 5.8 | -0.805876
6.212 | 0.37594 | 2.33533928 | 0.0152 | 0.01167 | 1242.4 | -0.37594 | -467.067856 | 1 | 0.217045 | -0.8457852 | 1 | 0.5148924 | 0.0944224 | 0.07249404 | 0.1639763 |  |  |  |  | 5.9 | -0.811088
6.2624 | 0.36928 | 2.312579072 | 0.0152 | 0.01167 | 1252.48 | -0.36928 | -462.5158144 | 1 | 0.2251256 | -0.8524452 | 1 | 0.5153135 | 0.09518848 | 0.073082208 | 0.1688609 |  |  |  |  | 6 | -0.8163
6.3128 | 0.36221 | 2.286559288 | 0.0152 | 0.01167 | 1262.56 | -0.36221 | -457.3118576 | 1 | 0.2331414 | -0.8595152 | 1 | 0.5157313 | 0.09595456 | 0.073670376 | 0.1741589 |  |  |  |  | 6.1 | -0.821512
6.36475 | 0.35616 | 2.26686936 | 0.0152 | 0.01167 | 1272.95 | -0.35616 | -453.373872 | 1 | 0.241337 | -0.8655652 | 1 | 0.5161585 | 0.0967442 | 0.0742766325 | 0.1783858 |  |  |  |  | 6.2 | -0.826724
6.42025 | 0.34856 | 2.23784234 | 0.0152 | 0.01167 | 1284.05 | -0.34856 | -447.568468 | 1 | 0.2500191 | -0.8731652 | 1 | 0.516611 | 0.0975878 | 0.0749243175 | 0.184042 |  |  |  |  | 6.3 | -0.831936
6.47065 | 0.34085 | 2.205521 | 0.0152 | 0.01167 | 1294.13 | -0.34085 | -441.1042105 | 1 | 0.2578387 | -0.8808752 | 1 | 0.5170186 | 0.09835388 | 0.0755124855 | 0.1899902 |  |  |  |  | 6.4 | -0.837148
6.5226 | 0.33401 | 2.178613626 | 0.0152 | 0.01167 | 1304.52 | -0.33401 | -435.7227252 | 1 | 0.2658352 | -0.8877152 | 1 | 0.5174353 | 0.09914352 | 0.076118742 | 0.1950176 |  |  |  |  | 6.5 | -0.84236
6.574 | 0.32653 | 2.14660822 | 0.0152 | 0.01167 | 1314.8 | -0.32653 | -429.321644 | 1 | 0.2736846 | -0.8951952 | 1 | 0.5178444 | 0.0999248 | 0.07671858 | 0.2007073 |  |  |  |  | 6.6 | -0.847572
6.628 | 0.31958 | 2.11817624 | 0.0152 | 0.01167 | 1325.6 | -0.31958 | -423.635248 | 1 | 0.2818652 | -0.9021452 | 1 | 0.5182708 | 0.1007456 | 0.07734876 | 0.20578 |  |  |  |  | 6.7 | -0.852784
6.6835 | 0.31141 | 2.081308735 | 0.0152 | 0.01167 | 1336.7 | -0.31141 | -416.261747 | 1 | 0.2902039 | -0.9103152 | 1 | 0.5187054 | 0.1015892 | 0.077996445 | 0.2120241 |  |  |  |  | 6.8 | -0.857996
6.7344 | 0.30377 | 2.045708688 | 0.0152 | 0.01167 | 1346.88 | -0.30377 | -409.1417376 | 1 | 0.2977908 | -0.9179552 | 1 | 0.5191009 | 0.10236288 | 0.078590448 | 0.217901 |  |  |  |  | 6.9 | -0.863208
6.78635 | 0.29629 | 2.010728 | 0.0152 | 0.01167 | 1357.27 | -0.29629 | -402.1455283 | 1 | 0.3054753 | -0.9254352 | 1 | 0.5195014 | 0.10315252 | 0.0791967045 | 0.2235846 |  |  |  |  | 7 | -0.86842
6.83675 | 0.28899 | 1.975752 | 0.0152 | 0.01167 | 1367.35 | -0.28899 | -395.1504765 | 1 | 0.3128746 | -0.9327352 | 1 | 0.519887 | 0.1039186 | 0.0797848725 | 0.2291447 |  |  |  |  | 7.1 | -0.873632
6.8892 | 0.28105 | 1.93620966 | 0.0152 | 0.01167 | 1377.84 | -0.28105 | -387.241932 | 1 | 0.3205171 | -0.9406752 | 1 | 0.5202853 | 0.10471584 | 0.080396964 | 0.235277 |  |  |  |  | 7.2 | -0.878844
6.94315 | 0.27351 | 1.899021 | 0.0152 | 0.01167 | 1388.63 | -0.27351 | -379.8041913 | 1 | 0.3283176 | -0.9482152 | 1 | 0.5206919 | 0.10553588 | 0.0810265605 | 0.2409608 |  |  |  |  | 7.3 | -0.884056
6.9941 | 0.26555 | 1.857283255 | 0.0152 | 0.01167 | 1398.82 | -0.26555 | -371.456651 | 1 | 0.335629 | -0.9561752 | 1 | 0.521073 | 0.10631032 | 0.081621147 | 0.2471707 |  |  |  |  | 7.4 | -0.889268
7.0445 | 0.25831 | 1.819664795 | 0.0152 | 0.01167 | 1408.9 | -0.25831 | -363.932959 | 1 | 0.3428093 | -0.9634152 | 1 | 0.5214472 | 0.1070764 | 0.082209315 | 0.2526822 |  |  |  |  | 7.5 | -0.89448
7.08015 | 0.25159 | 1.781295 | 0.0152 | 0.01167 | 1416.03 | -0.25159 | -356.2589877 | 1 | 0.3478572 | -0.9701352 | 1 | 0.5217103 | 0.10761828 | 0.0826253505 | 0.2581812
|  | 0 | 0.0152 | 0.01167 | 0 | 0 | 0 | 1 | #NUM! | -1.221725 | 1 | #NUM! | 0 | 0 | #NUM!
|  | 0 | 0.0152 | 0.01167 | 0 | 0 | 0 | 1 | #NUM! | -1.221725 | 1 | #NUM! | 0 | 0 | #NUM!
|  | 0 | 0.0152 | 0.01167 | 0 | 0 | 0 | 1 | #NUM! | -1.221725 | 1 | #NUM! | 0 | 0 | #NUM!
|  | 0 | 0.0152 | 0.01167 | 0 | 0 | 0 | 1 | #NUM! | -1.221725 | 1 | #NUM! | 0 | 0 | #NUM!
|  | 0 | 0.0152 | 0.01167 | 0 | 0 | 0 | 1 | #NUM! | -1.221725 | 1 | #NUM! | 0 | 0 | #NUM!
|  | 0 | 0.0152 | 0.01167 | 0 | 0 | 0 | 1 | #NUM! | -1.221725 | 1 | #NUM! | 0 | 0 | #NUM!
|  | 0 | 0.0152 | 0.01167 | 0 | 0 | 0 | 1 | #NUM! | -1.221725 | 1 | #NUM! | 0 | 0 | #NUM!
|  | 0 | 0.0152 | 0.01167 | 0 | 0 | 0 | 1 | #NUM! | -1.221725 | 1 | #NUM! | 0 | 0 | #NUM!
|  | 0 | 0.0152 | 0.01167 | 0 | 0 | 0 | 1 | #NUM! | -1.221725 | 1 | #NUM! | 0 | 0 | #NUM!
|  | 0 | 0.0152 | 0.01167 | 0 | 0 | 0 | 1 | #NUM! | -1.221725 | 1 | #NUM! | 0 | 0 | #NUM!
|  | 0 | 0.0152 | 0.01167 | 0 | 0 | 0 | 1 | #NUM! | -1.221725 | 1 | #NUM! | 0 | 0 | #NUM!
|  | 0 | 0.0152 | 0.01167 | 0 | 0 | 0 | 1 | #NUM! | -1.221725 | 1 | #NUM! | 0 | 0 | #NUM!
|  | 0 | 0.0152 | 0.01167 | 0 | 0 | 0 | 1 | #NUM! | -1.221725 | 1 | #NUM! | 0 | 0 | #NUM!
|  | 0 | 0.0152 | 0.01167 | 0 | 0 | 0 | 1 | #NUM! | -1.221725 | 1 | #NUM! | 0 | 0 | #NUM!
|  | 0 | 0.0152 | 0.01167 | 0 | 0 | 0 | 1 | #NUM! | -1.221725 | 1 | #NUM! | 0 | 0 | #NUM!
|  | 0 | 0.0152 | 0.01167 | 0 | 0 | 0 | 1 | #NUM! | -1.221725 | 1 | #NUM! | 0 | 0 | #NUM!
|  | 0 | 0.0152 | 0.01167 | 0 | 0 | 0 | 1 | #NUM! | -1.221725 | 1 | #NUM! | 0 | 0 | #NUM!
|  | 0 | 0.0152 | 0.01167 | 0 | 0 | 0 | 1 | #NUM! | -1.221725 | 1 | #NUM! | 0 | 0 | #NUM!
|  | 0 | 0.0152 | 0.01167 | 0 | 0 | 0 | 1 | #NUM! | -1.221725 | 1 | #NUM! | 0 | 0 | #NUM!
|  | 0 | 0.0152 | 0.01167 | 0 | 0 | 0 | 1 | #NUM! | -1.221725 | 1 | #NUM! | 0 | 0 | #NUM!
|  | 0 | 0.0152 | 0.01167 | 0 | 0 | 0 | 1 | #NUM! | -1.221725 | 1 | #NUM! | 0 | 0 | #NUM!
|  | 0 | 0.0152 | 0.01167 | 0 | 0 | 0 | 1 | #NUM! | -1.221725 | 1 | #NUM! | 0 | 0 | #NUM!
|  | 0 | 0.0152 | 0.01167 | 0 | 0 | 0 | 1 | #NUM! | -1.221725 | 1 | #NUM! | 0 | 0 | #NUM!
|  | 0 | 0.0152 | 0.01167 | 0 | 0 | 0 | 1 | #NUM! | -1.221725 | 1 | #NUM! | 0 | 0 | #NUM!
|  | 0 | 0.0152 | 0.01167 | 0 | 0 | 0 | 1 | #NUM! | -1.221725 | 1 | #NUM! | 0 | 0 | #NUM!
|  | 0 | 0.0152 | 0.01167 | 0 | 0 | 0 | 1 | #NUM! | -1.221725 | 1 | #NUM! | 0 | 0 | #NUM!
|  | 0 | 0.0152 | 0.01167 | 0 | 0 | 0 | 1 | #NUM! | -1.221725 | 1 | #NUM! | 0 | 0 | #NUM!
|  | 0 | 0.0152 | 0.01167 | 0 | 0 | 0 | 1 | #NUM! | -1.221725 | 1 | #NUM! | 0 | 0 | #NUM!
|  | 0 | 0.0152 | 0.01167 | 0 | 0 | 0 | 1 | #NUM! | -1.221725 | 1 | #NUM! | 0 | 0 | #NUM!
|  | 0 | 0.0152 | 0.01167 | 0 | 0 | 0 | 1 | #NUM! | -1.221725 | 1 | #NUM! | 0 | 0 | #NUM!
|  | 0 | 0.0152 | 0.01167 | 0 | 0 | 0 | 1 | #NUM! | -1.221725 | 1 | #NUM! | 0 | 0 | #NUM!
|  | 0 | 0.0152 | 0.01167 | 0 | 0 | 0 | 1 | #NUM! | -1.221725 | 1 | #NUM! | 0 | 0 | #NUM!
|  | 0 | 0.0152 | 0.01167 | 0 | 0 | 0 | 1 | #NUM! | -1.221725 | 1 | #NUM! | 0 | 0 | #NUM!
|  | 0 | 0.0152 | 0.01167 | 0 | 0 | 0 | 1 | #NUM! | -1.221725 | 1 | #NUM! | 0 | 0 | #NUM!
|  | 0 | 0.0152 | 0.01167 | 0 | 0 | 0 | 1 | #NUM! | -1.221725 | 1 | #NUM! | 0 | 0 | #NUM!
|  | 0 | 0.0152 | 0.01167 | 0 | 0 | 0 | 1 | #NUM! | -1.221725 | 1 | #NUM! | 0 | 0 | #NUM!
|  | 0 | 0.0152 | 0.01167 | 0 | 0 | 0 | 1 | #NUM! | -1.221725 | 1 | #NUM! | 0 | 0 | #NUM!
|  | 0 | 0.0152 | 0.01167 | 0 | 0 | 0 | 1 | #NUM! | -1.221725 | 1 | #NUM! | 0 | 0 | #NUM!
|  | 0 | 0.0152 | 0.01167 | 0 | 0 | 0 | 1 | #NUM! | -1.221725 | 1 | #NUM! | 0 | 0 | #NUM!
|  | 0 | 0.0152 | 0.01167 | 0 | 0 | 0 | 1 | #NUM! | -1.221725 | 1 | #NUM! | 0 | 0 | #NUM!
|  | 0 | 0.0152 | 0.01167 | 0 | 0 | 0 | 1 | #NUM! | -1.221725 | 1 | #NUM! | 0 | 0 | #NUM!
|  | 0 | 0.0152 | 0.01167 | 0 | 0 | 0 | 1 | #NUM! | -1.221725 | 1 | #NUM! | 0 | 0 | #NUM!
|  | 0 | 0.0152 | 0.01167 | 0 | 0 | 0 | 1 | #NUM! | -1.221725 | 1 | #NUM! | 0 | 0 | #NUM!
|  | 0 | 0.0152 | 0.01167 | 0 | 0 | 0 | 1 | #NUM! | -1.221725 | 1 | #NUM! | 0 | 0 | #NUM!
|  | 0 | 0.0152 | 0.01167 | 0 | 0 | 0 | 1 | #NUM! | -1.221725 | 1 | #NUM! | 0 | 0 | #NUM!
|  | 0 | 0.0152 | 0.01167 | 0 | 0 | 0 | 1 | #NUM! | -1.221725 | 1 | #NUM! | 0 | 0 | #NUM!
|  | 0 | 0.0152 | 0.01167 | 0 | 0 | 0 | 1 | #NUM! | -1.221725 | 1 | #NUM! | 0 | 0 | #NUM!
|  | 0 | 0.0152 | 0.01167 | 0 | 0 | 0 | 1 | #NUM! | -1.221725 | 1 | #NUM! | 0 | 0 | #NUM!
|  | 0 | 0.0152 | 0.01167 | 0 | 0 | 0 | 1 | #NUM! | -1.221725 | 1 | #NUM! | 0 | 0 | #NUM!
|  | 0 | 0.0152 | 0.01167 | 0 | 0 | 0 | 1 | #NUM! | -1.221725 | 1 | #NUM! | 0 | 0 | #NUM!
|  | 0 | 0.0152 | 0.01167 | 0 | 0 | 0 | 1 | #NUM! | -1.221725 | 1 | #NUM! | 0 | 0 | #NUM!
|  | 0 | 0.0152 | 0.01167 | 0 | 0 | 0 | 1 | #NUM! | -1.221725 | 1 | #NUM! | 0 | 0 | #NUM!
|  | 0 | 0.0152 | 0.01167 | 0 | 0 | 0 | 1 | #NUM! | -1.221725 | 1 | #NUM! | 0 | 0 | #NUM!
|  | 0 | 0.0152 | 0.01167 | 0 | 0 | 0 | 1 | #NUM! | -1.221725 | 1 | #NUM! | 0 | 0 | #NUM!
|  | 0 | 0.0152 | 0.01167 | 0 | 0 | 0 | 1 | #NUM! | -1.221725 | 1 | #NUM! | 0 | 0 | #NUM!
|  | 0 | 0.0152 | 0.01167 | 0 | 0 | 0 | 1 | #NUM! | -1.221725 | 1 | #NUM! | 0 | 0 | #NUM!
|  | 0 | 0.0152 | 0.01167 | 0 | 0 | 0 | 1 | #NUM! | -1.221725 | 1 | #NUM! | 0 | 0 | #NUM!
|  | 0 | 0.0152 | 0.01167 | 0 | 0 | 0 | 1 | #NUM! | -1.221725 | 1 | #NUM! | 0 | 0 | #NUM!
|  | 0 | 0.0152 | 0.01167 | 0 | 0 | 0 | 1 | #NUM! | -1.221725 | 1 | #NUM! | 0 | 0 | #NUM!
|  | 0 | 0.0152 | 0.01167 | 0 | 0 | 0 | 1 | #NUM! | -1.221725 | 1 | #NUM! | 0 | 0 | #NUM!
|  | 0 | 0.0152 | 0.01167 | 0 | 0 | 0 | 1 | #NUM! | -1.221725 | 1 | #NUM! | 0 | 0 | #NUM!
|  | 0 | 0.0152 | 0.01167 | 0 | 0 | 0 | 1 | #NUM! | -1.221725 | 1 | #NUM! | 0 | 0 | #NUM!
|  | 0 | 0.0152 | 0.01167 | 0 | 0 | 0 | 1 | #NUM! | -1.221725 | 1 | #NUM! | 0 | 0 | #NUM!
|  | 0 | 0.0152 | 0.01167 | 0 | 0 | 0 | 1 | #NUM! | -1.221725 | 1 | #NUM! | 0 | 0 | #NUM!
|  | 0 | 0.0152 | 0.01167 | 0 | 0 | 0 | 1 | #NUM! | -1.221725 | 1 | #NUM! | 0 | 0 | #NUM!
|  | 0 | 0.0152 | 0.01167 | 0 | 0 | 0 | 1 | #NUM! | -1.221725 | 1 | #NUM! | 0 | 0 | #NUM!
|  | 0 | 0.0152 | 0.01167 | 0 | 0 | 0 | 1 | #NUM! | -1.221725 | 1 | #NUM! | 0 | 0 | #NUM!
|  | 0 | 0.0152 | 0.01167 | 0 | 0 | 0 | 1 | #NUM! | -1.221725 | 1 | #NUM! | 0 | 0 | #NUM!
|  | 0 | 0.0152 | 0.01167 | 0 | 0 | 0 | 1 | #NUM! | -1.221725 | 1 | #NUM! | 0 | 0 | #NUM!
|  | 0 | 0.0152 | 0.01167 | 0 | 0 | 0 | 1 | #NUM! | -1.221725 | 1 | #NUM! | 0 | 0 | #NUM!
|  | 0 | 0.0152 | 0.01167 | 0 | 0 | 0 | 1 | #NUM! | -1.221725 | 1 | #NUM! | 0 | 0 | #NUM!
|  | 0 | 0.0152 | 0.01167 | 0 | 0 | 0 | 1 | #NUM! | -1.221725 | 1 | #NUM! | 0 | 0 | #NUM!
|  | 0 | 0.0152 | 0.01167 | 0 | 0 | 0 | 1 | #NUM! | -1.221725 | 1 | #NUM! | 0 | 0 | #NUM!
|  | 0 | 0.0152 | 0.01167 | 0 | 0 | 0 | 1 | #NUM! | -1.221725 | 1 | #NUM! | 0 | 0 | #NUM!
|  | 0 | 0.0152 | 0.01167 | 0 | 0 | 0 | 1 | #NUM! | -1.221725 | 1 | #NUM! | 0 | 0 | #NUM!
|  | 0 | 0.0152 | 0.01167 | 0 | 0 | 0 | 1 | #NUM! | -1.221725 | 1 | #NUM! | 0 | 0 | #NUM!
|  | 0 | 0.0152 | 0.01167 | 0 | 0 | 0 | 1 | #NUM! | -1.221725 | 1 | #NUM! | 0 | 0 | #NUM!
|  | 0 | 0.0152 | 0.01167 | 0 | 0 | 0 | 1 | #NUM! | -1.221725 | 1 | #NUM! | 0 | 0 | #NUM!
|  | 0 | 0.0152 | 0.01167 | 0 | 0 | 0 | 1 | #NUM! | -1.221725 | 1 | #NUM! | 0 | 0 | #NUM!
|  | 0 | 0.0152 | 0.01167 | 0 | 0 | 0 | 1 | #NUM! | -1.221725 | 1 | #NUM! | 0 | 0 | #NUM!
|  | 0 | 0.0152 | 0.01167 | 0 | 0 | 0 | 1 | #NUM! | -1.221725 | 1 | #NUM! | 0 | 0 | #NUM!
|  | 0 | 0.0152 | 0.01167 | 0 | 0 | 0 | 1 | #NUM! | -1.221725 | 1 | #NUM! | 0 | 0 | #NUM!
|  | 0 | 0.0152 | 0.01167 | 0 | 0 | 0 | 1 | #NUM! | -1.221725 | 1 | #NUM! | 0 | 0 | #NUM!
|  | 0 | 0.0152 | 0.01167 | 0 | 0 | 0 | 1 | #NUM! | -1.221725 | 1 | #NUM! | 0 | 0 | #NUM!
|  | 0 | 0.0152 | 0.01167 | 0 | 0 | 0 | 1 | #NUM! | -1.221725 | 1 | #NUM! | 0 | 0 | #NUM! | #NUM!
|  | 0 | 0.0152 | 0.01167 | 0 | 0 | 0 | 1 | #NUM! | -1.221725 | 1 | #NUM! | 0 | 0 | #NUM!
|  | 0 | 0.0152 | 0.01167 | 0 | 0 | 0 | 1 | #NUM! | -1.221725 | 1 | #NUM! | 0 | 0 | #NUM!
|  | 0 | 0.0152 | 0.01167 | 0 | 0 | 0 | 1 | #NUM! | -1.221725 | 1 | #NUM! | 0 | 0 | #NUM!
|  | 0 | 0.0152 | 0.01167 | 0 | 0 | 0 | 1 | #NUM! | -1.221725 | 1 | #NUM! | 0 | 0 | #NUM!
|  | 0 | 0.0152 | 0.01167 | 0 | 0 | 0 | 1 | #NUM! | -1.221725 | 1 | #NUM! | 0 | 0 | #NUM!
|  | 0 | 0.0152 | 0.01167 | 0 | 0 | 0 | 1 | #NUM! | -1.221725 | 1 | #NUM! | 0 | 0 | #NUM!
|  | 0 | 0.0152 | 0.01167 | 0 | 0 | 0 | 1 | #NUM! | -1.221725 | 1 | #NUM! | 0 | 0 | #NUM!
|  | 0 | 0.0152 | 0.01167 | 0 | 0 | 0 | 1 | #NUM! | -1.221725 | 1 | #NUM! | 0 | 0 | #NUM!
|  | 0 | 0.0152 | 0.01167 | 0 | 0 | 0 | 1 | #NUM! | -1.221725 | 1 | #NUM! | 0 | 0 | #NUM!
|  | 0 | 0.0152 | 0.01167 | 0 | 0 | 0 | 1 | #NUM! | -1.221725 | 1 | #NUM! | 0 | 0 | #NUM!
|  | 0 | 0.0152 | 0.01167 | 0 | 0 | 0 | 1 | #NUM! | -1.221725 | 1 | #NUM! | 0 | 0 | #NUM!
|  | 0 | 0.0152 | 0.01167 | 0 | 0 | 0 | 1 | #NUM! | -1.221725 | 1 | #NUM! | 0 | 0 | #NUM!
|  | 0 | 0.0152 | 0.01167 | 0 | 0 | 0 | 1 | #NUM! | -1.221725 | 1 | #NUM! | 0 | 0 | #NUM!
|  | 0 | 0.0152 | 0.01167 | 0 | 0 | 0 | 1 | #NUM! | -1.221725 | 1 | #NUM! | 0 | 0 | #NUM!
|  | 0 | 0.0152 | 0.01167 | 0 | 0 | 0 | 1 | #NUM! | -1.221725 | 1 | #NUM! | 0 | 0 | #NUM!
|  | 0 | 0.0152 | 0.01167 | 0 | 0 | 0 | 1 | #NUM! | -1.221725 | 1 | #NUM! | 0 | 0 | #NUM!
|  | 0 | 0.0152 | 0.01167 | 0 | 0 | 0 | 1 | #NUM! | -1.221725 | 1 | #NUM! | 0 | 0 | #NUM!
|  | 0 | 0.0152 | 0.01167 | 0 | 0 | 0 | 1 | #NUM! | -1.221725 | 1 | #NUM! | 0 | 0 | #NUM!
|  | 0 | 0.0152 | 0.01167 | 0 | 0 | 0 | 1 | #NUM! | -1.221725 | 1 | #NUM! | 0 | 0 | #NUM!
|  | 0 | 0.0152 | 0.01167 | 0 | 0 | 0 | 1 | #NUM! | -1.221725 | 1 | #NUM! | 0 | 0 | #NUM!
|  | 0 | 0.0152 | 0.01167 | 0 | 0 | 0 | 1 | #NUM! | -1.221725 | 1 | #NUM! | 0 | 0 | #NUM!
|  | 0 | 0.0152 | 0.01167 | 0 | 0 | 0 | 1 | #NUM! | -1.221725 | 1 | #NUM! | 0 | 0 | #NUM!
|  | 0 | 0.0152 | 0.01167 | 0 | 0 | 0 | 1 | #NUM! | -1.221725 | 1 | #NUM! | 0 | 0 | #NUM!
|  | 0 | 0.0152 | 0.01167 | 0 | 0 | 0 | 1 | #NUM! | -1.221725 | 1 | #NUM! | 0 | 0 | #NUM!
|  | 0 | 0.0152 | 0.01167 | 0 | 0 | 0 | 1 | #NUM! | -1.221725 | 1 | #NUM! | 0 | 0 | #NUM!
|  | 0 | 0.0152 | 0.01167 | 0 | 0 | 0 | 1 | #NUM! | -1.221725 | 1 | #NUM! | 0 | 0 | #NUM!
|  | 0 | 0.0152 | 0.01167 | 0 | 0 | 0 | 1 | #NUM! | -1.221725 | 1 | #NUM! | 0 | 0 | #NUM!
|  | 0 | 0.0152 | 0.01167 | 0 | 0 | 0 | 1 | #NUM! | -1.221725 | 1 | #NUM! | 0 | 0 | #NUM!
|  | 0 | 0.0152 | 0.01167 | 0 | 0 | 0 | 1 | #NUM! | -1.221725 | 1 | #NUM! | 0 | 0 | #NUM!
|  | 0 | 0.0152 | 0.01167 | 0 | 0 | 0 | 1 | #NUM! | -1.221725 | 1 | #NUM! | 0 | 0 | #NUM!
|  | 0 | 0.0152 | 0.01167 | 0 | 0 | 0 | 1 | #NUM! | -1.221725 | 1 | #NUM! | 0 | 0 | #NUM!
|  | 0 | 0.0152 | 0.01167 | 0 | 0 | 0 | 1 | #NUM! | -1.221725 | 1 | #NUM! | 0 | 0 | #NUM!
|  | 0 | 0.0152 | 0.01167 | 0 | 0 | 0 | 1 | #NUM! | -1.221725 | 1 | #NUM! | 0 | 0 | #NUM!
|  | 0 | 0.0152 | 0.01167 | 0 | 0 | 0 | 1 | #NUM! | -1.221725 | 1 | #NUM! | 0 | 0 | #NUM!
|  | 0 | 0.0152 | 0.01167 | 0 | 0 | 0 | 1 | #NUM! | -1.221725 | 1 | #NUM! | 0 | 0 | #NUM!
|  | 0 | 0.0152 | 0.01167 | 0 | 0 | 0 | 1 | #NUM! | -1.221725 | 1 | #NUM! | 0 | 0 | #NUM!
|  | 0 | 0.0152 | 0.01167 | 0 | 0 | 0 | 1 | #NUM! | -1.221725 | 1 | #NUM! | 0 | 0 | #NUM!
|  | 0 | 0.0152 | 0.01167 | 0 | 0 | 0 | 1 | #NUM! | -1.221725 | 1 | #NUM! | 0 | 0 | #NUM!
|  | 0 | 0.0152 | 0.01167 | 0 | 0 | 0 | 1 | #NUM! | -1.221725 | 1 | #NUM! | 0 | 0 | #NUM!
|  | 0 | 0.0152 | 0.01167 | 0 | 0 | 0 | 1 | #NUM! | -1.221725 | 1 | #NUM! | 0 | 0 | #NUM!
|  | 0 | 0.0152 | 0.01167 | 0 | 0 | 0 | 1 | #NUM! | -1.221725 | 1 | #NUM! | 0 | 0 | #NUM!
|  | 0 | 0.0152 | 0.01167 | 0 | 0 | 0 | 1 | #NUM! | -1.221725 | 1 | #NUM! | 0 | 0 | #NUM!
|  | 0 | 0.0152 | 0.01167 | 0 | 0 | 0 | 1 | #NUM! | -1.221725 | 1 | #NUM! | 0 | 0 | #NUM!
|  | 0 | 0.0152 | 0.01167 | 0 | 0 | 0 | 1 | #NUM! | -1.221725 | 1 | #NUM! | 0 | 0 | #NUM!
|  | 0 | 0.0152 | 0.01167 | 0 | 0 | 0 | 1 | #NUM! | -1.221725 | 1 | #NUM! | 0 | 0 | #NUM!
|  | 0 | 0.0152 | 0.01167 | 0 | 0 | 0 | 1 | #NUM! | -1.221725 | 1 | #NUM! | 0 | 0 | #NUM!
|  | 0 | 0.0152 | 0.01167 | 0 | 0 | 0 | 1 | #NUM! | -1.221725 | 1 | #NUM! | 0 | 0 | #NUM!
|  | 0 | 0.0152 | 0.01167 | 0 | 0 | 0 | 1 | #NUM! | -1.221725 | 1 | #NUM! | 0 | 0 | #NUM!
|  | 0 | 0.0152 | 0.01167 | 0 | 0 | 0 | 1 | #NUM! | -1.221725 | 1 | #NUM! | 0 | 0 | #NUM!
|  | 0 | 0.0152 | 0.01167 | 0 | 0 | 0 | 1 | #NUM! | -1.221725 | 1 | #NUM! | 0 | 0 | #NUM!
|  | 0 | 0.0152 | 0.01167 | 0 | 0 | 0 | 1 | #NUM! | -1.221725 | 1 | #NUM! | 0 | 0 | #NUM!
|  | 0 | 0.0152 | 0.01167 | 0 | 0 | 0 | 1 | #NUM! | -1.221725 | 1 | #NUM! | 0 | 0 | #NUM!
|  | 0 | 0.0152 | 0.01167 | 0 | 0 | 0 | 1 | #NUM! | -1.221725 | 1 | #NUM! | 0 | 0 | #NUM!
|  | 0 | 0.0152 | 0.01167 | 0 | 0 | 0 | 1 | #NUM! | -1.221725 | 1 | #NUM! | 0 | 0 | #NUM!
|  | 0 | 0.0152 | 0.01167 | 0 | 0 | 0 | 1 | #NUM! | -1.221725 | 1 | #NUM! | 0 | 0 | #NUM!
|  | 0 | 0.0152 | 0.01167 | 0 | 0 | 0 | 1 | #NUM! | -1.221725 | 1 | #NUM! | 0 | 0 | #NUM!
|  | 0 | 0.0152 | 0.01167 | 0 | 0 | 0 | 1 | #NUM! | -1.221725 | 1 | #NUM! | 0 | 0 | #NUM!
|  | 0 | 0.0152 | 0.01167 | 0 | 0 | 0 | 1 | #NUM! | -1.221725 | 1 | #NUM! | 0 | 0 | #NUM!
|  | 0 | 0.0152 | 0.01167 | 0 | 0 | 0 | 1 | #NUM! | -1.221725 | 1 | #NUM! | 0 | 0 | #NUM!
|  | 0 | 0.0152 | 0.01167 | 0 | 0 | 0 | 1 | #NUM! | -1.221725 | 1 | #NUM! | 0 | 0 | #NUM!
|  | 0 | 0.0152 | 0.01167 | 0 | 0 | 0 | 1 | #NUM! | -1.221725 | 1 | #NUM! | 0 | 0 | #NUM!
|  | 0 | 0.0152 | 0.01167 | 0 | 0 | 0 | 1 | #NUM! | -1.221725 | 1 | #NUM! | 0 | 0 | #NUM!
|  | 0 | 0.0152 | 0.01167 | 0 | 0 | 0 | 1 | #NUM! | -1.221725 | 1 | #NUM! | 0 | 0 | #NUM!
|  | 0 | 0.0152 | 0.01167 | 0 | 0 | 0 | 1 | #NUM! | -1.221725 | 1 | #NUM! | 0 | 0 | #NUM!
|  | 0 | 0.0152 | 0.01167 | 0 | 0 | 0 | 1 | #NUM! | -1.221725 | 1 | #NUM! | 0 | 0 | #NUM!
|  | 0 | 0.0152 | 0.01167 | 0 | 0 | 0 | 1 | #NUM! | -1.221725 | 1 | #NUM! | 0 | 0 | #NUM!
|  | 0 | 0.0152 | 0.01167 | 0 | 0 | 0 | 1 | #NUM! | -1.221725 | 1 | #NUM! | 0 | 0 | #NUM!
|  | 0 | 0.0152 | 0.01167 | 0 | 0 | 0 | 1 | #NUM! | -1.221725 | 1 | #NUM! | 0 | 0 | #NUM!
|  | 0 | 0.0152 | 0.01167 | 0 | 0 | 0 | 1 | #NUM! | -1.221725 | 1 | #NUM! | 0 | 0 | #NUM!
|  | 0 | 0.0152 | 0.01167 | 0 | 0 | 0 | 1 | #NUM! | -1.221725 | 1 | #NUM! | 0 | 0 | #NUM!
|  | 0 | 0.0152 | 0.01167 | 0 | 0 | 0 | 1 | #NUM! | -1.221725 | 1 | #NUM! | 0 | 0 | #NUM!
|  | 0 | 0.0152 | 0.01167 | 0 | 0 | 0 | 1 | #NUM! | -1.221725 | 1 | #NUM! | 0 | 0 | #NUM!
|  | 0 | 0.0152 | 0.01167 | 0 | 0 | 0 | 1 | #NUM! | -1.221725 | 1 | #NUM! | 0 | 0 | #NUM!
|  | 0 | 0.0152 | 0.01167 | 0 | 0 | 0 | 1 | #NUM! | -1.221725 | 1 | #NUM! | 0 | 0 | #NUM!
|  | 0 | 0.0152 | 0.01167 | 0 | 0 | 0 | 1 | #NUM! | -1.221725 | 1 | #NUM! | 0 | 0 | #NUM!
|  | 0 | 0.0152 | 0.01167 | 0 | 0 | 0 | 1 | #NUM! | -1.221725 | 1 | #NUM! | 0 | 0 | #NUM!
|  | 0 | 0.0152 | 0.01167 | 0 | 0 | 0 | 1 | #NUM! | -1.221725 | 1 | #NUM! | 0 | 0 | #NUM!
|  | 0 | 0.0152 | 0.01167 | 0 | 0 | 0 | 1 | #NUM! | -1.221725 | 1 | #NUM! | 0 | 0 | #NUM!

## Sheet2
I | I | V | AUX |  |  | 1.221725
0.0661 | 13.22 | 0.846 | 0.02188474 | 13.22 | 0.01738474 | 0.8474466 | 0.8621541 | -0.3595711 | 5.2834 | 0.026417 | 0.00854 | 0.84693 | 0.0427 | 0.84693
0.117 | 23.4 | 0.837 | 0.02004206 | 23.4 | 0.01554206 | 0.8393449 | 0.8523536 | -0.3693715 | 15.97625 | 0.07988125 | 0.01862 | 0.84145 | 0.0931 | 0.84145
0.168 | 33.6 | 0.828 | 0.02024357 | 33.6 | 0.01574357 | 0.8314009 | 0.8444366 | -0.3772886 | 26.05808 | 0.1302904 | 0.02901 | 0.8319 | 0.14505 | 0.8319
0.22 | 44 | 0.818 | 0.01856775 | 44 | 0.01406775 | 0.8220849 | 0.8335923 | -0.3881328 | 36.54726 | 0.1827363 | 0.0392 | 0.82384 | 0.196 | 0.82384
0.273 | 54.6 | 0.811 | 0.02292344 | 54.6 | 0.01842344 | 0.8172581 | 0.8321995 | -0.3895256 | 47.44378 | 0.2372189 | 0.04958 | 0.81682 | 0.2479 | 0.81682
0.324 | 64.8 | 0.803 | 0.02005913 | 64.8 | 0.01555913 | 0.8094992 | 0.8219931 | -0.399732 | 57.52561 | 0.28762805 | 0.05987 | 0.81038 | 0.29935 | 0.81038
0.375 | 75 | 0.797 | 0.02002382 | 75 | 0.01552382 | 0.8045089 | 0.8168814 | -0.4048437 | 68.01478 | 0.3400739 | 0.06995 | 0.80444 | 0.34975 | 0.80444
0.426 | 85.2 | 0.791 | 0.02062098 | 85.2 | 0.01612098 | 0.7997845 | 0.8125362 | -0.4091889 | 78.19844 | 0.3909922 | 0.08024 | 0.79927 | 0.4012 | 0.79927
0.479 | 95.8 | 0.785 | 0.02150164 | 95.8 | 0.01700164 | 0.7952993 | 0.8086456 | -0.4130796 | 88.48395 | 0.44241975 | 0.09134 | 0.79341 | 0.4567 | 0.79341
0.533 | 106.6 | 0.779 | 0.02074512 | 106.6 | 0.01624512 | 0.7900571 | 0.8027121 | -0.4190131 | 98.66761 | 0.49333805 | 0.10142 | 0.78821 | 0.5071 | 0.78821
0.588 | 117.6 | 0.774 | 0.02223156 | 117.6 | 0.01773156 | 0.7870722 | 0.8007964 | -0.4209288 | 109.05496 | 0.5452748 | 0.11191 | 0.7838 | 0.55955 | 0.7838
0.639 | 127.8 | 0.768 | 0.02061886 | 127.8 | 0.01611886 | 0.7811754 | 0.7935547 | -0.4281704 | 119.4423 | 0.5972115 | 0.12199 | 0.77937 | 0.60995 | 0.77937
0.689 | 137.8 | 0.764 | 0.02157804 | 137.8 | 0.01707804 | 0.7788673 | 0.7919149 | -0.4298103 | 129.52412 | 0.6476206 | 0.13227 | 0.77489 | 0.66135 | 0.77489
0.743 | 148.6 | 0.759 | 0.02084491 | 148.6 | 0.01634491 | 0.7744878 | 0.7868936 | -0.4348316 | 139.60594 | 0.6980297 | 0.14236 | 0.77086 | 0.7118 | 0.77086
0.794 | 158.8 | 0.754 | 0.02178681 | 158.8 | 0.01728681 | 0.7712987 | 0.784333 | -0.4373922 | 150.29879 | 0.75149395 | 0.15264 | 0.76683 | 0.7632 | 0.76683
0.847 | 169.4 | 0.75 | 0.02149804 | 169.4 | 0.01699804 | 0.7682088 | 0.7809574 | -0.4407678 | 160.38063 | 0.80190315 | 0.16323 | 0.76263 | 0.81615 | 0.76263
0.899 | 179.8 | 0.746 | 0.02160312 | 179.8 | 0.01710312 | 0.7654212 | 0.7781801 | -0.443545 | 170.76796 | 0.8538398 | 0.17352 | 0.75872 | 0.8676 | 0.75872
0.951 | 190.2 | 0.742 | 0.02212035 | 190.2 | 0.01762035 | 0.7630365 | 0.7761108 | -0.4456144 | 180.84979 | 0.90424895 | 0.1836 | 0.75516 | 0.918 | 0.75516
1 | 200 | 0.737 | 0.02196707 | 200 | 0.01746707 | 0.7589671 | 0.7718403 | -0.4498849 | 191.54263 | 0.95771315 | 0.19368 | 0.75127 | 0.9684 | 0.75127
1.06 | 212 | 0.733 | 0.02210068 | 212 | 0.01760068 | 0.7564267 | 0.769328 | -0.4523971 | 201.92998 | 1.0096499 | 0.20407 | 0.74778 | 1.02035 | 0.74778
1.11 | 222 | 0.729 | 0.0212447 | 222 | 0.0167447 | 0.7525816 | 0.7647885 | -0.4569367 | 212.72468 | 1.0636234 | 0.21446 | 0.74417 | 1.0723 | 0.74417
1.16 | 232 | 0.726 | 0.02223465 | 232 | 0.01773465 | 0.7517922 | 0.7646676 | -0.4570576 | 223.0102 | 1.115051 | 0.22515 | 0.74039 | 1.12575 | 0.74039
1.21 | 242 | 0.722 | 0.02199914 | 242 | 0.01749914 | 0.748619 | 0.7612533 | -0.4604718 | 233.39754 | 1.1669877 | 0.23523 | 0.73682 | 1.17615 | 0.73682
1.27 | 254 | 0.718 | 0.02260286 | 254 | 0.01810286 | 0.7467056 | 0.7597035 | -0.4620217 | 243.47934 | 1.2173967 | 0.24552 | 0.73336 | 1.2276 | 0.73336
1.32 | 264 | 0.714 | 0.02136674 | 264 | 0.01686674 | 0.7422041 | 0.754247 | -0.4674782 | 253.76484 | 1.2688242 | 0.25611 | 0.7299 | 1.28055 | 0.7299
1.37 | 274 | 0.711 | 0.02244501 | 274 | 0.01794501 | 0.7417497 | 0.7545086 | -0.4672166 | 264.66138 | 1.3233069 | 0.26629 | 0.7267 | 1.33145 | 0.7267
1.42 | 284 | 0.707 | 0.0206898 | 284 | 0.0161898 | 0.7363795 | 0.7478257 | -0.4738994 | 275.35422 | 1.3767711 | 0.27658 | 0.72307 | 1.3829 | 0.72307
1.47 | 294 | 0.704 | 0.02188486 | 294 | 0.01738486 | 0.7361707 | 0.7484097 | -0.4733155 | 285.74156 | 1.4287078 | 0.28788 | 0.7199 | 1.4394 | 0.7199
1.52 | 304 | 0.701 | 0.02142327 | 304 | 0.01692327 | 0.7335634 | 0.7454266 | -0.4762986 | 295.82338 | 1.4791169 | 0.29817 | 0.71639 | 1.49085 | 0.71639
1.57 | 314 | 0.697 | 0.0220603 | 314 | 0.0175603 | 0.7316347 | 0.7438742 | -0.4778509 | 305.9052 | 1.529526 | 0.30845 | 0.71318 | 1.54225 | 0.71318
1.62 | 324 | 0.694 | 0.02066032 | 324 | 0.01616032 | 0.7274697 | 0.738685 | -0.4830402 | 316.29258 | 1.5814629 | 0.31874 | 0.70991 | 1.5937 | 0.70991
1.68 | 336 | 0.691 | 0.02202637 | 336 | 0.01752637 | 0.7280043 | 0.740115 | -0.4816101 | 326.57806 | 1.6328903 | 0.32882 | 0.70688 | 1.6441 | 0.70688
1.73 | 346 | 0.687 | 0.02086247 | 346 | 0.01636247 | 0.7230921 | 0.7343331 | -0.4873921 | 336.65988 | 1.6832994 | 0.3389 | 0.70367 | 1.6945 | 0.70367
1.78 | 356 | 0.684 | 0.02169629 | 356 | 0.01719629 | 0.7226194 | 0.7343817 | -0.4873435 | 347.14904 | 1.7357452 | 0.34898 | 0.70065 | 1.7449 | 0.70065
1.83 | 366 | 0.681 | 0.02072627 | 366 | 0.01622627 | 0.7189291 | 0.7299792 | -0.491746 | 357.33272 | 1.7866636 | 0.36008 | 0.69747 | 1.8004 | 0.69747
1.88 | 376 | 0.678 | 0.02208459 | 376 | 0.01758459 | 0.719519 | 0.7314414 | -0.4902838 | 367.92376 | 1.8396188 | 0.37016 | 0.69445 | 1.8508 | 0.69445
1.93 | 386 | 0.675 | 0.02080467 | 386 | 0.01630467 | 0.715153 | 0.7261587 | -0.4955665 | 378.51474 | 1.8925737 | 0.38025 | 0.69141 | 1.90125 | 0.69141
1.98 | 396 | 0.672 | 0.02198246 | 396 | 0.01748246 | 0.7155253 | 0.7272735 | -0.4944517 | 388.59658 | 1.9429829 | 0.39043 | 0.68838 | 1.95215 | 0.68838
2.04 | 408 | 0.669 | 0.02076213 | 408 | 0.01626213 | 0.7113548 | 0.7222341 | -0.499491 | 399.08576 | 1.9954288 | 0.40051 | 0.68515 | 2.00255 | 0.68515
2.09 | 418 | 0.666 | 0.02174874 | 418 | 0.01724874 | 0.7114549 | 0.7229425 | -0.4987826 | 409.6768 | 2.048384 | 0.411 | 0.68225 | 2.055 | 0.68225
2.14 | 428 | 0.663 | 0.0207989 | 428 | 0.0162989 | 0.7075096 | 0.7183158 | -0.5034093 | 419.7586 | 2.098793 | 0.42108 | 0.67927 | 2.1054 | 0.67927
2.19 | 438 | 0.66 | 0.02128464 | 438 | 0.01678464 | 0.7066134 | 0.7176912 | -0.5040339 | 429.94228 | 2.1497114 | 0.43167 | 0.67612 | 2.15835 | 0.67612
2.25 | 450 | 0.657 | 0.02105837 | 450 | 0.01655837 | 0.7043813 | 0.7152602 | -0.506465 | 440.32964 | 2.2016482 | 0.44338 | 0.67305 | 2.2169 | 0.67305
2.3 | 460 | 0.654 | 0.02128435 | 460 | 0.01678435 | 0.702954 | 0.713931 | -0.5077942 | 450.71694 | 2.2535847 | 0.45428 | 0.66967 | 2.2714 | 0.66967
2.35 | 470 | 0.651 | 0.02171559 | 470 | 0.01721559 | 0.7020316 | 0.713239 | -0.5084862 | 461.20616 | 2.3060308 | 0.46436 | 0.66652 | 2.3218 | 0.66652
2.4 | 480 | 0.648 | 0.02162325 | 480 | 0.01712325 | 0.6998958 | 0.7109917 | -0.5107335 | 472.51006 | 2.3625503 | 0.47444 | 0.66361 | 2.3722 | 0.66361
2.45 | 490 | 0.646 | 0.02090091 | 490 | 0.01640091 | 0.6972072 | 0.7078022 | -0.5139229 | 483.71206 | 2.4185603 | 0.48585 | 0.66075 | 2.42925 | 0.66075
2.5 | 500 | 0.643 | 0.02139897 | 500 | 0.01689897 | 0.6964974 | 0.7073634 | -0.5143617 | 494.91406 | 2.4745703 | 0.49593 | 0.65747 | 2.47965 | 0.65747
2.56 | 512 | 0.64 | 0.02111426 | 512 | 0.01661426 | 0.6940525 | 0.7046856 | -0.5170395 | 505.19956 | 2.5259978 | 0.50673 | 0.65445 | 2.53365 | 0.65445
2.61 | 522 | 0.637 | 0.02089146 | 522 | 0.01639146 | 0.6915267 | 0.7019681 | -0.5197571 | 515.79052 | 2.5789526 | 0.51691 | 0.65159 | 2.58455 | 0.65159
2.66 | 532 | 0.634 | 0.02088642 | 532 | 0.01638642 | 0.6895579 | 0.6999469 | -0.5217783 | 526.17792 | 2.6308896 | 0.52709 | 0.64855 | 2.63545 | 0.64855
2.71 | 542 | 0.631 | 0.02163969 | 542 | 0.01713969 | 0.6896435 | 0.7004587 | -0.5212665 | 536.25972 | 2.6812986 | 0.53718 | 0.64574 | 2.6859 | 0.64574
2.76 | 552 | 0.629 | 0.02085368 | 552 | 0.01635368 | 0.6865562 | 0.6968426 | -0.5248825 | 546.74888 | 2.7337444 | 0.54787 | 0.64299 | 2.73935 | 0.64299
2.81 | 562 | 0.626 | 0.02042404 | 562 | 0.01592404 | 0.6833915 | 0.69336 | -0.5283652 | 557.33994 | 2.7866997 | 0.55836 | 0.63965 | 2.7918 | 0.63965
2.87 | 574 | 0.623 | 0.02127383 | 574 | 0.01677383 | 0.6840559 | 0.694506 | -0.5272192 | 567.62544 | 2.8381272 | 0.56844 | 0.63679 | 2.8422 | 0.63679
2.92 | 584 | 0.621 | 0.02156965 | 584 | 0.01706965 | 0.6839834 | 0.6945836 | -0.5271415 | 578.52198 | 2.8926099 | 0.57873 | 0.63387 | 2.89365 | 0.63387
2.97 | 594 | 0.618 | 0.02069188 | 594 | 0.01619188 | 0.6794549 | 0.6894615 | -0.5322637 | 589.11294 | 2.9455647 | 0.58901 | 0.63091 | 2.94505 | 0.63091
3.02 | 604 | 0.615 | 0.02107076 | 604 | 0.01657076 | 0.6786337 | 0.6888247 | -0.5329004 | 599.29664 | 2.9964832 | 0.59909 | 0.62801 | 2.99545 | 0.62801
3.07 | 614 | 0.613 | 0.02087909 | 614 | 0.01637909 | 0.6770988 | 0.6871392 | -0.534586 | 609.37846 | 3.0468923 | 0.60917 | 0.62522 | 3.04585 | 0.62522
3.13 | 626 | 0.61 | 0.02139942 | 626 | 0.01689942 | 0.6769802 | 0.6872888 | -0.5344363 | 619.4603 | 3.0973015 | 0.61966 | 0.6223 | 3.0983 | 0.6223
3.18 | 636 | 0.608 | 0.02168706 | 636 | 0.01718706 | 0.6769648 | 0.6874146 | -0.5343106 | 630.35684 | 3.1517842 | 0.62975 | 0.61909 | 3.14875 | 0.61909
3.23 | 646 | 0.605 | 0.02088872 | 646 | 0.01638872 | 0.6724706 | 0.6823857 | -0.5393394 | 640.43862 | 3.2021931 | 0.64023 | 0.61623 | 3.20115 | 0.61623
3.28 | 656 | 0.603 | 0.02038131 | 656 | 0.01588131 | 0.6698507 | 0.6794271 | -0.542298 | 651.74252 | 3.2587126 | 0.65123 | 0.61302 | 3.25615 | 0.61302
3.33 | 666 | 0.6 | 0.02090148 | 666 | 0.01640148 | 0.6696019 | 0.6794428 | -0.5422823 | 662.02798 | 3.3101399 | 0.66152 | 0.61019 | 3.3076 | 0.61019
3.38 | 676 | 0.597 | 0.02089936 | 676 | 0.01639936 | 0.6676398 | 0.6774303 | -0.5442949 | 672.7208 | 3.363604 | 0.6718 | 0.60683 | 3.359 | 0.60683
3.43 | 686 | 0.595 | 0.02123693 | 686 | 0.01673693 | 0.6678427 | 0.6778012 | -0.543924 | 682.80264 | 3.4140132 | 0.68229 | 0.60403 | 3.41145 | 0.60403
3.49 | 698 | 0.592 | 0.02121634 | 698 | 0.01671634 | 0.666045 | 0.6759411 | -0.5457841 | 692.98632 | 3.4649316 | 0.69238 | 0.6008 | 3.4619 | 0.6008
3.54 | 708 | 0.59 | 0.02192089 | 708 | 0.01742089 | 0.6675999 | 0.6778783 | -0.5438469 | 703.06822 | 3.5153411 | 0.70246 | 0.59809 | 3.5123 | 0.59809
3.59 | 718 | 0.587 | 0.02134181 | 718 | 0.01684181 | 0.6636171 | 0.6735032 | -0.5482219 | 713.45552 | 3.5672776 | 0.71284 | 0.59534 | 3.5642 | 0.59534
3.64 | 728 | 0.585 | 0.02118257 | 728 | 0.01668257 | 0.6621046 | 0.6718639 | -0.5498613 | 723.53736 | 3.6176868 | 0.72313 | 0.592 | 3.61565 | 0.592
3.69 | 738 | 0.582 | 0.02070923 | 738 | 0.01620923 | 0.6584171 | 0.6678508 | -0.5538743 | 733.721 | 3.668605 | 0.73352 | 0.58904 | 3.6676 | 0.58904
3.74 | 748 | 0.58 | 0.02084983 | 748 | 0.01634983 | 0.6579784 | 0.6674613 | -0.5542639 | 744.21016 | 3.7210508 | 0.7437 | 0.58615 | 3.7185 | 0.58615
3.8 | 760 | 0.578 | 0.02178003 | 760 | 0.01728003 | 0.6607641 | 0.670752 | -0.5509732 | 754.39384 | 3.7719692 | 0.75378 | 0.58308 | 3.7689 | 0.58308
3.85 | 770 | 0.575 | 0.02163067 | 770 | 0.01713067 | 0.6582781 | 0.6681282 | -0.5535969 | 764.57754 | 3.8228877 | 0.76427 | 0.57999 | 3.82135 | 0.57999
3.9 | 780 | 0.573 | 0.02152289 | 780 | 0.01702289 | 0.6569393 | 0.6666934 | -0.5550318 | 774.86304 | 3.8743152 | 0.77435 | 0.57676 | 3.87175 | 0.57676
3.95 | 790 | 0.57 | 0.02099637 | 790 | 0.01649637 | 0.6529357 | 0.6623386 | -0.5593866 | 785.14848 | 3.9257424 | 0.78464 | 0.5739 | 3.9232 | 0.5739
4 | 800 | 0.568 | 0.02120653 | 800 | 0.01670653 | 0.6528261 | 0.6623154 | -0.5594097 | 795.6377 | 3.9781885 | 0.79533 | 0.57069 | 3.97665 | 0.57069
4.05 | 810 | 0.565 | 0.02128704 | 810 | 0.01678704 | 0.6512125 | 0.6606972 | -0.5610279 | 806.12686 | 4.0306343 | 0.80552 | 0.56756 | 4.0276 | 0.56756
4.1 | 820 | 0.563 | 0.02156987 | 820 | 0.01706987 | 0.6514365 | 0.6610468 | -0.5606783 | 816.2087 | 4.0810435 | 0.8156 | 0.56422 | 4.078 | 0.56422
4.16 | 832 | 0.561 | 0.02135146 | 832 | 0.01685146 | 0.6498221 | 0.6592758 | -0.5624494 | 826.49424 | 4.1324712 | 0.82578 | 0.56122 | 4.1289 | 0.56122
4.21 | 842 | 0.558 | 0.0221993 | 842 | 0.0176993 | 0.651459 | 0.6613352 | -0.5603899 | 836.57608 | 4.1828804 | 0.83586 | 0.55805 | 4.1793 | 0.55805
4.26 | 852 | 0.556 | 0.02134931 | 852 | 0.01684931 | 0.646948 | 0.6563163 | -0.5654089 | 846.65792 | 4.2332896 | 0.84625 | 0.55482 | 4.23125 | 0.55482
4.31 | 862 | 0.554 | 0.02121298 | 862 | 0.01671298 | 0.6454279 | 0.6546869 | -0.5670382 | 857.04522 | 4.2852261 | 0.85654 | 0.5515 | 4.2827 | 0.5515
4.37 | 874 | 0.551 | 0.02233623 | 874 | 0.01783623 | 0.6486093 | 0.6584371 | -0.563288 | 867.73808 | 4.3386904 | 0.86662 | 0.54812 | 4.3331 | 0.54812
4.42 | 884 | 0.549 | 0.02095336 | 884 | 0.01645336 | 0.6416138 | 0.6506467 | -0.5710784 | 877.81992 | 4.3890996 | 0.8768 | 0.54522 | 4.384 | 0.54522
4.47 | 894 | 0.546 | 0.02204925 | 894 | 0.01754925 | 0.6445602 | 0.654142 | -0.5675831 | 887.90176 | 4.4395088 | 0.88719 | 0.54195 | 4.43595 | 0.54195
4.53 | 906 | 0.544 | 0.02171573 | 906 | 0.01721573 | 0.6423723 | 0.6517376 | -0.5699875 | 898.1873 | 4.4909365 | 0.89737 | 0.539 | 4.48685 | 0.539
4.58 | 916 | 0.542 | 0.02169617 | 916 | 0.01719617 | 0.6413685 | 0.6506888 | -0.5710363 | 909.18564 | 4.5459282 | 0.90776 | 0.53495 | 4.5388 | 0.53495
4.63 | 926 | 0.539 | 0.02190677 | 926 | 0.01740677 | 0.6404283 | 0.6498106 | -0.5719146 | 919.87852 | 4.5993926 | 0.91784 | 0.53166 | 4.5892 | 0.53166
4.68 | 936 | 0.537 | 0.02175609 | 936 | 0.01725609 | 0.6388185 | 0.648085 | -0.5736401 | 930.0621 | 4.6503105 | 0.92935 | 0.52796 | 4.64675 | 0.52796
4.73 | 946 | 0.534 | 0.02242949 | 946 | 0.01792949 | 0.6400915 | 0.6496658 | -0.5720593 | 940.55126 | 4.7027563 | 0.93974 | 0.52399 | 4.6987 | 0.52399
4.79 | 958 | 0.533 | 0.02154141 | 958 | 0.01704141 | 0.6361834 | 0.6452665 | -0.5764587 | 952.16064 | 4.7608032 | 0.95002 | 0.52061 | 4.7501 | 0.52061
4.84 | 968 | 0.53 | 0.02252338 | 968 | 0.01802338 | 0.6390132 | 0.6485655 | -0.5731596 | 962.75166 | 4.8137583 | 0.96122 | 0.51622 | 4.8061 | 0.51622
4.89 | 978 | 0.528 | 0.02160503 | 978 | 0.01710503 | 0.6336486 | 0.64268 | -0.5790451 | 973.54638 | 4.8677319 | 0.97171 | 0.51272 | 4.85855 | 0.51272
4.94 | 988 | 0.526 | 0.02235906 | 988 | 0.01785906 | 0.6364538 | 0.6458476 | -0.5758775 | 984.03564 | 4.9201782 | 0.98241 | 0.50891 | 4.91205 | 0.50891
4.99 | 998 | 0.524 | 0.0217084 | 998 | 0.0172084 | 0.6323249 | 0.6413421 | -0.580383 | 994.62656 | 4.9731328 | 0.99351 | 0.50459 | 4.96755 | 0.50459
5.05 | 1010 | 0.521 | 0.02225402 | 1010 | 0.01775402 | 0.6333828 | 0.6426327 | -0.5790925 | 1005.93038 | 5.0296519 | 1.00359 | 0.50056 | 5.01795 | 0.50056
5.1 | 1020 | 0.519 | 0.02203676 | 1020 | 0.01753676 | 0.6313875 | 0.640489 | -0.5812361 | 1016.52138 | 5.0826069 | 1.01367 | 0.4963 | 5.06835 | 0.4963
5.15 | 1030 | 0.517 | 0.02238717 | 1030 | 0.01788717 | 0.6322939 | 0.6415416 | -0.5801836 | 1027.31612 | 5.1365806 | 1.02457 | 0.4922 | 5.12285 | 0.4922
5.21 | 1042 | 0.514 | 0.02200328 | 1042 | 0.01750328 | 0.6286371 | 0.6376338 | -0.5840914 | 1037.4998 | 5.187499 | 1.03495 | 0.48775 | 5.17475 | 0.48775
5.26 | 1052 | 0.512 | 0.02229078 | 1052 | 0.01779078 | 0.6292495 | 0.6383584 | -0.5833667 | 1047.6834 | 5.238417 | 1.04504 | 0.4834 | 5.2252 | 0.4834
5.31 | 1062 | 0.51 | 0.02204913 | 1062 | 0.01754913 | 0.6270809 | 0.6360309 | -0.5856942 | 1057.76534 | 5.2888267 | 1.05552 | 0.4788 | 5.2776 | 0.4788
5.36 | 1072 | 0.508 | 0.02202762 | 1072 | 0.01752762 | 0.626068 | 0.634972 | -0.5867531 | 1069.3746 | 5.346873 | 1.06581 | 0.47458 | 5.32905 | 0.47458
5.41 | 1082 | 0.506 | 0.02176796 | 1082 | 0.01726796 | 0.6237647 | 0.6325023 | -0.5892229 | 1079.76202 | 5.3988101 | 1.0761 | 0.46971 | 5.3805 | 0.46971
5.48 | 1096 | 0.503 | 0.02218663 | 1096 | 0.01768663 | 0.6245827 | 0.6334791 | -0.5882461 | 1090.04756 | 5.4502378 | 1.0872 | 0.46471 | 5.436 | 0.46471
5.53 | 1106 | 0.501 | 0.02234361 | 1106 | 0.01784361 | 0.6245602 | 0.6334998 | -0.5882253 | 1100.333 | 5.501665 | 1.09779 | 0.45915 | 5.48895 | 0.45915
5.58 | 1116 | 0.499 | 0.02194086 | 1116 | 0.01744086 | 0.62143 | 0.630133 | -0.5915922 | 1111.53496 | 5.5576748 | 1.10807 | 0.45422 | 5.54035 | 0.45422
5.63 | 1126 | 0.496 | 0.02266308 | 1126 | 0.01816308 | 0.6235931 | 0.632602 | -0.5891231 | 1122.12608 | 5.6106304 | 1.11846 | 0.44884 | 5.5923 | 0.44884
5.69 | 1138 | 0.494 | 0.02264226 | 1138 | 0.01814226 | 0.6228345 | 0.6317967 | -0.5899284 | 1132.30976 | 5.6615488 | 1.12895 | 0.4433 | 5.64475 | 0.4433
5.74 | 1148 | 0.492 | 0.02145605 | 1148 | 0.01695605 | 0.6151577 | 0.6235001 | -0.5982251 | 1143.00254 | 5.7150127 | 1.13913 | 0.43782 | 5.69565 | 0.43782
5.79 | 1158 | 0.49 | 0.02272169 | 1158 | 0.01822169 | 0.6215586 | 0.6304872 | -0.5912379 | 1153.08448 | 5.7654224 | 1.14952 | 0.43248 | 5.7476 | 0.43248
5.84 | 1168 | 0.488 | 0.02283627 | 1168 | 0.01833627 | 0.6213638 | 0.6303119 | -0.5914132 | 1164.28642 | 5.8214321 | 1.1597 | 0.42696 | 5.7985 | 0.42696
5.9 | 1180 | 0.485 | 0.02256098 | 1180 | 0.01806098 | 0.6181098 | 0.6268693 | -0.5948558 | 1174.77568 | 5.8738784 | 1.17009 | 0.42085 | 5.85045 | 0.42085
5.95 | 1190 | 0.483 | 0.0228319 | 1190 | 0.0183319 | 0.6188498 | 0.6277041 | -0.594021 | 1185.57032 | 5.9278516 | 1.18017 | 0.41443 | 5.90085 | 0.41443
6 | 1200 | 0.481 | 0.02224513 | 1200 | 0.01774513 | 0.6144708 | 0.6230062 | -0.598719 | 1195.65206 | 5.9782603 | 1.19087 | 0.40888 | 5.95435 | 0.40888
6.05 | 1210 | 0.479 | 0.02277129 | 1210 | 0.01827129 | 0.6167663 | 0.6255183 | -0.5962069 | 1206.03946 | 6.0301973 | 1.20125 | 0.40176 | 6.00625 | 0.40176
6.11 | 1222 | 0.477 | 0.02282169 | 1222 | 0.01832169 | 0.6164405 | 0.62518 | -0.5965452 | 1216.22314 | 6.0811157 | 1.21164 | 0.39603 | 6.0582 | 0.39603
6.16 | 1232 | 0.474 | 0.02233252 | 1232 | 0.01783252 | 0.6115683 | 0.6200209 | -0.6017042 | 1226.40674 | 6.1320337 | 1.22213 | 0.38883 | 6.11065 | 0.38883
6.21 | 1242 | 0.473 | 0.02308385 | 1242 | 0.01858385 | 0.6163507 | 0.6251409 | -0.5965843 | 1236.48868 | 6.1824434 | 1.23221 | 0.38238 | 6.16105 | 0.38238
6.27 | 1254 | 0.47 | 0.02248585 | 1254 | 0.01798585 | 0.6109863 | 0.6194396 | -0.6022855 | 1247.07968 | 6.2353984 | 1.2424 | 0.37594 | 6.212 | 0.37594
6.32 | 1264 | 0.468 | 0.02315919 | 1264 | 0.01865919 | 0.6143661 | 0.6230986 | -0.5986266 | 1257.36504 | 6.2868252 | 1.25248 | 0.36928 | 6.2624 | 0.36928
6.37 | 1274 | 0.466 | 0.02308138 | 1274 | 0.01858138 | 0.6130284 | 0.6216873 | -0.6000378 | 1267.54874 | 6.3377437 | 1.26256 | 0.36221 | 6.3128 | 0.36221
6.42 | 1284 | 0.464 | 0.02228741 | 1284 | 0.01778741 | 0.6070852 | 0.6153386 | -0.6063866 | 1277.93604 | 6.3896802 | 1.27295 | 0.35616 | 6.36475 | 0.35616
6.47 | 1294 | 0.462 | 0.02303111 | 1294 | 0.01853111 | 0.6110113 | 0.6195726 | -0.6021525 | 1288.629 | 6.443145 | 1.28405 | 0.34856 | 6.42025 | 0.34856
6.53 | 1306 | 0.46 | 0.02348831 | 1306 | 0.01898831 | 0.6133787 | 0.6221133 | -0.5996118 | 1299.11816 | 6.4955908 | 1.29413 | 0.34085 | 6.47065 | 0.34085
6.58 | 1316 | 0.458 | 0.02262923 | 1316 | 0.01812923 | 0.6069004 | 0.6152035 | -0.6065216 | 1309.40362 | 6.5470181 | 1.30452 | 0.33401 | 6.5226 | 0.33401
6.63 | 1326 | 0.455 | 0.02375647 | 1326 | 0.01925647 | 0.6125054 | 0.6212671 | -0.6004581 | 1320.19834 | 6.6009917 | 1.3148 | 0.32653 | 6.574 | 0.32653
6.68 | 1336 | 0.453 | 0.0229804 | 1336 | 0.0184804 | 0.6065091 | 0.6148807 | -0.6068444 | 1330.6875 | 6.6534375 | 1.3256 | 0.31958 | 6.628 | 0.31958
6.73 | 1346 | 0.451 | 0.02284266 | 1346 | 0.01834266 | 0.6047311 | 0.6130036 | -0.6087215 | 1341.17666 | 6.7058833 | 1.3367 | 0.31141 | 6.6835 | 0.31141
6.78 | 1356 | 0.449 | 0.02334821 | 1356 | 0.01884821 | 0.6073009 | 0.6157637 | -0.6059614 | 1352.48046 | 6.7624023 | 1.34688 | 0.30377 | 6.7344 | 0.30377
6.83 | 1366 | 0.447 | 0.02255835 | 1366 | 0.01805835 | 0.6010735 | 0.6091456 | -0.6125795 | 1362.5623 | 6.8128115 | 1.35727 | 0.29629 | 6.78635 | 0.29629
6.88 | 1376 | 0.445 | 0.0231224 | 1376 | 0.0186224 | 0.6040821 | 0.6123691 | -0.6093561 | 1372.746 | 6.86373 | 1.36735 | 0.28899 | 6.83675 | 0.28899
6.94 | 1388 | 0.443 | 0.02291267 | 1388 | 0.01841267 | 0.6020139 | 0.6101707 | -0.6115544 | 1382.92958 | 6.9146479 | 1.37784 | 0.28105 | 6.8892 | 0.28105
6.99 | 1398 | 0.441 | 0.02317603 | 1398 | 0.01867603 | 0.6030005 | 0.6112366 | -0.6104885 | 1393.3169 | 6.9665845 | 1.38863 | 0.27351 | 6.94315 | 0.27351
7.04 | 1408 | 0.439 | 0.02292532 | 1408 | 0.01842532 | 0.6003943 | 0.608483 | -0.6132422 | 1403.60254 | 7.0180127 | 1.39882 | 0.26555 | 6.9941 | 0.26555
7.09 | 1418 | 0.437 | 0.02327945 | 1418 | 0.01877945 | 0.6020513 | 0.6102579 | -0.6114672 | 1413.88798 | 7.0694399 | 1.4089 | 0.25831 | 7.0445 | 0.25831
7.15 | 1430 | 0.434 | 0.02313652 | 1430 | 0.01863652 | 0.5994261 | 0.6075144 | -0.6142108 | 1424.17354 | 7.1208677 | 1.41603 | 0.25159 | 7.08015 | 0.25159
7.2 | 1440 | 0.432 | 0.02359609 | 1440 | 0.01909609 | 0.6018919 | 0.6101414 | -0.6115838 | 1434.45898 | 7.1722949
7.25 | 1450 | 0.43 | 0.02316554 | 1450 | 0.01866554 | 0.5979502 | 0.6059763 | -0.6157488 | 1444.84648 | 7.2242324
7.31 | 1462 | 0.428 | 0.024038 | 1462 | 0.019538 | 0.6037178 | 0.61208 | -0.6096451 | 1455.53926 | 7.2776963
7.36 | 1472 | 0.426 | 0.02287487 | 1472 | 0.01837487 | 0.594359 | 0.6021867 | -0.6195384 | 1465.621 | 7.328105
7.41 | 1482 | 0.424 | 0.02321753 | 1482 | 0.01871753 | 0.5960419 | 0.6039781 | -0.617747 | 1475.80458 | 7.3790229
7.46 | 1492 | 0.422 | 0.02334983 | 1492 | 0.01884983 | 0.5961897 | 0.6041444 | -0.6175808 | 1486.29384 | 7.4314692
7.52 | 1504 | 0.42 | 0.02308961 | 1504 | 0.01858961 | 0.5936339 | 0.6014415 | -0.6202836 | 1496.88486 | 7.4844243
7.57 | 1514 | 0.418 | 0.02444537 | 1514 | 0.01994537 | 0.6030515 | 0.6113886 | -0.6103365 | 1506.9666 | 7.534833
7.62 | 1524 | 0.416 | 0.02307135 | 1524 | 0.01857135 | 0.5918037 | 0.5995294 | -0.6221957 | 1517.76142 | 7.5888071
7.67 | 1534 | 0.413 | 0.0237929 | 1534 | 0.0192929 | 0.5954915 | 0.6034595 | -0.6182656 | 1528.55616 | 7.6427808
7.72 | 1544 | 0.411 | 0.02341685 | 1544 | 0.01891685 | 0.5917781 | 0.5995529 | -0.6221722 | 1538.8417 | 7.6942085
7.77 | 1554 | 0.409 | 0.02343933 | 1554 | 0.01893933 | 0.5911236 | 0.5988698 | -0.6228554 | 1548.92344 | 7.7446172
7.82 | 1564 | 0.407 | 0.02361766 | 1564 | 0.01911766 | 0.5916901 | 0.599471 | -0.6222542 | 1559.71816 | 7.7985908
7.87 | 1574 | 0.405 | 0.02412284 | 1574 | 0.01962284 | 0.5948468 | 0.602794 | -0.6189311 | 1569.7999 | 7.8489995
7.92 | 1584 | 0.403 | 0.02367999 | 1584 | 0.01917999 | 0.5905455 | 0.598275 | -0.6234501 | 1580.9001 | 7.9045005
7.98 | 1596 | 0.401 | 0.02378237 | 1596 | 0.01928237 | 0.5907833 | 0.5985155 | -0.6232096 | 1590.98194 | 7.9549097
8.03 | 1606 | 0.399 | 0.0238119 | 1606 | 0.0193119 | 0.5902096 | 0.597915 | -0.6238101 | 1601.26748 | 8.0063374
8.08 | 1616 | 0.397 | 0.02335664 | 1616 | 0.01885664 | 0.5857216 | 0.5932077 | -0.6285174 | 1612.26592 | 8.0613296
8.13 | 1626 | 0.395 | 0.02376626 | 1626 | 0.01926626 | 0.5882197 | 0.5958298 | -0.6258953 | 1622.55136 | 8.1127568
8.18 | 1636 | 0.393 | 0.0234815 | 1636 | 0.0189815 | 0.5850787 | 0.5925384 | -0.6291867 | 1632.73506 | 8.1636753
8.23 | 1646 | 0.39 | 0.02421257 | 1646 | 0.01971257 | 0.5892695 | 0.5969574 | -0.6247678 | 1643.42792 | 8.2171396
8.28 | 1656 | 0.388 | 0.02338164 | 1656 | 0.01888164 | 0.5816 | 0.5889261 | -0.6327991 | 1653.50976 | 8.2675488
8.34 | 1668 | 0.386 | 0.02417968 | 1668 | 0.01967968 | 0.5876585 | 0.5952549 | -0.6264703 | 1663.5916 | 8.317958
8.39 | 1678 | 0.384 | 0.02359801 | 1678 | 0.01909801 | 0.5819873 | 0.5893209 | -0.6324042 | 1674.08086 | 8.3704043
8.44 | 1688 | 0.382 | 0.0240571 | 1688 | 0.0195571 | 0.585042 | 0.5925128 | -0.6292124 | 1684.26446 | 8.4213223
8.49 | 1698 | 0.38 | 0.02362007 | 1698 | 0.01912007 | 0.5805344 | 0.5878 | -0.6339251 | 1694.55 | 8.47275
8.55 | 1710 | 0.378 | 0.02441133 | 1710 | 0.01991133 | 0.5867168 | 0.5942433 | -0.6274818 | 1704.83554 | 8.5241777
8.6 | 1720 | 0.375 | 0.02377548 | 1720 | 0.01927548 | 0.5794691 | 0.5866974 | -0.6350277 | 1715.3248 | 8.576624
8.65 | 1730 | 0.373 | 0.02424615 | 1730 | 0.01974615 | 0.5827292 | 0.5900945 | -0.6316307 | 1725.61016 | 8.6280508
8.71 | 1742 | 0.371 | 0.02394501 | 1742 | 0.01944501 | 0.579561 | 0.5867751 | -0.6349501 | 1735.79376 | 8.6789688
8.76 | 1752 | 0.369 | 0.02406876 | 1752 | 0.01956876 | 0.5798423 | 0.5870632 | -0.634662 | 1746.283 | 8.731415
8.81 | 1762 | 0.367 | 0.02440095 | 1762 | 0.01990095 | 0.5819724 | 0.589276 | -0.6324491 | 1756.4666 | 8.782333
8.87 | 1774 | 0.365 | 0.02434028 | 1774 | 0.01984028 | 0.5808982 | 0.5881399 | -0.6335852 | 1766.54844 | 8.8327422
8.92 | 1784 | 0.362 | 0.02376594 | 1784 | 0.01926594 | 0.5739922 | 0.5809665 | -0.6407587 | 1776.63028 | 8.8831514
8.97 | 1794 | 0.361 | 0.02431243 | 1794 | 0.01981243 | 0.5790825 | 0.5862348 | -0.6354904 | 1786.7121 | 8.9335605
9.02 | 1804 | 0.358 | 0.02424492 | 1804 | 0.01974492 | 0.5766891 | 0.5837578 | -0.6379673 | 1796.79394 | 8.9839697
9.07 | 1814 | 0.356 | 0.02432944 | 1814 | 0.01982944 | 0.576668 | 0.5837273 | -0.6379978 | 1807.38496 | 9.0369248
9.12 | 1824 | 0.354 | 0.02473657 | 1824 | 0.02023657 | 0.5795975 | 0.5867613 | -0.6349639 | 1817.4668 | 9.087334
9.17 | 1834 | 0.352 | 0.02427547 | 1834 | 0.01977547 | 0.5746061 | 0.5815671 | -0.6401581 | 1828.36348 | 9.1418174
9.22 | 1844 | 0.35 | 0.02418883 | 1844 | 0.01968883 | 0.573021 | 0.5799121 | -0.6418131 | 1838.54688 | 9.1927344
9.28 | 1856 | 0.348 | 0.02459159 | 1856 | 0.02009159 | 0.5762099 | 0.5832018 | -0.6385233 | 1849.03614 | 9.2451807
9.33 | 1866 | 0.346 | 0.02487228 | 1866 | 0.02037228 | 0.5780584 | 0.5851072 | -0.6366179 | 1859.11796 | 9.2955898
9.38 | 1876 | 0.343 | 0.02499474 | 1876 | 0.02049474 | 0.5774507 | 0.5844804 | -0.6372448 | 1870.1164 | 9.350582
9.43 | 1886 | 0.341 | 0.02505173 | 1886 | 0.02055173 | 0.5772378 | 0.584246 | -0.6374792 | 1880.60546 | 9.4030273
9.48 | 1896 | 0.339 | 0.0245658 | 1896 | 0.0200658 | 0.5718838 | 0.5786861 | -0.643039 | 1890.99296 | 9.4549648
9.53 | 1906 | 0.337 | 0.02429625 | 1906 | 0.01979625 | 0.5685433 | 0.5752146 | -0.6465106 | 1901.0748 | 9.505374
9.58 | 1916 | 0.335 | 0.02401649 | 1916 | 0.01951649 | 0.565078 | 0.571616 | -0.6501092 | 1911.15664 | 9.5557832
9.63 | 1926 | 0.333 | 0.02495005 | 1926 | 0.02045005 | 0.5732689 | 0.5800788 | -0.6416463 | 1921.74746 | 9.6087373
9.69 | 1938 | 0.33 | 0.02474694 | 1938 | 0.02024694 | 0.5697978 | 0.5764793 | -0.6452459 | 1931.93126 | 9.6596563
9.74 | 1948 | 0.328 | 0.02479771 | 1948 | 0.02029771 | 0.5695297 | 0.5761874 | -0.6455378 | 1942.42032 | 9.7121016
9.79 | 1958 | 0.327 | 0.02455391 | 1958 | 0.02005391 | 0.5673828 | 0.5739404 | -0.6477847 | 1952.70606 | 9.7635303
9.84 | 1968 | 0.324 | 0.02487 | 1968 | 0.02037 | 0.5687208 | 0.5753207 | -0.6464045 | 1962.88946 | 9.8144473
9.9 | 1980 | 0.322 | 0.02434825 | 1980 | 0.01984825 | 0.5630476 | 0.5694388 | -0.6522864 | 1973.07324 | 9.8653662
9.95 | 1990 | 0.32 | 0.02544496 | 1990 | 0.02094496 | 0.5731774 | 0.5798797 | -0.6418454 | 1983.25684 | 9.9162842
10 | 2000 | 0.317 | 0.02464304 | 2000 | 0.02014304 | 0.5634304 | 0.5698158 | -0.6519094 | 1993.64434 | 9.9682217
10 | 2000 | 0.315 | 0.02476062 | 2000 | 0.02026062 | 0.5626062 | 0.5689882 | -0.6527369 | 2004.2352 | 10.021176
10.1 | 2020 | 0.313 | 0.02476062 | 2020 | 0.02026062 | 0.5630822 | 0.5694238 | -0.6523014 | 2014.419 | 10.072095
10.2 | 2040 | 0.311 | 0.024 | 2040 | 0.02037 | 0.5558 | 0.5621351 | -0.6595901 | 2024.6026 | 10.123013
10.2 | 2040 | 0.309 | 0.024 | 2040 | 0.01984825 | 0.5538 | 0.5599331 | -0.661792 | 2035.0918 | 10.175459
10.3 | 2060 | 0.306 | 0.024 | 2060 | 0.02094496 | 0.5532 | 0.5596092 | -0.662116 | 2045.1734 | 10.225867
10.3 | 2060 | 0.304 | 0.024 | 2060 | 0.02014304 | 0.5512 | 0.5573235 | -0.6644017 | 2056.07 | 10.28035
10.4 | 2080 | 0.301 | 0.024 | 2080 | 0.01974492 | 0.5506 | 0.5565432 | -0.6651819 | 2066.1518 | 10.330759
10.4 | 2080 | 0.299 | 0.024 | 2080 | 0.01982944 | 0.5486 | 0.554529 | -0.6671961 | 2076.2338 | 10.381169
10.5 | 2100 | 0.297 | 0.024 | 2100 | 0.02023657 | 0.549 | 0.5550103 | -0.6667149 | 2086.5194 | 10.432597
10.5 | 2100 | 0.295 | 0.024 | 2100 | 0.01977547 | 0.547 | 0.5528338 | -0.6688914 | 2097.1102 | 10.485551
10.6 | 2120 | 0.293 | 0.024 | 2120 | 0.01968883 | 0.5474 | 0.5531688 | -0.6685563 | 2107.294 | 10.53647
10.6 | 2120 | 0.291 | 0.024 | 2120 | 0.02009159 | 0.5454 | 0.5512467 | -0.6704785 | 2117.4776 | 10.587388
10.7 | 2140 | 0.288 | 0.024 | 2140 | 0.02037228 | 0.5448 | 0.5506672 | -0.6710579 | 2127.6614 | 10.638307
10.7 | 2140 | 0.286 | 0.024 | 2140 | 0.0200658 | 0.5428 | 0.5485388 | -0.6731863 | 2138.6596 | 10.693298
10.8 | 2160 | 0.284 | 0.024 | 2160 | 0.01979625 | 0.5432 | 0.5488221 | -0.672903 | 2149.3524 | 10.746762
10.8 | 2160 | 0.282 | 0.024 | 2160 | 0.01951649 | 0.5412 | 0.5467036 | -0.6750215 | 2159.4342 | 10.797171
10.9 | 2180 | 0.279 | 0.024 | 2180 | 0.02045005 | 0.5406 | 0.5463056 | -0.6754196 | 2170.0252 | 10.850126
10.9 | 2180 | 0.277 | 0.024 | 2180 | 0.02024694 | 0.5386 | 0.5442084 | -0.6775168 | 2180.107 | 10.900535
11 | 2200 | 0.275 | 0.024 | 2200 | 0.02029771 | 0.539 | 0.5445819 | -0.6771433 | 2190.6982 | 10.953491
11 | 2200 | 0.272 | 0.024 | 2200 | 0.02094496 | 0.536 | 0.541697 | -0.6800281 | 2200.78 | 11.0039
11.1 | 2220 | 0.27 | 0.024 | 2220 | 0.02014304 | 0.5364 | 0.5418386 | -0.6798865 | 2211.0654 | 11.055327
11.1 | 2220 | 0.268 | 0.024 | 2220 | 0.01974492 | 0.5344 | 0.5396916 | -0.6820335 | 2221.147 | 11.105735
11.2 | 2240 | 0.265 | 0.024 | 2240 | 0.01982944 | 0.5338 | 0.5390548 | -0.6826703 | 2231.6364 | 11.158182
11.2 | 2240 | 0.263 | 0.024 | 2240 | 0.02023657 | 0.5318 | 0.5371222 | -0.6846029 | 2241.82 | 11.2091
11.3 | 2260 | 0.261 | 0.024 | 2260 | 0.01977547 | 0.5322 | 0.5373614 | -0.6843638 | 2252.3092 | 11.261546
11.4 | 2280 | 0.259 | 0.024 | 2280 | 0.01968883 | 0.5326 | 0.5376994 | -0.6840257 | 2262.493 | 11.312465
11.4 | 2280 | 0.256 | 0.024 | 2280 | 0.02009159 | 0.5296 | 0.5347434 | -0.6869817 | 2272.982 | 11.36491
11.5 | 2300 | 0.254 | 0.024 | 2300 | 0.02094496 | 0.53 | 0.53532 | -0.6864051 | 2283.1658 | 11.415829
11.5 | 2300 | 0.252 | 0.024 | 2300 | 0.02014304 | 0.528 | 0.533076 | -0.6886491 | 2293.4512 | 11.467256
11.5 | 2300 | 0.252 | 0.024 | 2300 | 0.01974492 | 0.528 | 0.5329757 | -0.6887494 | 2303.5332 | 11.517666
[9 empty] | 2314.1242 | 11.570621
[9 empty] | 2325.4282 | 11.627141
[9 empty] | 2335.8152 | 11.679076
[9 empty] | 2345.9988 | 11.729994
[9 empty] | 2356.7938 | 11.783969
[9 empty] | 2366.8756 | 11.834378
[9 empty] | 2377.0594 | 11.885297
[9 empty] | 2387.141 | 11.935705
[9 empty] | 2394.066 | 11.97033