## Sheet1
Overpotential Calculation | [15 empty] | T | Log() | P_H2 | P_O2
Raw |  |  |  |  | mA/cm2 |  | mW/cm2 |  | Total Opot |  |  | Erev | 1.221725 |  |  | 353 | 225.9349 | 250 | 250 |  |  | EIS
I | V | P | IR |  | I | V | P |  | Ln(i) | Total Opot |  | Kin Opot | Ohmic | proton | Mass |  |  |  |  | x | y | X | Y | -0.47581 | intercept
0.10485895 | 0.87528 | 0.09178094 | 0.0179 | 0.00369 | 20.97179 | -0.87528 | -18.35619 | 1 | -3.864577 | -0.3464452 | 1 | 0.3422319 | 0.001876975205 | 0.0003869295255 | 0.001949362 | Intercept | -0.54176 |  |  | -6 | -0.23198 | 0 | -0.47581 | 13.54368 | slope
0.20215455 | 0.84985 | 0.171801 | 0.0179 | 0.00369 | 40.43091 | -0.84985 | -34.36021 | 1 | -3.208161 | -0.3718752 | 1 | 0.3761227 | 0.003618566445 | 0.0007459502895 | -0.008612029 | Slope | -0.05163 |  |  | -5.9 | -0.237143 | 0.01 | -0.3403732
0.3016123 | 0.83243 | 0.2510711 | 0.0179 | 0.00369 | 60.32246 | -0.83243 | -50.21423 | 1 | -2.808051 | -0.3892952 | 1 | 0.3967803 | 0.00539886017 | 0.001112949387 | -0.013997 |  |  |  |  | -5.8 | -0.242306 | 0.02 | -0.2049364 | y=0
0.39962865 | 0.81867 | 0.327164 | 0.0179 | 0.00369 | 79.92573 | -0.81867 | -65.4328 | 1 | -2.526657 | -0.4030552 | 1 | 0.4113087 | 0.007153352835 | 0.00147463 | -0.01688151 |  |  |  |  | -5.7 | -0.247469 | 0.03 | -0.0694996 | x= | 0.03513152
0.4990864 | 0.80684 | 0.4026829 | 0.0179 | 0.00369 | 99.81728 | -0.80684 | -80.53657 | 1 | -2.304414 | -0.4148852 | 1 | 0.4227831 | 0.00893364656 | 0.001841628816 | -0.01867323 |  |  |  |  | -5.6 | -0.252632 | 0.04 | 0.0659372
0.59926485 | 0.79634 | 0.4772186 | 0.0179 | 0.00369 | 119.85297 | -0.79634 | -95.44371 | 1 | -2.12149 | -0.4253852 | 1 | 0.4322275 | 0.01072684 | 0.002211287 | -0.01978047 |  |  |  |  | -5.5 | -0.257795 | 0.05 | 0.201374 | y intercept EIS | 0.033905
0.69223625 | 0.78674 | 0.5446099 | 0.0179 | 0.00369 | 138.44725 | -0.78674 | -108.922 | 1 | -1.977266 | -0.4349852 | 1 | 0.4396738 | 0.01239103 | 0.002554352 | -0.01963399 |  |  |  |  | -5.4 | -0.262958 | 0.06 | 0.3368108
0.79818035 | 0.77781 | 0.6208327 | 0.0179 | 0.00369 | 159.63607 | -0.77781 | -124.1665 | 1 | -1.834859 | -0.4439152 | 1 | 0.4470262 | 0.01428743 | 0.002945285 | -0.02034381 |  |  |  |  | -5.3 | -0.268121 | 0.07 | 0.4722476 | R= | 0.001226515
0.89763815 | 0.76935 | 0.6905979 | 0.0179 | 0.00369 | 179.52763 | -0.76935 | -138.1196 | 1 | -1.717426 | -0.4523752 | 1 | 0.4530893 | 0.01606772 | 0.003312285 | -0.02009414 |  |  |  |  | -5.2 | -0.273284 | 0.08 | 0.6076844 |  | 0.003679546
0.99637515 | 0.76137 | 0.7586101 | 0.0179 | 0.00369 | 199.27503 | -0.76137 | -151.722 | 1 | -1.613069 | -0.4603552 | 1 | 0.4584772 | 0.01783512 | 0.003676624 | -0.01963382 |  |  |  |  | -5.1 | -0.278447 | 0.09 | 0.7431212
1.0951122 | 0.75361 | 0.8252875 | 0.0179 | 0.00369 | 219.02244 | -0.75361 | -165.0575 | 1 | -1.518581 | -0.4681152 | 1 | 0.4633557 | 0.01960250838 | 0.004040964018 | -0.01888398 |  |  |  |  | -5 | -0.28361 | 0.1 | 0.878558
1.19456995 | 0.74614 | 0.8913164 | 0.0179 | 0.00369 | 238.91399 | -0.74614 | -178.2633 | 1 | -1.431652 | -0.4755852 | 1 | 0.4678438 | 0.0213828 | 0.004407963 | -0.01804944 |  |  |  |  | -4.9 | -0.288773 | 0.11 | 1.0139948
1.29474845 | 0.73878 | 0.9565343 | 0.0179 | 0.00369 | 258.94969 | -0.73878 | -191.3069 | 1 | -1.351121 | -0.4829452 | 1 | 0.4720016 | 0.023176 | 0.004777622 | -0.01701007 |  |  |  |  | -4.8 | -0.293936 | 0.12 | 1.1494316
1.39204405 | 0.73152 | 1.018308 | 0.0179 | 0.00369 | 278.40881 | -0.73152 | -203.6616 | 1 | -1.278665 | -0.4902052 | 1 | 0.4757425 | 0.02491759 | 0.005136643 | -0.01559162 |  |  |  |  | -4.7 | -0.299099 | 0.13 | 1.2848684
1.4936639 | 0.72441 | 1.082025 | 0.0179 | 0.00369 | 298.73278 | -0.72441 | -216.405 | 1 | -1.208206 | -0.4973152 | 1 | 0.4793803 | 0.02673658381 | 0.005511619791 | -0.01431339 |  |  |  |  | -4.6 | -0.304262 | 0.14 | 1.4203052
1.5938424 | 0.71733 | 1.143311 | 0.0179 | 0.00369 | 318.76848 | -0.71733 | -228.6622 | 1 | -1.14329 | -0.5043952 | 1 | 0.4827319 | 0.02852977896 | 0.005881278456 | -0.01274783 |  |  |  |  | -4.5 | -0.309425 | 0.15 | 1.555742
1.6925794 | 0.7104 | 1.202408 | 0.0179 | 0.00369 | 338.51588 | -0.7104 | -240.4817 | 1 | -1.083184 | -0.5113252 | 1 | 0.4858352 | 0.03029717126 | 0.006245617986 | -0.01105283 |  |  |  |  | -4.4 | -0.314588 | 0.16 | 1.6911788
1.7913165 | 0.7035 | 1.260191 | 0.0179 | 0.00369 | 358.2633 | -0.7035 | -252.0382 | 1 | -1.026487 | -0.5182252 | 1 | 0.4887625 | 0.03206456535 | 0.006609957885 | -0.009211843 |  |  |  |  | -4.3 | -0.319751 | 0.17 | 1.8266156
1.8936571 | 0.69674 | 1.319387 | 0.0179 | 0.00369 | 378.73142 | -0.69674 | -263.8773 | 1 | -0.970928 | -0.5249852 | 1 | 0.491631 | 0.03389646209 | 0.006987594699 | -0.007529893 |  |  |  |  | -4.2 | -0.324914 | 0.18 | 1.9620524
1.990232 | 0.69015 | 1.373559 | 0.0179 | 0.00369 | 398.0464 | -0.69015 | -274.7117 | 1 | -0.9211867 | -0.5315752 | 1 | 0.4941991 | 0.0356251528 | 0.00734395608 | -0.005593088 |  |  |  |  | -4.1 | -0.330077 | 0.19 | 2.0974892
2.0932932 | 0.68367 | 1.431122 | 0.0179 | 0.00369 | 418.65864 | -0.68367 | -286.2244 | 1 | -0.8706994 | -0.5380552 | 1 | 0.4968058 | 0.03746994828 | 0.007724251908 | -0.003944839 |  |  |  |  | -4 | -0.33524 | 0.2 | 2.232926
2.19707535 | 0.67737 | 1.488233 | 0.0179 | 0.00369 | 439.41507 | -0.67737 | -297.6466 | 1 | -0.8223108 | -0.5443552 | 1 | 0.4993041 | 0.03932765 | 0.008107208 | -0.002383797 |  |  |  |  | -3.9 | -0.340403 | 0.21 | 2.3683628
2.2929294 | 0.67126 | 1.539152 | 0.0179 | 0.00369 | 458.58588 | -0.67126 | -307.8304 | 1 | -0.7796077 | -0.5504652 | 1 | 0.5015089 | 0.04104343626 | 0.008460909486 | -0.0005480485 |  |  |  |  | -3.8 | -0.345566 | 0.22 | 2.5037996
2.39238715 | 0.66527 | 1.591583 | 0.0179 | 0.00369 | 478.47743 | -0.66527 | -318.3167 | 1 | -0.7371462 | -0.5564552 | 1 | 0.5037011 | 0.04282373 | 0.008827909 | 0.001102373 |  |  |  |  | -3.7 | -0.350729 | 0.23 | 2.6392364
2.4940071 | 0.65947 | 1.644723 | 0.0179 | 0.00369 | 498.80142 | -0.65947 | -328.9446 | 1 | -0.6955472 | -0.5622552 | 1 | 0.5058489 | 0.04464272709 | 0.009202886199 | 0.002560641 |  |  |  |  | -3.6 | -0.355892 | 0.24 | 2.7746732
2.59202335 | 0.65373 | 1.694483 | 0.0179 | 0.00369 | 518.40467 | -0.65373 | -338.8967 | 1 | -0.6569991 | -0.5679952 | 1 | 0.5078391 | 0.04639722 | 0.009564566 | 0.004194232 |  |  |  |  | -3.5 | -0.361055 | 0.25 | 2.91011
2.6914811 | 0.64819 | 1.744591 | 0.0179 | 0.00369 | 538.29622 | -0.64819 | -348.9182 | 1 | -0.6193463 | -0.5735352 | 1 | 0.5097832 | 0.04817751169 | 0.009931565259 | 0.005642923 |  |  |  |  | -3.4 | -0.366218 | 0.26 | 3.0455468
2.7916596 | 0.64276 | 1.794367 | 0.0179 | 0.00369 | 558.33192 | -0.64276 | -358.8734 | 1 | -0.5828017 | -0.5789652 | 1 | 0.51167 | 0.04997070684 | 0.01030122 | 0.00702327 |  |  |  |  | -3.3 | -0.371381 | 0.27 | 3.1809836
2.89039685 | 0.63737 | 1.842252 | 0.0179 | 0.00369 | 578.07937 | -0.63737 | -368.4504 | 1 | -0.5480441 | -0.5843552 | 1 | 0.5134645 | 0.0517381 | 0.01066556 | 0.008487001 |  |  |  |  | -3.2 | -0.376544
2.98985455 | 0.63213 | 1.889977 | 0.0179 | 0.00369 | 597.97091 | -0.63213 | -377.9954 | 1 | -0.5142132 | -0.5895952 | 1 | 0.5152112 | 0.0535184 | 0.01103256 | 0.009833018 |  |  |  |  | -3.1 | -0.381707
3.09003305 | 0.62692 | 1.937204 | 0.0179 | 0.00369 | 618.00661 | -0.62692 | -387.4407 | 1 | -0.4812561 | -0.5948052 | 1 | 0.5169127 | 0.05531159 | 0.01140222 | 0.01117859 |  |  |  |  | -3 | -0.38687
3.19021155 | 0.62182 | 1.983737 | 0.0179 | 0.00369 | 638.04231 | -0.62182 | -396.7475 | 1 | -0.4493507 | -0.5999052 | 1 | 0.51856 | 0.05710479 | 0.01177188 | 0.01246846 |  |  |  |  | -2.9 | -0.392033
3.28894855 | 0.61678 | 2.028558 | 0.0179 | 0.00369 | 657.78971 | -0.61678 | -405.7115 | 1 | -0.41887 | -0.6049452 | 1 | 0.5201337 | 0.05887218 | 0.01213622 | 0.01380301 |  |  |  |  | -2.8 | -0.397196
3.3898475 | 0.61182 | 2.073976 | 0.0179 | 0.00369 | 677.9695 | -0.61182 | -414.7953 | 1 | -0.388653 | -0.6099052 | 1 | 0.5216938 | 0.06067827025 | 0.01250854 | 0.0150245 |  |  |  |  | -2.7 | -0.402359
3.4893055 | 0.60693 | 2.117764 | 0.0179 | 0.00369 | 697.8611 | -0.60693 | -423.5528 | 1 | -0.3597352 | -0.6147952 | 1 | 0.5231869 | 0.06245856845 | 0.01287554 | 0.01627417 |  |  |  |  | -2.6 | -0.407522
3.59308745 | 0.60208 | 2.163326 | 0.0179 | 0.00369 | 718.61749 | -0.60208 | -432.6652 | 1 | -0.3304261 | -0.6196452 | 1 | 0.5247001 | 0.06431627 | 0.01325849 | 0.01737029 |  |  |  |  | -2.5 | -0.412685
3.688221 | 0.59729 | 2.202938 | 0.0179 | 0.00369 | 737.6442 | -0.59729 | -440.5875 | 1 | -0.3042937 | -0.6244352 | 1 | 0.5260493 | 0.0660191559 | 0.01360953549 | 0.01875714 |  |  |  |  | -2.4 | -0.417848
3.78623725 | 0.5926 | 2.243724 | 0.0179 | 0.00369 | 757.24745 | -0.5926 | -448.7448 | 1 | -0.2780652 | -0.6291252 | 1 | 0.5274035 | 0.06777365 | 0.01397122 | 0.0199768 |  |  |  |  | -2.3 | -0.423011
3.88713645 | 0.58793 | 2.285364 | 0.0179 | 0.00369 | 777.42729 | -0.58793 | -457.0728 | 1 | -0.2517652 | -0.6337952 | 1 | 0.5287614 | 0.06957974 | 0.01434353 | 0.02111051 |  |  |  |  | -2.2 | -0.428174
3.98731495 | 0.58332 | 2.325881 | 0.0179 | 0.00369 | 797.46299 | -0.58332 | -465.1761 | 1 | -0.2263199 | -0.6384052 | 1 | 0.5300751 | 0.07137294 | 0.01471319 | 0.02224392 |  |  |  |  | -2.1 | -0.433337
4.08533095 | 0.57883 | 2.364712 | 0.0179 | 0.00369 | 817.06619 | -0.57883 | -472.9424 | 1 | -0.2020352 | -0.6428952 | 1 | 0.5313289 | 0.07312742 | 0.01507487 | 0.02336393 |  |  |  |  | -2 | -0.4385
4.1855097 | 0.57428 | 2.403655 | 0.0179 | 0.00369 | 837.10194 | -0.57428 | -480.7309 | 1 | -0.1778094 | -0.6474452 | 1 | 0.5325797 | 0.07492062363 | 0.01544453 | 0.0245003 |  |  |  |  | -1.9 | -0.443663
4.2864089 | 0.56972 | 2.442053 | 0.0179 | 0.00369 | 857.28178 | -0.56972 | -488.4106 | 1 | -0.1539886 | -0.6520052 | 1 | 0.5338096 | 0.07672671931 | 0.01581685 | 0.02565202 |  |  |  |  | -1.8 | -0.448826
4.38514565 | 0.56537 | 2.47923 | 0.0179 | 0.00369 | 877.02913 | -0.56537 | -495.846 | 1 | -0.1312151 | -0.6563552 | 1 | 0.5349854 | 0.07849411 | 0.01618119 | 0.02669449 |  |  |  |  | -1.7 | -0.453989
4.4838829 | 0.56097 | 2.515324 | 0.0179 | 0.00369 | 896.77658 | -0.56097 | -503.0648 | 1 | -0.1089485 | -0.6607552 | 1 | 0.536135 | 0.08026150391 | 0.01654553 | 0.02781313 |  |  |  |  | -1.6 | -0.459152
4.5862236 | 0.55654 | 2.552417 | 0.0179 | 0.00369 | 917.24472 | -0.55654 | -510.4834 | 1 | -0.08638097 | -0.6651852 | 1 | 0.5373002 | 0.08209340244 | 0.01692317 | 0.02886843 |  |  |  |  | -1.5 | -0.464315
4.6827984 | 0.55225 | 2.586075 | 0.0179 | 0.00369 | 936.55968 | -0.55225 | -517.2151 | 1 | -0.06554203 | -0.6694752 | 1 | 0.5383761 | 0.08382209136 | 0.01727953 | 0.02999747 |  |  |  |  | -1.4 | -0.469478
4.78730105 | 0.54791 | 2.62301 | 0.0179 | 0.00369 | 957.46021 | -0.54791 | -524.602 | 1 | -0.04347111 | -0.6738152 | 1 | 0.5395156 | 0.08569269 | 0.01766514 | 0.03094174 |  |  |  |  | -1.3 | -0.474641
4.88099335 | 0.5436 | 2.653308 | 0.0179 | 0.00369 | 976.19867 | -0.5436 | -530.6616 | 1 | -0.02408916 | -0.6781252 | 1 | 0.5405163 | 0.08736978 | 0.01801087 | 0.03222823 |  |  |  |  | -1.2 | -0.479804
4.98549605 | 0.53938 | 2.689077 | 0.0179 | 0.00369 | 997.09921 | -0.53938 | -537.8154 | 1 | -0.002905005 | -0.6823452 | 1 | 0.54161 | 0.08924038 | 0.01839648 | 0.03309828 |  |  |  |  | -1.1 | -0.484967
5.0835123 | 0.53515 | 2.720442 | 0.0179 | 0.00369 | 1016.70246 | -0.53515 | -544.0883 | 1 | 0.01656451 | -0.6865752 | 1 | 0.5426152 | 0.09099487017 | 0.01875816 | 0.0342069 |  |  |  |  | -1 | -0.49013
5.18369055 | 0.53097 | 2.752384 | 0.0179 | 0.00369 | 1036.73811 | -0.53097 | -550.4768 | 1 | 0.03607935 | -0.6907552 | 1 | 0.5436228 | 0.09278806 | 0.01912782 | 0.0352165 |  |  |  |  | -0.9 | -0.495293
5.2831483 | 0.52681 | 2.783215 | 0.0179 | 0.00369 | 1056.62966 | -0.52681 | -556.6431 | 1 | 0.05508428 | -0.6949152 | 1 | 0.544604 | 0.09456835457 | 0.01949482 | 0.03624798 |  |  |  |  | -0.8 | -0.500456
5.38188555 | 0.52266 | 2.812896 | 0.0179 | 0.00369 | 1076.37711 | -0.52266 | -562.5793 | 1 | 0.07360087 | -0.6990652 | 1 | 0.54556 | 0.09633575 | 0.01985916 | 0.03731023 |  |  |  |  | -0.7 | -0.505619
5.48206375 | 0.51852 | 2.84256 | 0.0179 | 0.00369 | 1096.41275 | -0.51852 | -568.5119 | 1 | 0.09204371 | -0.7032052 | 1 | 0.5465122 | 0.09812894 | 0.02022882 | 0.03833518 |  |  |  |  | -0.6 | -0.510782
5.581522 | 0.51439 | 2.871079 | 0.0179 | 0.00369 | 1116.3044 | -0.51439 | -574.2158 | 1 | 0.1100236 | -0.7073352 | 1 | 0.5474405 | 0.0999092438 | 0.02059581618 | 0.03938957 |  |  |  |  | -0.5 | -0.515945
5.68097975 | 0.51025 | 2.89872 | 0.0179 | 0.00369 | 1136.19595 | -0.51025 | -579.744 | 1 | 0.1276858 | -0.7114752 | 1 | 0.5483524 | 0.1016895 | 0.02096282 | 0.04047038 |  |  |  |  | -0.4 | -0.521108
5.78115795 | 0.50616 | 2.926191 | 0.0179 | 0.00369 | 1156.23159 | -0.50616 | -585.2382 | 1 | 0.1451661 | -0.7155652 | 1 | 0.5492549 | 0.1034827 | 0.02133247 | 0.04149503 |  |  |  |  | -0.3 | -0.526271
5.8813362 | 0.50207 | 2.952842 | 0.0179 | 0.00369 | 1176.26724 | -0.50207 | -590.5685 | 1 | 0.1623461 | -0.7196552 | 1 | 0.5501419 | 0.1052759 | 0.02170213 | 0.04253518 |  |  |  |  | -0.2 | -0.531434
5.98079395 | 0.49799 | 2.978376 | 0.0179 | 0.00369 | 1196.15879 | -0.49799 | -595.6751 | 1 | 0.1791154 | -0.7237352 | 1 | 0.5510077 | 0.1070562 | 0.02206913 | 0.04360208 |  |  |  |  | -0.1 | -0.536597
6.08241415 | 0.49393 | 3.004287 | 0.0179 | 0.00369 | 1216.48283 | -0.49393 | -600.8574 | 1 | 0.1959638 | -0.7277952 | 1 | 0.5518776 | 0.1088752 | 0.02244411 | 0.04459822 |  |  |  |  | -2.04281e-14 | -0.54176
6.17754745 | 0.48984 | 3.02601 | 0.0179 | 0.00369 | 1235.50949 | -0.48984 | -605.202 | 1 | 0.2114834 | -0.7318852 | 1 | 0.5526789 | 0.1105781 | 0.02279515 | 0.04583301 |  |  |  |  | 0.1 | -0.546923
6.27844665 | 0.48574 | 3.049693 | 0.0179 | 0.00369 | 1255.68933 | -0.48574 | -609.9385 | 1 | 0.2276847 | -0.7359852 | 1 | 0.5535154 | 0.1123842 | 0.02316747 | 0.04691813 |  |  |  |  | 0.2 | -0.552086
6.37430095 | 0.48168 | 3.070373 | 0.0179 | 0.00369 | 1274.86019 | -0.48168 | -614.0747 | 1 | 0.2428365 | -0.7400452 | 1 | 0.5542976 | 0.1141 | 0.02352117 | 0.04812634 |  |  |  |  | 0.3 | -0.557249
6.47808315 | 0.47764 | 3.094192 | 0.0179 | 0.00369 | 1295.61663 | -0.47764 | -618.8383 | 1 | 0.2589867 | -0.7440852 | 1 | 0.5551315 | 0.1159577 | 0.02390413 | 0.04909185 |  |  |  |  | 0.4 | -0.562412
6.57754085 | 0.47357 | 3.114926 | 0.0179 | 0.00369 | 1315.50817 | -0.47357 | -622.9852 | 1 | 0.274223 | -0.7481552 | 1 | 0.5559181 | 0.117738 | 0.02427113 | 0.05022791 |  |  |  |  | 0.5 | -0.567575
6.67555715 | 0.46951 | 3.134241 | 0.0179 | 0.00369 | 1335.11143 | -0.46951 | -626.8482 | 1 | 0.2890148 | -0.7522152 | 1 | 0.5566818 | 0.1194925 | 0.02463281 | 0.05140804 |  |  |  |  | 0.6 | -0.572738
6.77717685 | 0.46547 | 3.154573 | 0.0179 | 0.00369 | 1355.43537 | -0.46547 | -630.9145 | 1 | 0.3041227 | -0.7562552 | 1 | 0.5574619 | 0.1213115 | 0.02500778 | 0.05247405 |  |  |  |  | 0.7 | -0.577901
6.8759141 | 0.46143 | 3.172753 | 0.0179 | 0.00369 | 1375.18282 | -0.46143 | -634.5506 | 1 | 0.3185867 | -0.7602952 | 1 | 0.5582086 | 0.1230789 | 0.02537212 | 0.05363554 |  |  |  |  | 0.8 | -0.583064
6.97609235 | 0.45733 | 3.190376 | 0.0179 | 0.00369 | 1395.21847 | -0.45733 | -638.0753 | 1 | 0.333051 | -0.7643952 | 1 | 0.5589554 | 0.1248721 | 0.02574178 | 0.05482589 |  |  |  |  | 0.9 | -0.588227
7.0748296 | 0.45326 | 3.206737 | 0.0179 | 0.00369 | 1414.96592 | -0.45326 | -641.3475 | 1 | 0.3471054 | -0.7684652 | 1 | 0.5596811 | 0.1266394 | 0.02610612 | 0.05603853 |  |  |  |  | 1 | -0.59339
7.1750078 | 0.44921 | 3.223085 | 0.0179 | 0.00369 | 1435.00156 | -0.44921 | -644.6171 | 1 | 0.3611659 | -0.7725152 | 1 | 0.560407 | 0.1284326 | 0.02647578 | 0.05719974 |  |  |  |  | 1.1 | -0.598553
7.27518655 | 0.445 | 3.237458 | 0.0179 | 0.00369 | 1455.03731 | -0.445 | -647.4916 | 1 | 0.3750315 | -0.7767252 | 1 | 0.5611229 | 0.1302258 | 0.02684544 | 0.058531 |  |  |  |  | 1.2 | -0.603716
7.3739233 | 0.44091 | 3.251237 | 0.0179 | 0.00369 | 1474.78466 | -0.44091 | -650.2473 | 1 | 0.388512 | -0.7808152 | 1 | 0.5618189 | 0.1319932 | 0.02720978 | 0.05979327 |  |  |  |  | 1.3 | -0.608879
7.476264 | 0.4368 | 3.265632 | 0.0179 | 0.00369 | 1495.2528 | -0.4368 | -653.1264 | 1 | 0.4022953 | -0.7849252 | 1 | 0.5625305 | 0.1338251256 | 0.02758741416 | 0.06098211 |  |  |  |  | 1.4 | -0.614042
7.57355975 | 0.43272 | 3.277231 | 0.0179 | 0.00369 | 1514.71195 | -0.43272 | -655.4462 | 1 | 0.4152253 | -0.7890052 | 1 | 0.5631981 | 0.1355667 | 0.02794644 | 0.06229392 |  |  |  |  | 1.5 | -0.619205
7.673738 | 0.4285 | 3.288196733 | 0.0179 | 0.00369 | 1534.7476 | -0.4285 | -657.6393466 | 1 | 0.4283659 | -0.7932252 | 1 | 0.5638765 | 0.1373599102 | 0.02831609322 | 0.06367261 |  |  |  |  | 1.6 | -0.624368
7.7767992 | 0.4244 | 3.300474 | 0.0179 | 0.00369 | 1555.35984 | -0.4244 | -660.0947 | 1 | 0.4417069 | -0.7973252 | 1 | 0.5645653 | 0.1392047 | 0.02869639 | 0.06485873 |  |  |  |  | 1.7 | -0.629531
7.87409495 | 0.4202 | 3.308695 | 0.0179 | 0.00369 | 1574.81899 | -0.4202 | -661.7389 | 1 | 0.4541403 | -0.8015252 | 1 | 0.5652073 | 0.1409463 | 0.02905541 | 0.06631618 |  |  |  |  | 1.8 | -0.634694
7.9728322 | 0.41598 | 3.316539 | 0.0179 | 0.00369 | 1594.56644 | -0.41598 | -663.3077 | 1 | 0.4666019 | -0.8057452 | 1 | 0.5658507 | 0.1427137 | 0.02941975 | 0.06776105 |  |  |  |  | 1.9 | -0.639857
8.07301045 | 0.41172 | 3.32382 | 0.0179 | 0.00369 | 1614.60209 | -0.41172 | -664.764 | 1 | 0.4790885 | -0.8100052 | 1 | 0.5664953 | 0.1445069 | 0.02978941 | 0.06921351 |  |  |  |  | 2 | -0.64502
8.1724682 | 0.40754 | 3.330608 | 0.0179 | 0.00369 | 1634.49364 | -0.40754 | -666.1215 | 1 | 0.4913331 | -0.8141852 | 1 | 0.5671275 | 0.1462872 | 0.03015641 | 0.07061404 |  |  |  |  | 2.1 | -0.650183
8.2726469 | 0.4033 | 3.336358 | 0.0179 | 0.00369 | 1654.52938 | -0.4033 | -667.2717 | 1 | 0.5035166 | -0.8184252 | 1 | 0.5677566 | 0.1480804 | 0.03052607 | 0.07206214 |  |  |  |  | 2.2 | -0.655346
8.37210465 | 0.39899 | 3.340386 | 0.0179 | 0.00369 | 1674.42093 | -0.39899 | -668.0772 | 1 | 0.5154674 | -0.8227352 | 1 | 0.5683736 | 0.1498607 | 0.03089307 | 0.07360783 |  |  |  |  | 2.3 | -0.660509
8.4715624 | 0.39474 | 3.344065 | 0.0179 | 0.00369 | 1694.31248 | -0.39474 | -668.8129 | 1 | 0.527277 | -0.8269852 | 1 | 0.5689833 | 0.151641 | 0.03126007 | 0.07510081 |  |  |  |  | 2.4 | -0.665672
8.57102015 | 0.39045 | 3.346555 | 0.0179 | 0.00369 | 1714.20403 | -0.39045 | -669.311 | 1 | 0.5389489 | -0.8312752 | 1 | 0.5695859 | 0.1534213 | 0.03162706 | 0.0766409 |  |  |  |  | 2.5 | -0.670835
8.67119885 | 0.38609 | 3.347863 | 0.0179 | 0.00369 | 1734.23977 | -0.38609 | -669.5726 | 1 | 0.5505691 | -0.8356352 | 1 | 0.5701859 | 0.1552145 | 0.03199672 | 0.07823808 |  |  |  |  | 2.6 | -0.675998
8.77281855 | 0.38185 | 3.349901 | 0.0179 | 0.00369 | 1754.56371 | -0.38185 | -669.9802 | 1 | 0.5622202 | -0.8398752 | 1 | 0.5707874 | 0.1570335 | 0.0323717 | 0.07968257 |  |  |  |  | 2.7 | -0.681161
8.8722763 | 0.37743 | 3.348663 | 0.0179 | 0.00369 | 1774.45526 | -0.37743 | -669.7326 | 1 | 0.5734935 | -0.8442952 | 1 | 0.5713695 | 0.1588137 | 0.0327387 | 0.08137324 |  |  |  |  | 2.8 | -0.686324
8.9688511 | 0.37307 | 3.346009 | 0.0179 | 0.00369 | 1793.77022 | -0.37307 | -669.2019 | 1 | 0.5843197 | -0.8486552 | 1 | 0.5719284 | 0.1605424 | 0.03309506 | 0.08308923 |  |  |  |  | 2.9 | -0.691487
9.06758785 | 0.36866 | 3.342857 | 0.0179 | 0.00369 | 1813.51757 | -0.36866 | -668.5714 | 1 | 0.5952684 | -0.8530652 | 1 | 0.5724937 | 0.1623098 | 0.0334594 | 0.08480222 |  |  |  |  | 3 | -0.69665
9.16920755 | 0.36438 | 3.341076 | 0.0179 | 0.00369 | 1833.84151 | -0.36438 | -668.2152 | 1 | 0.606413 | -0.8573452 | 1 | 0.5730691 | 0.1641288 | 0.03383438 | 0.08631286 |  |  |  |  | 3.1 | -0.701813
9.2672243 | 0.35977 | 3.334069 | 0.0179 | 0.00369 | 1853.44486 | -0.35977 | -666.8139 | 1 | 0.617046 | -0.8619552 | 1 | 0.5736181 | 0.1658833 | 0.03419606 | 0.08825769 |  |  |  |  | 3.2 | -0.706976
9.36812305 | 0.35529 | 3.3284 | 0.0179 | 0.00369 | 1873.62461 | -0.35529 | -665.6801 | 1 | 0.6278748 | -0.8664352 | 1 | 0.5741772 | 0.1676894 | 0.03456837 | 0.0900002 |  |  |  |  | 3.3 | -0.712139
9.4675808 | 0.35078 | 3.321038 | 0.0179 | 0.00369 | 1893.51616 | -0.35078 | -664.2076 | 1 | 0.6384355 | -0.8709452 | 1 | 0.5747224 | 0.1694697 | 0.03493537 | 0.09181766 |  |  |  |  | 3.4 | -0.717302
9.56703855 | 0.34617 | 3.311822 | 0.0179 | 0.00369 | 1913.40771 | -0.34617 | -662.3643 | 1 | 0.6488858 | -0.8755552 | 1 | 0.575262 | 0.17125 | 0.03530237 | 0.09374082 |  |  |  |  | 3.5 | -0.722465
9.66793825 | 0.34162 | 3.302761 | 0.0179 | 0.00369 | 1933.58765 | -0.34162 | -660.5522 | 1 | 0.6593772 | -0.8801052 | 1 | 0.5758036 | 0.1730561 | 0.03567469 | 0.09557072 |  |  |  |  | 3.6 | -0.727628
9.766675 | 0.33698 | 3.291174 | 0.0179 | 0.00369 | 1953.335 | -0.33698 | -658.2348283 | 1 | 0.6695382 | -0.8847452 | 1 | 0.5763283 | 0.1748234825 | 0.03603903075 | 0.09755438 |  |  |  |  | 3.7 | -0.732791
9.8654127 | 0.3323 | 3.278277 | 0.0179 | 0.00369 | 1973.08254 | -0.3323 | -655.6553 | 1 | 0.6795971 | -0.8894252 | 1 | 0.5768476 | 0.1765909 | 0.03640337 | 0.0995833 |  |  |  |  | 3.8 | -0.737954
9.96631145 | 0.32758 | 3.264764 | 0.0179 | 0.00369 | 1993.26229 | -0.32758 | -652.9529 | 1 | 0.6897726 | -0.8941452 | 1 | 0.577373 | 0.178397 | 0.03677569 | 0.1015995 |  |  |  |  | 3.9 | -0.743117
10.0672102 | 0.32277 | 3.249393 | 0.0179 | 0.00369 | 2013.44204 | -0.32277 | -649.8787 | 1 | 0.6998457 | -0.8989552 | 1 | 0.577893 | 0.1802031 | 0.03714801 | 0.103711 |  |  |  |  | 4 | -0.74828
10.16450595 | 0.31798 | 3.23211 | 0.0179 | 0.00369 | 2032.90119 | -0.31798 | -646.4219 | 1 | 0.7094639 | -0.9037452 | 1 | 0.5783896 | 0.1819447 | 0.03750703 | 0.1059038 |  |  |  |  | 4.1 | -0.753443
10.2618017 | 0.31316 | 3.213586 | 0.0179 | 0.00369 | 2052.36034 | -0.31316 | -642.7172 | 1 | 0.7189905 | -0.9085652 | 1 | 0.5788815 | 0.1836863 | 0.03786605 | 0.1081314 |  |  |  |  | 4.2 | -0.758606
10.3641424 | 0.30833 | 3.195576 | 0.0179 | 0.00369 | 2072.82848 | -0.30833 | -639.1152 | 1 | 0.7289141 | -0.9133952 | 1 | 0.5793938 | 0.1855181 | 0.03824369 | 0.1102395 |  |  |  |  | 4.3 | -0.763769
10.46504115 | 0.30337 | 3.17478 | 0.0179 | 0.00369 | 2093.00823 | -0.30337 | -634.9559 | 1 | 0.7386024 | -0.9183552 | 1 | 0.579894 | 0.1873242 | 0.038616 | 0.1125209 |  |  |  |  | 4.4 | -0.768932
10.5630579 | 0.29829 | 3.150855 | 0.0179 | 0.00369 | 2112.61158 | -0.29829 | -630.1709 | 1 | 0.7479249 | -0.9234352 | 1 | 0.5803754 | 0.1890787 | 0.03897768 | 0.1150034 |  |  |  |  | 4.5 | -0.774095
10.66251565 | 0.29318 | 3.126036 | 0.0179 | 0.00369 | 2132.50313 | -0.29318 | -625.2073 | 1 | 0.7572965 | -0.9285452 | 1 | 0.5808592 | 0.190859 | 0.03934468 | 0.1174822 |  |  |  |  | 4.6 | -0.779258
10.76269435 | 0.28789 | 3.098472 | 0.0179 | 0.00369 | 2152.53887 | -0.28789 | -619.6944 | 1 | 0.766648 | -0.9338352 | 1 | 0.581342 | 0.1926522 | 0.03971434 | 0.1201265 |  |  |  |  | 4.7 | -0.784421
10.8621521 | 0.28258 | 3.069427 | 0.0179 | 0.00369 | 2172.43042 | -0.28258 | -613.8854 | 1 | 0.7758466 | -0.9391452 | 1 | 0.581817 | 0.1944325 | 0.04008134 | 0.1228143 |  |  |  |  | 4.8 | -0.789584
10.96160985 | 0.27723 | 3.038887 | 0.0179 | 0.00369 | 2192.32197 | -0.27723 | -607.7774 | 1 | 0.7849612 | -0.9444952 | 1 | 0.5822875 | 0.1962128 | 0.04044834 | 0.1255464 |  |  |  |  | 4.9 | -0.794747
11.06467055 | 0.2717 | 3.006271 | 0.0179 | 0.00369 | 2212.93411 | -0.2717 | -601.2542 | 1 | 0.7943193 | -0.9500252 | 1 | 0.5827707 | 0.1980576 | 0.04082863 | 0.1283682 |  |  |  |  | 5 | -0.79991
11.1634083 | 0.26614 | 2.971029 | 0.0179 | 0.00369 | 2232.68166 | -0.26614 | -594.2059 | 1 | 0.8032034 | -0.9555852 | 1 | 0.5832294 | 0.199825 | 0.04119298 | 0.1313378 |  |  |  |  | 5.1 | -0.805073
11.26358605 | 0.26058 | 2.935065 | 0.0179 | 0.00369 | 2252.71721 | -0.26058 | -587.0131 | 1 | 0.8121371 | -0.9611452 | 1 | 0.5836906 | 0.2016182 | 0.04156263 | 0.1342737 |  |  |  |  | 5.2 | -0.810236
11.36232375 | 0.25482 | 2.895347 | 0.0179 | 0.00369 | 2272.46475 | -0.25482 | -579.0695 | 1 | 0.820865 | -0.9669052 | 1 | 0.5841413 | 0.2033856 | 0.04192697 | 0.1374513 |  |  |  |  | 5.3 | -0.815399
11.4632225 | 0.24912 | 2.855718 | 0.0179 | 0.00369 | 2292.6445 | -0.24912 | -571.1436 | 1 | 0.829706 | -0.9726052 | 1 | 0.5845977 | 0.2051917 | 0.04229929 | 0.1405165 |  |  |  |  | 5.4 | -0.820562
|  | 0 |  |  | 0 | 0 | 0 | 1 | #NUM! | -1.221725 | 1 | #NUM! | 0 | 0 | #NUM! |  |  |  |  | 5.5 | -0.825725
|  | 0 |  |  | 0 | 0 | 0 | 1 | #NUM! | -1.221725 | 1 | #NUM! | 0 | 0 | #NUM! |  |  |  |  | 5.6 | -0.830888
|  | 0 |  |  | 0 | 0 | 0 | 1 | #NUM! | -1.221725 | 1 | #NUM! | 0 | 0 | #NUM! |  |  |  |  | 5.7 | -0.836051
|  | 0 |  |  | 0 | 0 | 0 | 1 | #NUM! | -1.221725 | 1 | #NUM! | 0 | 0 | #NUM! |  |  |  |  | 5.8 | -0.841214
|  | 0 |  |  | 0 | 0 | 0 | 1 | #NUM! | -1.221725 | 1 | #NUM! | 0 | 0 | #NUM! |  |  |  |  | 5.9 | -0.846377
|  | 0 |  |  | 0 | 0 | 0 | 1 | #NUM! | -1.221725 | 1 | #NUM! | 0 | 0 | #NUM! |  |  |  |  | 6 | -0.85154
|  | 0 |  |  | 0 | 0 | 0 | 1 | #NUM! | -1.221725 | 1 | #NUM! | 0 | 0 | #NUM! |  |  |  |  | 6.1 | -0.856703
|  | 0 |  |  | 0 | 0 | 0 | 1 | #NUM! | -1.221725 | 1 | #NUM! | 0 | 0 | #NUM! |  |  |  |  | 6.2 | -0.861866
|  | 0 |  |  | 0 | 0 | 0 | 1 | #NUM! | -1.221725 | 1 | #NUM! | 0 | 0 | #NUM! |  |  |  |  | 6.3 | -0.867029
|  | 0 |  |  | 0 | 0 | 0 | 1 | #NUM! | -1.221725 | 1 | #NUM! | 0 | 0 | #NUM! |  |  |  |  | 6.4 | -0.872192
|  | 0 |  |  | 0 | 0 | 0 | 1 | #NUM! | -1.221725 | 1 | #NUM! | 0 | 0 | #NUM! |  |  |  |  | 6.5 | -0.877355
|  | 0 |  |  | 0 | 0 | 0 | 1 | #NUM! | -1.221725 | 1 | #NUM! | 0 | 0 | #NUM! |  |  |  |  | 6.6 | -0.882518
|  | 0 |  |  | 0 | 0 | 0 | 1 | #NUM! | -1.221725 | 1 | #NUM! | 0 | 0 | #NUM! |  |  |  |  | 6.7 | -0.887681
|  | 0 |  |  | 0 | 0 | 0 | 1 | #NUM! | -1.221725 | 1 | #NUM! | 0 | 0 | #NUM! |  |  |  |  | 6.8 | -0.892844
|  | 0 |  |  | 0 | 0 | 0 | 1 | #NUM! | -1.221725 | 1 | #NUM! | 0 | 0 | #NUM! |  |  |  |  | 6.9 | -0.898007
|  | 0 | 0.0178 | 0.002547 | 0 | 0 | 0 | 1 | #NUM! | -1.221725 | 1 | #NUM! | 0 | 0 | #NUM! |  |  |  |  | 7 | -0.90317
|  | 0 | 0.0178 | 0.002547 | 0 | 0 | 0 | 1 | #NUM! | -1.221725 | 1 | #NUM! | 0 | 0 | #NUM! |  |  |  |  | 7.1 | -0.908333
|  | 0 | 0.0178 | 0.002547 | 0 | 0 | 0 | 1 | #NUM! | -1.221725 | 1 | #NUM! | 0 | 0 | #NUM! |  |  |  |  | 7.2 | -0.913496
|  | 0 | 0.0178 | 0.002547 | 0 | 0 | 0 | 1 | #NUM! | -1.221725 | 1 | #NUM! | 0 | 0 | #NUM! |  |  |  |  | 7.3 | -0.918659
|  | 0 | 0.0178 | 0.002547 | 0 | 0 | 0 | 1 | #NUM! | -1.221725 | 1 | #NUM! | 0 | 0 | #NUM! |  |  |  |  | 7.4 | -0.923822
|  | 0 | 0.0178 | 0.002547 | 0 | 0 | 0 | 1 | #NUM! | -1.221725 | 1 | #NUM! | 0 | 0 | #NUM! |  |  |  |  | 7.5 | -0.928985
|  | 0 | 0.0178 | 0.002547 | 0 | 0 | 0 | 1 | #NUM! | -1.221725 | 1 | #NUM! | 0 | 0 | #NUM!
|  | 0 | 0.0178 | 0.002547 | 0 | 0 | 0 | 1 | #NUM! | -1.221725 | 1 | #NUM! | 0 | 0 | #NUM!
|  | 0 | 0.0178 | 0.002547 | 0 | 0 | 0 | 1 | #NUM! | -1.221725 | 1 | #NUM! | 0 | 0 | #NUM!
|  | 0 | 0.0178 | 0.002547 | 0 | 0 | 0 | 1 | #NUM! | -1.221725 | 1 | #NUM! | 0 | 0 | #NUM!
|  | 0 | 0.0178 | 0.002547 | 0 | 0 | 0 | 1 | #NUM! | -1.221725 | 1 | #NUM! | 0 | 0 | #NUM!
|  | 0 | 0.0178 | 0.002547 | 0 | 0 | 0 | 1 | #NUM! | -1.221725 | 1 | #NUM! | 0 | 0 | #NUM!
|  | 0 | 0.0178 | 0.002547 | 0 | 0 | 0 | 1 | #NUM! | -1.221725 | 1 | #NUM! | 0 | 0 | #NUM!
|  | 0 | 0.0178 | 0.002547 | 0 | 0 | 0 | 1 | #NUM! | -1.221725 | 1 | #NUM! | 0 | 0 | #NUM!
|  | 0 | 0.0178 | 0.002547 | 0 | 0 | 0 | 1 | #NUM! | -1.221725 | 1 | #NUM! | 0 | 0 | #NUM!
|  | 0 | 0.0178 | 0.002547 | 0 | 0 | 0 | 1 | #NUM! | -1.221725 | 1 | #NUM! | 0 | 0 | #NUM!
|  | 0 | 0.0178 | 0.002547 | 0 | 0 | 0 | 1 | #NUM! | -1.221725 | 1 | #NUM! | 0 | 0 | #NUM!
|  | 0 | 0.0178 | 0.002547 | 0 | 0 | 0 | 1 | #NUM! | -1.221725 | 1 | #NUM! | 0 | 0 | #NUM!
|  | 0 | 0.0178 | 0.002547 | 0 | 0 | 0 | 1 | #NUM! | -1.221725 | 1 | #NUM! | 0 | 0 | #NUM!
|  | 0 | 0.0178 | 0.002547 | 0 | 0 | 0 | 1 | #NUM! | -1.221725 | 1 | #NUM! | 0 | 0 | #NUM!
|  | 0 | 0.0178 | 0.002547 | 0 | 0 | 0 | 1 | #NUM! | -1.221725 | 1 | #NUM! | 0 | 0 | #NUM!
|  | 0 | 0.0178 | 0.002547 | 0 | 0 | 0 | 1 | #NUM! | -1.221725 | 1 | #NUM! | 0 | 0 | #NUM!
|  | 0 | 0.0178 | 0.002547 | 0 | 0 | 0 | 1 | #NUM! | -1.221725 | 1 | #NUM! | 0 | 0 | #NUM!
|  | 0 | 0.0178 | 0.002547 | 0 | 0 | 0 | 1 | #NUM! | -1.221725 | 1 | #NUM! | 0 | 0 | #NUM!
|  | 0 | 0.0178 | 0.002547 | 0 | 0 | 0 | 1 | #NUM! | -1.221725 | 1 | #NUM! | 0 | 0 | #NUM!
|  | 0 | 0.0178 | 0.002547 | 0 | 0 | 0 | 1 | #NUM! | -1.221725 | 1 | #NUM! | 0 | 0 | #NUM!
|  | 0 | 0.0178 | 0.002547 | 0 | 0 | 0 | 1 | #NUM! | -1.221725 | 1 | #NUM! | 0 | 0 | #NUM!
|  | 0 | 0.0178 | 0.002547 | 0 | 0 | 0 | 1 | #NUM! | -1.221725 | 1 | #NUM! | 0 | 0 | #NUM!
|  | 0 | 0.0178 | 0.002547 | 0 | 0 | 0 | 1 | #NUM! | -1.221725 | 1 | #NUM! | 0 | 0 | #NUM!
|  | 0 | 0.0178 | 0.002547 | 0 | 0 | 0 | 1 | #NUM! | -1.221725 | 1 | #NUM! | 0 | 0 | #NUM!
|  | 0 | 0.0178 | 0.002547 | 0 | 0 | 0 | 1 | #NUM! | -1.221725 | 1 | #NUM! | 0 | 0 | #NUM!
|  | 0 | 0.0178 | 0.002547 | 0 | 0 | 0 | 1 | #NUM! | -1.221725 | 1 | #NUM! | 0 | 0 | #NUM!
|  | 0 | 0.0178 | 0.002547 | 0 | 0 | 0 | 1 | #NUM! | -1.221725 | 1 | #NUM! | 0 | 0 | #NUM!
|  | 0 | 0.0178 | 0.002547 | 0 | 0 | 0 | 1 | #NUM! | -1.221725 | 1 | #NUM! | 0 | 0 | #NUM!
|  | 0 | 0.0178 | 0.002547 | 0 | 0 | 0 | 1 | #NUM! | -1.221725 | 1 | #NUM! | 0 | 0 | #NUM!
|  | 0 | 0.0178 | 0.002547 | 0 | 0 | 0 | 1 | #NUM! | -1.221725 | 1 | #NUM! | 0 | 0 | #NUM!
|  | 0 | 0.0178 | 0.002547 | 0 | 0 | 0 | 1 | #NUM! | -1.221725 | 1 | #NUM! | 0 | 0 | #NUM!
|  | 0 | 0.0178 | 0.002547 | 0 | 0 | 0 | 1 | #NUM! | -1.221725 | 1 | #NUM! | 0 | 0 | #NUM!
|  | 0 | 0.0178 | 0.002547 | 0 | 0 | 0 | 1 | #NUM! | -1.221725 | 1 | #NUM! | 0 | 0 | #NUM!
|  | 0 | 0.0178 | 0.002547 | 0 | 0 | 0 | 1 | #NUM! | -1.221725 | 1 | #NUM! | 0 | 0 | #NUM!
|  | 0 | 0.0178 | 0.002547 | 0 | 0 | 0 | 1 | #NUM! | -1.221725 | 1 | #NUM! | 0 | 0 | #NUM!
|  | 0 | 0.0178 | 0.002547 | 0 | 0 | 0 | 1 | #NUM! | -1.221725 | 1 | #NUM! | 0 | 0 | #NUM!
|  | 0 | 0.0178 | 0.002547 | 0 | 0 | 0 | 1 | #NUM! | -1.221725 | 1 | #NUM! | 0 | 0 | #NUM!
|  | 0 | 0.0178 | 0.002547 | 0 | 0 | 0 | 1 | #NUM! | -1.221725 | 1 | #NUM! | 0 | 0 | #NUM!
|  | 0 | 0.0178 | 0.002547 | 0 | 0 | 0 | 1 | #NUM! | -1.221725 | 1 | #NUM! | 0 | 0 | #NUM!
|  | 0 | 0.0178 | 0.002547 | 0 | 0 | 0 | 1 | #NUM! | -1.221725 | 1 | #NUM! | 0 | 0 | #NUM!
|  | 0 | 0.0178 | 0.002547 | 0 | 0 | 0 | 1 | #NUM! | -1.221725 | 1 | #NUM! | 0 | 0 | #NUM!
|  | 0 | 0.0178 | 0.002547 | 0 | 0 | 0 | 1 | #NUM! | -1.221725 | 1 | #NUM! | 0 | 0 | #NUM!
|  | 0 | 0.0178 | 0.002547 | 0 | 0 | 0 | 1 | #NUM! | -1.221725 | 1 | #NUM! | 0 | 0 | #NUM!
|  | 0 | 0.0178 | 0.002547 | 0 | 0 | 0 | 1 | #NUM! | -1.221725 | 1 | #NUM! | 0 | 0 | #NUM!
|  | 0 | 0.0178 | 0.002547 | 0 | 0 | 0 | 1 | #NUM! | -1.221725 | 1 | #NUM! | 0 | 0 | #NUM!
|  | 0 | 0.0178 | 0.002547 | 0 | 0 | 0 | 1 | #NUM! | -1.221725 | 1 | #NUM! | 0 | 0 | #NUM!
|  | 0 | 0.0178 | 0.002547 | 0 | 0 | 0 | 1 | #NUM! | -1.221725 | 1 | #NUM! | 0 | 0 | #NUM!
|  | 0 | 0.0178 | 0.002547 | 0 | 0 | 0 | 1 | #NUM! | -1.221725 | 1 | #NUM! | 0 | 0 | #NUM!
|  | 0 | 0.0178 | 0.002547 | 0 | 0 | 0 | 1 | #NUM! | -1.221725 | 1 | #NUM! | 0 | 0 | #NUM!
|  | 0 | 0.0178 | 0.002547 | 0 | 0 | 0 | 1 | #NUM! | -1.221725 | 1 | #NUM! | 0 | 0 | #NUM!
|  | 0 | 0.0178 | 0.002547 | 0 | 0 | 0 | 1 | #NUM! | -1.221725 | 1 | #NUM! | 0 | 0 | #NUM!
|  | 0 | 0.0178 | 0.002547 | 0 | 0 | 0 | 1 | #NUM! | -1.221725 | 1 | #NUM! | 0 | 0 | #NUM!
|  | 0 | 0.0178 | 0.002547 | 0 | 0 | 0 | 1 | #NUM! | -1.221725 | 1 | #NUM! | 0 | 0 | #NUM!
|  | 0 | 0.0178 | 0.002547 | 0 | 0 | 0 | 1 | #NUM! | -1.221725 | 1 | #NUM! | 0 | 0 | #NUM!
|  | 0 | 0.0178 | 0.002547 | 0 | 0 | 0 | 1 | #NUM! | -1.221725 | 1 | #NUM! | 0 | 0 | #NUM!
|  | 0 | 0.0178 | 0.002547 | 0 | 0 | 0 | 1 | #NUM! | -1.221725 | 1 | #NUM! | 0 | 0 | #NUM!
|  | 0 | 0.0178 | 0.002547 | 0 | 0 | 0 | 1 | #NUM! | -1.221725 | 1 | #NUM! | 0 | 0 | #NUM!
|  | 0 | 0.0178 | 0.002547 | 0 | 0 | 0 | 1 | #NUM! | -1.221725 | 1 | #NUM! | 0 | 0 | #NUM!
|  | 0 | 0.0178 | 0.002547 | 0 | 0 | 0 | 1 | #NUM! | -1.221725 | 1 | #NUM! | 0 | 0 | #NUM!
|  | 0 | 0.0178 | 0.002547 | 0 | 0 | 0 | 1 | #NUM! | -1.221725 | 1 | #NUM! | 0 | 0 | #NUM!
|  | 0 | 0.0178 | 0.002547 | 0 | 0 | 0 | 1 | #NUM! | -1.221725 | 1 | #NUM! | 0 | 0 | #NUM!
|  | 0 | 0.0178 | 0.002547 | 0 | 0 | 0 | 1 | #NUM! | -1.221725 | 1 | #NUM! | 0 | 0 | #NUM!
|  | 0 | 0.0178 | 0.002547 | 0 | 0 | 0 | 1 | #NUM! | -1.221725 | 1 | #NUM! | 0 | 0 | #NUM!
|  | 0 | 0.0178 | 0.002547 | 0 | 0 | 0 | 1 | #NUM! | -1.221725 | 1 | #NUM! | 0 | 0 | #NUM!
|  | 0 | 0.0178 | 0.002547 | 0 | 0 | 0 | 1 | #NUM! | -1.221725 | 1 | #NUM! | 0 | 0 | #NUM!
|  | 0 | 0.0178 | 0.002547 | 0 | 0 | 0 | 1 | #NUM! | -1.221725 | 1 | #NUM! | 0 | 0 | #NUM!
|  | 0 | 0.0178 | 0.002547 | 0 | 0 | 0 | 1 | #NUM! | -1.221725 | 1 | #NUM! | 0 | 0 | #NUM!
|  | 0 | 0.0178 | 0.002547 | 0 | 0 | 0 | 1 | #NUM! | -1.221725 | 1 | #NUM! | 0 | 0 | #NUM!
|  | 0 | 0.0178 | 0.002547 | 0 | 0 | 0 | 1 | #NUM! | -1.221725 | 1 | #NUM! | 0 | 0 | #NUM!
|  | 0 | 0.0178 | 0.002547 | 0 | 0 | 0 | 1 | #NUM! | -1.221725 | 1 | #NUM! | 0 | 0 | #NUM!
|  | 0 | 0.0178 | 0.002547 | 0 | 0 | 0 | 1 | #NUM! | -1.221725 | 1 | #NUM! | 0 | 0 | #NUM!
|  | 0 | 0.0178 | 0.002547 | 0 | 0 | 0 | 1 | #NUM! | -1.221725 | 1 | #NUM! | 0 | 0 | #NUM!
|  | 0 | 0.0178 | 0.002547 | 0 | 0 | 0 | 1 | #NUM! | -1.221725 | 1 | #NUM! | 0 | 0 | #NUM!
|  | 0 | 0.0178 | 0.002547 | 0 | 0 | 0 | 1 | #NUM! | -1.221725 | 1 | #NUM! | 0 | 0 | #NUM!
|  | 0 | 0.0178 | 0.002547 | 0 | 0 | 0 | 1 | #NUM! | -1.221725 | 1 | #NUM! | 0 | 0 | #NUM!
|  | 0 | 0.0178 | 0.002547 | 0 | 0 | 0 | 1 | #NUM! | -1.221725 | 1 | #NUM! | 0 | 0 | #NUM!
|  | 0 | 0.0178 | 0.002547 | 0 | 0 | 0 | 1 | #NUM! | -1.221725 | 1 | #NUM! | 0 | 0 | #NUM!
|  | 0 | 0.0178 | 0.002547 | 0 | 0 | 0 | 1 | #NUM! | -1.221725 | 1 | #NUM! | 0 | 0 | #NUM!
|  | 0 | 0.0178 | 0.002547 | 0 | 0 | 0 | 1 | #NUM! | -1.221725 | 1 | #NUM! | 0 | 0 | #NUM!
|  | 0 | 0.0178 | 0.002547 | 0 | 0 | 0 | 1 | #NUM! | -1.221725 | 1 | #NUM! | 0 | 0 | #NUM!
|  | 0 | 0.0178 | 0.002547 | 0 | 0 | 0 | 1 | #NUM! | -1.221725 | 1 | #NUM! | 0 | 0 | #NUM!
|  | 0 | 0.0178 | 0.002547 | 0 | 0 | 0 | 1 | #NUM! | -1.221725 | 1 | #NUM! | 0 | 0 | #NUM!
|  | 0 | 0.0178 | 0.002547 | 0 | 0 | 0 | 1 | #NUM! | -1.221725 | 1 | #NUM! | 0 | 0 | #NUM!
|  | 0 | 0.0178 | 0.002547 | 0 | 0 | 0 | 1 | #NUM! | -1.221725 | 1 | #NUM! | 0 | 0 | #NUM!
|  | 0 | 0.0178 | 0.002547 | 0 | 0 | 0 | 1 | #NUM! | -1.221725 | 1 | #NUM! | 0 | 0 | #NUM!
|  | 0 | 0.0178 | 0.002547 | 0 | 0 | 0 | 1 | #NUM! | -1.221725 | 1 | #NUM! | 0 | 0 | #NUM! | #NUM!
|  | 0 | 0.0178 | 0.002547 | 0 | 0 | 0 | 1 | #NUM! | -1.221725 | 1 | #NUM! | 0 | 0 | #NUM!
|  | 0 | 0.0178 | 0.002547 | 0 | 0 | 0 | 1 | #NUM! | -1.221725 | 1 | #NUM! | 0 | 0 | #NUM!
|  | 0 | 0.0178 | 0.002547 | 0 | 0 | 0 | 1 | #NUM! | -1.221725 | 1 | #NUM! | 0 | 0 | #NUM!
|  | 0 | 0.0178 | 0.002547 | 0 | 0 | 0 | 1 | #NUM! | -1.221725 | 1 | #NUM! | 0 | 0 | #NUM!
|  | 0 | 0.0178 | 0.002547 | 0 | 0 | 0 | 1 | #NUM! | -1.221725 | 1 | #NUM! | 0 | 0 | #NUM!
|  | 0 | 0.0178 | 0.002547 | 0 | 0 | 0 | 1 | #NUM! | -1.221725 | 1 | #NUM! | 0 | 0 | #NUM!
|  | 0 | 0.0178 | 0.002547 | 0 | 0 | 0 | 1 | #NUM! | -1.221725 | 1 | #NUM! | 0 | 0 | #NUM!
|  | 0 | 0.0178 | 0.002547 | 0 | 0 | 0 | 1 | #NUM! | -1.221725 | 1 | #NUM! | 0 | 0 | #NUM!
|  | 0 | 0.0178 | 0.002547 | 0 | 0 | 0 | 1 | #NUM! | -1.221725 | 1 | #NUM! | 0 | 0 | #NUM!
|  | 0 | 0.0178 | 0.002547 | 0 | 0 | 0 | 1 | #NUM! | -1.221725 | 1 | #NUM! | 0 | 0 | #NUM!
|  | 0 | 0.0178 | 0.002547 | 0 | 0 | 0 | 1 | #NUM! | -1.221725 | 1 | #NUM! | 0 | 0 | #NUM!
|  | 0 | 0.0178 | 0.002547 | 0 | 0 | 0 | 1 | #NUM! | -1.221725 | 1 | #NUM! | 0 | 0 | #NUM!
|  | 0 | 0.0178 | 0.002547 | 0 | 0 | 0 | 1 | #NUM! | -1.221725 | 1 | #NUM! | 0 | 0 | #NUM!
|  | 0 | 0.0178 | 0.002547 | 0 | 0 | 0 | 1 | #NUM! | -1.221725 | 1 | #NUM! | 0 | 0 | #NUM!
|  | 0 | 0.0178 | 0.002547 | 0 | 0 | 0 | 1 | #NUM! | -1.221725 | 1 | #NUM! | 0 | 0 | #NUM!
|  | 0 | 0.0178 | 0.002547 | 0 | 0 | 0 | 1 | #NUM! | -1.221725 | 1 | #NUM! | 0 | 0 | #NUM!
|  | 0 | 0.0178 | 0.002547 | 0 | 0 | 0 | 1 | #NUM! | -1.221725 | 1 | #NUM! | 0 | 0 | #NUM!
|  | 0 | 0.0178 | 0.002547 | 0 | 0 | 0 | 1 | #NUM! | -1.221725 | 1 | #NUM! | 0 | 0 | #NUM!
|  | 0 | 0.0178 | 0.002547 | 0 | 0 | 0 | 1 | #NUM! | -1.221725 | 1 | #NUM! | 0 | 0 | #NUM!
|  | 0 | 0.0178 | 0.002547 | 0 | 0 | 0 | 1 | #NUM! | -1.221725 | 1 | #NUM! | 0 | 0 | #NUM!
|  | 0 | 0.0178 | 0.002547 | 0 | 0 | 0 | 1 | #NUM! | -1.221725 | 1 | #NUM! | 0 | 0 | #NUM!
|  | 0 | 0.0178 | 0.002547 | 0 | 0 | 0 | 1 | #NUM! | -1.221725 | 1 | #NUM! | 0 | 0 | #NUM!
|  | 0 | 0.0178 | 0.002547 | 0 | 0 | 0 | 1 | #NUM! | -1.221725 | 1 | #NUM! | 0 | 0 | #NUM!
|  | 0 | 0.0178 | 0.002547 | 0 | 0 | 0 | 1 | #NUM! | -1.221725 | 1 | #NUM! | 0 | 0 | #NUM!
|  | 0 | 0.0178 | 0.002547 | 0 | 0 | 0 | 1 | #NUM! | -1.221725 | 1 | #NUM! | 0 | 0 | #NUM!
|  | 0 | 0.0178 | 0.002547 | 0 | 0 | 0 | 1 | #NUM! | -1.221725 | 1 | #NUM! | 0 | 0 | #NUM!
|  | 0 | 0.0178 | 0.002547 | 0 | 0 | 0 | 1 | #NUM! | -1.221725 | 1 | #NUM! | 0 | 0 | #NUM!
|  | 0 | 0.0178 | 0.002547 | 0 | 0 | 0 | 1 | #NUM! | -1.221725 | 1 | #NUM! | 0 | 0 | #NUM!
|  | 0 | 0.0178 | 0.002547 | 0 | 0 | 0 | 1 | #NUM! | -1.221725 | 1 | #NUM! | 0 | 0 | #NUM!
|  | 0 | 0.0178 | 0.002547 | 0 | 0 | 0 | 1 | #NUM! | -1.221725 | 1 | #NUM! | 0 | 0 | #NUM!
|  | 0 | 0.0178 | 0.002547 | 0 | 0 | 0 | 1 | #NUM! | -1.221725 | 1 | #NUM! | 0 | 0 | #NUM!
|  | 0 | 0.0178 | 0.002547 | 0 | 0 | 0 | 1 | #NUM! | -1.221725 | 1 | #NUM! | 0 | 0 | #NUM!
|  | 0 | 0.0178 | 0.002547 | 0 | 0 | 0 | 1 | #NUM! | -1.221725 | 1 | #NUM! | 0 | 0 | #NUM!
|  | 0 | 0.0178 | 0.002547 | 0 | 0 | 0 | 1 | #NUM! | -1.221725 | 1 | #NUM! | 0 | 0 | #NUM!
|  | 0 | 0.0178 | 0.002547 | 0 | 0 | 0 | 1 | #NUM! | -1.221725 | 1 | #NUM! | 0 | 0 | #NUM!
|  | 0 | 0.0178 | 0.002547 | 0 | 0 | 0 | 1 | #NUM! | -1.221725 | 1 | #NUM! | 0 | 0 | #NUM!
|  | 0 | 0.0178 | 0.002547 | 0 | 0 | 0 | 1 | #NUM! | -1.221725 | 1 | #NUM! | 0 | 0 | #NUM!
|  | 0 | 0.0178 | 0.002547 | 0 | 0 | 0 | 1 | #NUM! | -1.221725 | 1 | #NUM! | 0 | 0 | #NUM!
|  | 0 | 0.0178 | 0.002547 | 0 | 0 | 0 | 1 | #NUM! | -1.221725 | 1 | #NUM! | 0 | 0 | #NUM!
|  | 0 | 0.0178 | 0.002547 | 0 | 0 | 0 | 1 | #NUM! | -1.221725 | 1 | #NUM! | 0 | 0 | #NUM!
|  | 0 | 0.0178 | 0.002547 | 0 | 0 | 0 | 1 | #NUM! | -1.221725 | 1 | #NUM! | 0 | 0 | #NUM!
|  | 0 | 0.0178 | 0.002547 | 0 | 0 | 0 | 1 | #NUM! | -1.221725 | 1 | #NUM! | 0 | 0 | #NUM!
|  | 0 | 0.0178 | 0.002547 | 0 | 0 | 0 | 1 | #NUM! | -1.221725 | 1 | #NUM! | 0 | 0 | #NUM!
|  | 0 | 0.0178 | 0.002547 | 0 | 0 | 0 | 1 | #NUM! | -1.221725 | 1 | #NUM! | 0 | 0 | #NUM!
|  | 0 | 0.0178 | 0.002547 | 0 | 0 | 0 | 1 | #NUM! | -1.221725 | 1 | #NUM! | 0 | 0 | #NUM!
|  | 0 | 0.0178 | 0.002547 | 0 | 0 | 0 | 1 | #NUM! | -1.221725 | 1 | #NUM! | 0 | 0 | #NUM!
|  | 0 | 0.0178 | 0.002547 | 0 | 0 | 0 | 1 | #NUM! | -1.221725 | 1 | #NUM! | 0 | 0 | #NUM!
|  | 0 | 0.0178 | 0.002547 | 0 | 0 | 0 | 1 | #NUM! | -1.221725 | 1 | #NUM! | 0 | 0 | #NUM!
|  | 0 | 0.0178 | 0.002547 | 0 | 0 | 0 | 1 | #NUM! | -1.221725 | 1 | #NUM! | 0 | 0 | #NUM!
|  | 0 | 0.0178 | 0.002547 | 0 | 0 | 0 | 1 | #NUM! | -1.221725 | 1 | #NUM! | 0 | 0 | #NUM!
|  | 0 | 0.0178 | 0.002547 | 0 | 0 | 0 | 1 | #NUM! | -1.221725 | 1 | #NUM! | 0 | 0 | #NUM!
|  | 0 | 0.0178 | 0.002547 | 0 | 0 | 0 | 1 | #NUM! | -1.221725 | 1 | #NUM! | 0 | 0 | #NUM!
|  | 0 | 0.0178 | 0.002547 | 0 | 0 | 0 | 1 | #NUM! | -1.221725 | 1 | #NUM! | 0 | 0 | #NUM!
|  | 0 | 0.0178 | 0.002547 | 0 | 0 | 0 | 1 | #NUM! | -1.221725 | 1 | #NUM! | 0 | 0 | #NUM!
|  | 0 | 0.0178 | 0.002547 | 0 | 0 | 0 | 1 | #NUM! | -1.221725 | 1 | #NUM! | 0 | 0 | #NUM!
|  | 0 | 0.0178 | 0.002547 | 0 | 0 | 0 | 1 | #NUM! | -1.221725 | 1 | #NUM! | 0 | 0 | #NUM!
|  | 0 | 0.0178 | 0.002547 | 0 | 0 | 0 | 1 | #NUM! | -1.221725 | 1 | #NUM! | 0 | 0 | #NUM!
|  | 0 | 0.0178 | 0.002547 | 0 | 0 | 0 | 1 | #NUM! | -1.221725 | 1 | #NUM! | 0 | 0 | #NUM!
|  | 0 | 0.0178 | 0.002547 | 0 | 0 | 0 | 1 | #NUM! | -1.221725 | 1 | #NUM! | 0 | 0 | #NUM!
|  | 0 | 0.0178 | 0.002547 | 0 | 0 | 0 | 1 | #NUM! | -1.221725 | 1 | #NUM! | 0 | 0 | #NUM!
|  | 0 | 0.0178 | 0.002547 | 0 | 0 | 0 | 1 | #NUM! | -1.221725 | 1 | #NUM! | 0 | 0 | #NUM!
|  | 0 | 0.0178 | 0.002547 | 0 | 0 | 0 | 1 | #NUM! | -1.221725 | 1 | #NUM! | 0 | 0 | #NUM!
|  | 0 | 0.0178 | 0.002547 | 0 | 0 | 0 | 1 | #NUM! | -1.221725 | 1 | #NUM! | 0 | 0 | #NUM!
|  | 0 | 0.0178 | 0.002547 | 0 | 0 | 0 | 1 | #NUM! | -1.221725 | 1 | #NUM! | 0 | 0 | #NUM!
|  | 0 | 0.0178 | 0.002547 | 0 | 0 | 0 | 1 | #NUM! | -1.221725 | 1 | #NUM! | 0 | 0 | #NUM!
|  | 0 | 0.0178 | 0.002547 | 0 | 0 | 0 | 1 | #NUM! | -1.221725 | 1 | #NUM! | 0 | 0 | #NUM!
|  | 0 | 0.0178 | 0.002547 | 0 | 0 | 0 | 1 | #NUM! | -1.221725 | 1 | #NUM! | 0 | 0 | #NUM!
|  | 0 | 0.0178 | 0.002547 | 0 | 0 | 0 | 1 | #NUM! | -1.221725 | 1 | #NUM! | 0 | 0 | #NUM!
|  | 0 | 0.0178 | 0.002547 | 0 | 0 | 0 | 1 | #NUM! | -1.221725 | 1 | #NUM! | 0 | 0 | #NUM!
|  | 0 | 0.0178 | 0.002547 | 0 | 0 | 0 | 1 | #NUM! | -1.221725 | 1 | #NUM! | 0 | 0 | #NUM!
|  | 0 | 0.0178 | 0.002547 | 0 | 0 | 0 | 1 | #NUM! | -1.221725 | 1 | #NUM! | 0 | 0 | #NUM!
|  | 0 | 0.0178 | 0.002547 | 0 | 0 | 0 | 1 | #NUM! | -1.221725 | 1 | #NUM! | 0 | 0 | #NUM!
|  | 0 | 0.0178 | 0.002547 | 0 | 0 | 0 | 1 | #NUM! | -1.221725 | 1 | #NUM! | 0 | 0 | #NUM!
|  | 0 | 0.0178 | 0.002547 | 0 | 0 | 0 | 1 | #NUM! | -1.221725 | 1 | #NUM! | 0 | 0 | #NUM!
|  | 0 | 0.0178 | 0.002547 | 0 | 0 | 0 | 1 | #NUM! | -1.221725 | 1 | #NUM! | 0 | 0 | #NUM!
|  | 0 | 0.0178 | 0.002547 | 0 | 0 | 0 | 1 | #NUM! | -1.221725 | 1 | #NUM! | 0 | 0 | #NUM!
|  | 0 | 0.0178 | 0.002547 | 0 | 0 | 0 | 1 | #NUM! | -1.221725 | 1 | #NUM! | 0 | 0 | #NUM!
|  | 0 | 0.0178 | 0.002547 | 0 | 0 | 0 | 1 | #NUM! | -1.221725 | 1 | #NUM! | 0 | 0 | #NUM!

## Sheet2
I | I | V | AUX |  |  | 1.221725
0.0661 | 13.22 | 0.846 | 0.02188474 | 13.22 | 0.01738474 | 0.8474466 | 0.8621541 | -0.3595711 | 5.2834 | 0.026417
0.117 | 23.4 | 0.837 | 0.02004206 | 23.4 | 0.01554206 | 0.8393449 | 0.8523536 | -0.3693715 | 15.97625 | 0.07988125
0.168 | 33.6 | 0.828 | 0.02024357 | 33.6 | 0.01574357 | 0.8314009 | 0.8444366 | -0.3772886 | 26.05808 | 0.1302904
0.22 | 44 | 0.818 | 0.01856775 | 44 | 0.01406775 | 0.8220849 | 0.8335923 | -0.3881328 | 36.54726 | 0.1827363
0.273 | 54.6 | 0.811 | 0.02292344 | 54.6 | 0.01842344 | 0.8172581 | 0.8321995 | -0.3895256 | 47.44378 | 0.2372189
0.324 | 64.8 | 0.803 | 0.02005913 | 64.8 | 0.01555913 | 0.8094992 | 0.8219931 | -0.399732 | 57.52561 | 0.28762805
0.375 | 75 | 0.797 | 0.02002382 | 75 | 0.01552382 | 0.8045089 | 0.8168814 | -0.4048437 | 68.01478 | 0.3400739
0.426 | 85.2 | 0.791 | 0.02062098 | 85.2 | 0.01612098 | 0.7997845 | 0.8125362 | -0.4091889 | 78.19844 | 0.3909922
0.479 | 95.8 | 0.785 | 0.02150164 | 95.8 | 0.01700164 | 0.7952993 | 0.8086456 | -0.4130796 | 88.48395 | 0.44241975
0.533 | 106.6 | 0.779 | 0.02074512 | 106.6 | 0.01624512 | 0.7900571 | 0.8027121 | -0.4190131 | 98.66761 | 0.49333805
0.588 | 117.6 | 0.774 | 0.02223156 | 117.6 | 0.01773156 | 0.7870722 | 0.8007964 | -0.4209288 | 109.05496 | 0.5452748
0.639 | 127.8 | 0.768 | 0.02061886 | 127.8 | 0.01611886 | 0.7811754 | 0.7935547 | -0.4281704 | 119.4423 | 0.5972115
0.689 | 137.8 | 0.764 | 0.02157804 | 137.8 | 0.01707804 | 0.7788673 | 0.7919149 | -0.4298103 | 129.52412 | 0.6476206
0.743 | 148.6 | 0.759 | 0.02084491 | 148.6 | 0.01634491 | 0.7744878 | 0.7868936 | -0.4348316 | 139.60594 | 0.6980297
0.794 | 158.8 | 0.754 | 0.02178681 | 158.8 | 0.01728681 | 0.7712987 | 0.784333 | -0.4373922 | 150.29879 | 0.75149395
0.847 | 169.4 | 0.75 | 0.02149804 | 169.4 | 0.01699804 | 0.7682088 | 0.7809574 | -0.4407678 | 160.38063 | 0.80190315
0.899 | 179.8 | 0.746 | 0.02160312 | 179.8 | 0.01710312 | 0.7654212 | 0.7781801 | -0.443545 | 170.76796 | 0.8538398
0.951 | 190.2 | 0.742 | 0.02212035 | 190.2 | 0.01762035 | 0.7630365 | 0.7761108 | -0.4456144 | 180.84979 | 0.90424895
1 | 200 | 0.737 | 0.02196707 | 200 | 0.01746707 | 0.7589671 | 0.7718403 | -0.4498849 | 191.54263 | 0.95771315
1.06 | 212 | 0.733 | 0.02210068 | 212 | 0.01760068 | 0.7564267 | 0.769328 | -0.4523971 | 201.92998 | 1.0096499
1.11 | 222 | 0.729 | 0.0212447 | 222 | 0.0167447 | 0.7525816 | 0.7647885 | -0.4569367 | 212.72468 | 1.0636234
1.16 | 232 | 0.726 | 0.02223465 | 232 | 0.01773465 | 0.7517922 | 0.7646676 | -0.4570576 | 223.0102 | 1.115051
1.21 | 242 | 0.722 | 0.02199914 | 242 | 0.01749914 | 0.748619 | 0.7612533 | -0.4604718 | 233.39754 | 1.1669877
1.27 | 254 | 0.718 | 0.02260286 | 254 | 0.01810286 | 0.7467056 | 0.7597035 | -0.4620217 | 243.47934 | 1.2173967
1.32 | 264 | 0.714 | 0.02136674 | 264 | 0.01686674 | 0.7422041 | 0.754247 | -0.4674782 | 253.76484 | 1.2688242
1.37 | 274 | 0.711 | 0.02244501 | 274 | 0.01794501 | 0.7417497 | 0.7545086 | -0.4672166 | 264.66138 | 1.3233069
1.42 | 284 | 0.707 | 0.0206898 | 284 | 0.0161898 | 0.7363795 | 0.7478257 | -0.4738994 | 275.35422 | 1.3767711
1.47 | 294 | 0.704 | 0.02188486 | 294 | 0.01738486 | 0.7361707 | 0.7484097 | -0.4733155 | 285.74156 | 1.4287078
1.52 | 304 | 0.701 | 0.02142327 | 304 | 0.01692327 | 0.7335634 | 0.7454266 | -0.4762986 | 295.82338 | 1.4791169
1.57 | 314 | 0.697 | 0.0220603 | 314 | 0.0175603 | 0.7316347 | 0.7438742 | -0.4778509 | 305.9052 | 1.529526
1.62 | 324 | 0.694 | 0.02066032 | 324 | 0.01616032 | 0.7274697 | 0.738685 | -0.4830402 | 316.29258 | 1.5814629
1.68 | 336 | 0.691 | 0.02202637 | 336 | 0.01752637 | 0.7280043 | 0.740115 | -0.4816101 | 326.57806 | 1.6328903
1.73 | 346 | 0.687 | 0.02086247 | 346 | 0.01636247 | 0.7230921 | 0.7343331 | -0.4873921 | 336.65988 | 1.6832994
1.78 | 356 | 0.684 | 0.02169629 | 356 | 0.01719629 | 0.7226194 | 0.7343817 | -0.4873435 | 347.14904 | 1.7357452
1.83 | 366 | 0.681 | 0.02072627 | 366 | 0.01622627 | 0.7189291 | 0.7299792 | -0.491746 | 357.33272 | 1.7866636
1.88 | 376 | 0.678 | 0.02208459 | 376 | 0.01758459 | 0.719519 | 0.7314414 | -0.4902838 | 367.92376 | 1.8396188
1.93 | 386 | 0.675 | 0.02080467 | 386 | 0.01630467 | 0.715153 | 0.7261587 | -0.4955665 | 378.51474 | 1.8925737
1.98 | 396 | 0.672 | 0.02198246 | 396 | 0.01748246 | 0.7155253 | 0.7272735 | -0.4944517 | 388.59658 | 1.9429829
2.04 | 408 | 0.669 | 0.02076213 | 408 | 0.01626213 | 0.7113548 | 0.7222341 | -0.499491 | 399.08576 | 1.9954288
2.09 | 418 | 0.666 | 0.02174874 | 418 | 0.01724874 | 0.7114549 | 0.7229425 | -0.4987826 | 409.6768 | 2.048384
2.14 | 428 | 0.663 | 0.0207989 | 428 | 0.0162989 | 0.7075096 | 0.7183158 | -0.5034093 | 419.7586 | 2.098793
2.19 | 438 | 0.66 | 0.02128464 | 438 | 0.01678464 | 0.7066134 | 0.7176912 | -0.5040339 | 429.94228 | 2.1497114
2.25 | 450 | 0.657 | 0.02105837 | 450 | 0.01655837 | 0.7043813 | 0.7152602 | -0.506465 | 440.32964 | 2.2016482
2.3 | 460 | 0.654 | 0.02128435 | 460 | 0.01678435 | 0.702954 | 0.713931 | -0.5077942 | 450.71694 | 2.2535847
2.35 | 470 | 0.651 | 0.02171559 | 470 | 0.01721559 | 0.7020316 | 0.713239 | -0.5084862 | 461.20616 | 2.3060308
2.4 | 480 | 0.648 | 0.02162325 | 480 | 0.01712325 | 0.6998958 | 0.7109917 | -0.5107335 | 472.51006 | 2.3625503
2.45 | 490 | 0.646 | 0.02090091 | 490 | 0.01640091 | 0.6972072 | 0.7078022 | -0.5139229 | 483.71206 | 2.4185603
2.5 | 500 | 0.643 | 0.02139897 | 500 | 0.01689897 | 0.6964974 | 0.7073634 | -0.5143617 | 494.91406 | 2.4745703
2.56 | 512 | 0.64 | 0.02111426 | 512 | 0.01661426 | 0.6940525 | 0.7046856 | -0.5170395 | 505.19956 | 2.5259978
2.61 | 522 | 0.637 | 0.02089146 | 522 | 0.01639146 | 0.6915267 | 0.7019681 | -0.5197571 | 515.79052 | 2.5789526
2.66 | 532 | 0.634 | 0.02088642 | 532 | 0.01638642 | 0.6895579 | 0.6999469 | -0.5217783 | 526.17792 | 2.6308896
2.71 | 542 | 0.631 | 0.02163969 | 542 | 0.01713969 | 0.6896435 | 0.7004587 | -0.5212665 | 536.25972 | 2.6812986
2.76 | 552 | 0.629 | 0.02085368 | 552 | 0.01635368 | 0.6865562 | 0.6968426 | -0.5248825 | 546.74888 | 2.7337444
2.81 | 562 | 0.626 | 0.02042404 | 562 | 0.01592404 | 0.6833915 | 0.69336 | -0.5283652 | 557.33994 | 2.7866997
2.87 | 574 | 0.623 | 0.02127383 | 574 | 0.01677383 | 0.6840559 | 0.694506 | -0.5272192 | 567.62544 | 2.8381272
2.92 | 584 | 0.621 | 0.02156965 | 584 | 0.01706965 | 0.6839834 | 0.6945836 | -0.5271415 | 578.52198 | 2.8926099
2.97 | 594 | 0.618 | 0.02069188 | 594 | 0.01619188 | 0.6794549 | 0.6894615 | -0.5322637 | 589.11294 | 2.9455647
3.02 | 604 | 0.615 | 0.02107076 | 604 | 0.01657076 | 0.6786337 | 0.6888247 | -0.5329004 | 599.29664 | 2.9964832
3.07 | 614 | 0.613 | 0.02087909 | 614 | 0.01637909 | 0.6770988 | 0.6871392 | -0.534586 | 609.37846 | 3.0468923
3.13 | 626 | 0.61 | 0.02139942 | 626 | 0.01689942 | 0.6769802 | 0.6872888 | -0.5344363 | 619.4603 | 3.0973015
3.18 | 636 | 0.608 | 0.02168706 | 636 | 0.01718706 | 0.6769648 | 0.6874146 | -0.5343106 | 630.35684 | 3.1517842
3.23 | 646 | 0.605 | 0.02088872 | 646 | 0.01638872 | 0.6724706 | 0.6823857 | -0.5393394 | 640.43862 | 3.2021931
3.28 | 656 | 0.603 | 0.02038131 | 656 | 0.01588131 | 0.6698507 | 0.6794271 | -0.542298 | 651.74252 | 3.2587126
3.33 | 666 | 0.6 | 0.02090148 | 666 | 0.01640148 | 0.6696019 | 0.6794428 | -0.5422823 | 662.02798 | 3.3101399
3.38 | 676 | 0.597 | 0.02089936 | 676 | 0.01639936 | 0.6676398 | 0.6774303 | -0.5442949 | 672.7208 | 3.363604
3.43 | 686 | 0.595 | 0.02123693 | 686 | 0.01673693 | 0.6678427 | 0.6778012 | -0.543924 | 682.80264 | 3.4140132
3.49 | 698 | 0.592 | 0.02121634 | 698 | 0.01671634 | 0.666045 | 0.6759411 | -0.5457841 | 692.98632 | 3.4649316
3.54 | 708 | 0.59 | 0.02192089 | 708 | 0.01742089 | 0.6675999 | 0.6778783 | -0.5438469 | 703.06822 | 3.5153411
3.59 | 718 | 0.587 | 0.02134181 | 718 | 0.01684181 | 0.6636171 | 0.6735032 | -0.5482219 | 713.45552 | 3.5672776
3.64 | 728 | 0.585 | 0.02118257 | 728 | 0.01668257 | 0.6621046 | 0.6718639 | -0.5498613 | 723.53736 | 3.6176868
3.69 | 738 | 0.582 | 0.02070923 | 738 | 0.01620923 | 0.6584171 | 0.6678508 | -0.5538743 | 733.721 | 3.668605
3.74 | 748 | 0.58 | 0.02084983 | 748 | 0.01634983 | 0.6579784 | 0.6674613 | -0.5542639 | 744.21016 | 3.7210508
3.8 | 760 | 0.578 | 0.02178003 | 760 | 0.01728003 | 0.6607641 | 0.670752 | -0.5509732 | 754.39384 | 3.7719692
3.85 | 770 | 0.575 | 0.02163067 | 770 | 0.01713067 | 0.6582781 | 0.6681282 | -0.5535969 | 764.57754 | 3.8228877
3.9 | 780 | 0.573 | 0.02152289 | 780 | 0.01702289 | 0.6569393 | 0.6666934 | -0.5550318 | 774.86304 | 3.8743152
3.95 | 790 | 0.57 | 0.02099637 | 790 | 0.01649637 | 0.6529357 | 0.6623386 | -0.5593866 | 785.14848 | 3.9257424
4 | 800 | 0.568 | 0.02120653 | 800 | 0.01670653 | 0.6528261 | 0.6623154 | -0.5594097 | 795.6377 | 3.9781885
4.05 | 810 | 0.565 | 0.02128704 | 810 | 0.01678704 | 0.6512125 | 0.6606972 | -0.5610279 | 806.12686 | 4.0306343
4.1 | 820 | 0.563 | 0.02156987 | 820 | 0.01706987 | 0.6514365 | 0.6610468 | -0.5606783 | 816.2087 | 4.0810435
4.16 | 832 | 0.561 | 0.02135146 | 832 | 0.01685146 | 0.6498221 | 0.6592758 | -0.5624494 | 826.49424 | 4.1324712
4.21 | 842 | 0.558 | 0.0221993 | 842 | 0.0176993 | 0.651459 | 0.6613352 | -0.5603899 | 836.57608 | 4.1828804
4.26 | 852 | 0.556 | 0.02134931 | 852 | 0.01684931 | 0.646948 | 0.6563163 | -0.5654089 | 846.65792 | 4.2332896
4.31 | 862 | 0.554 | 0.02121298 | 862 | 0.01671298 | 0.6454279 | 0.6546869 | -0.5670382 | 857.04522 | 4.2852261
4.37 | 874 | 0.551 | 0.02233623 | 874 | 0.01783623 | 0.6486093 | 0.6584371 | -0.563288 | 867.73808 | 4.3386904
4.42 | 884 | 0.549 | 0.02095336 | 884 | 0.01645336 | 0.6416138 | 0.6506467 | -0.5710784 | 877.81992 | 4.3890996
4.47 | 894 | 0.546 | 0.02204925 | 894 | 0.01754925 | 0.6445602 | 0.654142 | -0.5675831 | 887.90176 | 4.4395088
4.53 | 906 | 0.544 | 0.02171573 | 906 | 0.01721573 | 0.6423723 | 0.6517376 | -0.5699875 | 898.1873 | 4.4909365
4.58 | 916 | 0.542 | 0.02169617 | 916 | 0.01719617 | 0.6413685 | 0.6506888 | -0.5710363 | 909.18564 | 4.5459282
4.63 | 926 | 0.539 | 0.02190677 | 926 | 0.01740677 | 0.6404283 | 0.6498106 | -0.5719146 | 919.87852 | 4.5993926
4.68 | 936 | 0.537 | 0.02175609 | 936 | 0.01725609 | 0.6388185 | 0.648085 | -0.5736401 | 930.0621 | 4.6503105
4.73 | 946 | 0.534 | 0.02242949 | 946 | 0.01792949 | 0.6400915 | 0.6496658 | -0.5720593 | 940.55126 | 4.7027563
4.79 | 958 | 0.533 | 0.02154141 | 958 | 0.01704141 | 0.6361834 | 0.6452665 | -0.5764587 | 952.16064 | 4.7608032
4.84 | 968 | 0.53 | 0.02252338 | 968 | 0.01802338 | 0.6390132 | 0.6485655 | -0.5731596 | 962.75166 | 4.8137583
4.89 | 978 | 0.528 | 0.02160503 | 978 | 0.01710503 | 0.6336486 | 0.64268 | -0.5790451 | 973.54638 | 4.8677319
4.94 | 988 | 0.526 | 0.02235906 | 988 | 0.01785906 | 0.6364538 | 0.6458476 | -0.5758775 | 984.03564 | 4.9201782
4.99 | 998 | 0.524 | 0.0217084 | 998 | 0.0172084 | 0.6323249 | 0.6413421 | -0.580383 | 994.62656 | 4.9731328
5.05 | 1010 | 0.521 | 0.02225402 | 1010 | 0.01775402 | 0.6333828 | 0.6426327 | -0.5790925 | 1005.93038 | 5.0296519
5.1 | 1020 | 0.519 | 0.02203676 | 1020 | 0.01753676 | 0.6313875 | 0.640489 | -0.5812361 | 1016.52138 | 5.0826069
5.15 | 1030 | 0.517 | 0.02238717 | 1030 | 0.01788717 | 0.6322939 | 0.6415416 | -0.5801836 | 1027.31612 | 5.1365806
5.21 | 1042 | 0.514 | 0.02200328 | 1042 | 0.01750328 | 0.6286371 | 0.6376338 | -0.5840914 | 1037.4998 | 5.187499
5.26 | 1052 | 0.512 | 0.02229078 | 1052 | 0.01779078 | 0.6292495 | 0.6383584 | -0.5833667 | 1047.6834 | 5.238417
5.31 | 1062 | 0.51 | 0.02204913 | 1062 | 0.01754913 | 0.6270809 | 0.6360309 | -0.5856942 | 1057.76534 | 5.2888267
5.36 | 1072 | 0.508 | 0.02202762 | 1072 | 0.01752762 | 0.626068 | 0.634972 | -0.5867531 | 1069.3746 | 5.346873
5.41 | 1082 | 0.506 | 0.02176796 | 1082 | 0.01726796 | 0.6237647 | 0.6325023 | -0.5892229 | 1079.76202 | 5.3988101
5.48 | 1096 | 0.503 | 0.02218663 | 1096 | 0.01768663 | 0.6245827 | 0.6334791 | -0.5882461 | 1090.04756 | 5.4502378
5.53 | 1106 | 0.501 | 0.02234361 | 1106 | 0.01784361 | 0.6245602 | 0.6334998 | -0.5882253 | 1100.333 | 5.501665
5.58 | 1116 | 0.499 | 0.02194086 | 1116 | 0.01744086 | 0.62143 | 0.630133 | -0.5915922 | 1111.53496 | 5.5576748
5.63 | 1126 | 0.496 | 0.02266308 | 1126 | 0.01816308 | 0.6235931 | 0.632602 | -0.5891231 | 1122.12608 | 5.6106304
5.69 | 1138 | 0.494 | 0.02264226 | 1138 | 0.01814226 | 0.6228345 | 0.6317967 | -0.5899284 | 1132.30976 | 5.6615488
5.74 | 1148 | 0.492 | 0.02145605 | 1148 | 0.01695605 | 0.6151577 | 0.6235001 | -0.5982251 | 1143.00254 | 5.7150127
5.79 | 1158 | 0.49 | 0.02272169 | 1158 | 0.01822169 | 0.6215586 | 0.6304872 | -0.5912379 | 1153.08448 | 5.7654224
5.84 | 1168 | 0.488 | 0.02283627 | 1168 | 0.01833627 | 0.6213638 | 0.6303119 | -0.5914132 | 1164.28642 | 5.8214321
5.9 | 1180 | 0.485 | 0.02256098 | 1180 | 0.01806098 | 0.6181098 | 0.6268693 | -0.5948558 | 1174.77568 | 5.8738784
5.95 | 1190 | 0.483 | 0.0228319 | 1190 | 0.0183319 | 0.6188498 | 0.6277041 | -0.594021 | 1185.57032 | 5.9278516
6 | 1200 | 0.481 | 0.02224513 | 1200 | 0.01774513 | 0.6144708 | 0.6230062 | -0.598719 | 1195.65206 | 5.9782603
6.05 | 1210 | 0.479 | 0.02277129 | 1210 | 0.01827129 | 0.6167663 | 0.6255183 | -0.5962069 | 1206.03946 | 6.0301973
6.11 | 1222 | 0.477 | 0.02282169 | 1222 | 0.01832169 | 0.6164405 | 0.62518 | -0.5965452 | 1216.22314 | 6.0811157
6.16 | 1232 | 0.474 | 0.02233252 | 1232 | 0.01783252 | 0.6115683 | 0.6200209 | -0.6017042 | 1226.40674 | 6.1320337
6.21 | 1242 | 0.473 | 0.02308385 | 1242 | 0.01858385 | 0.6163507 | 0.6251409 | -0.5965843 | 1236.48868 | 6.1824434
6.27 | 1254 | 0.47 | 0.02248585 | 1254 | 0.01798585 | 0.6109863 | 0.6194396 | -0.6022855 | 1247.07968 | 6.2353984
6.32 | 1264 | 0.468 | 0.02315919 | 1264 | 0.01865919 | 0.6143661 | 0.6230986 | -0.5986266 | 1257.36504 | 6.2868252
6.37 | 1274 | 0.466 | 0.02308138 | 1274 | 0.01858138 | 0.6130284 | 0.6216873 | -0.6000378 | 1267.54874 | 6.3377437
6.42 | 1284 | 0.464 | 0.02228741 | 1284 | 0.01778741 | 0.6070852 | 0.6153386 | -0.6063866 | 1277.93604 | 6.3896802
6.47 | 1294 | 0.462 | 0.02303111 | 1294 | 0.01853111 | 0.6110113 | 0.6195726 | -0.6021525 | 1288.629 | 6.443145
6.53 | 1306 | 0.46 | 0.02348831 | 1306 | 0.01898831 | 0.6133787 | 0.6221133 | -0.5996118 | 1299.11816 | 6.4955908
6.58 | 1316 | 0.458 | 0.02262923 | 1316 | 0.01812923 | 0.6069004 | 0.6152035 | -0.6065216 | 1309.40362 | 6.5470181
6.63 | 1326 | 0.455 | 0.02375647 | 1326 | 0.01925647 | 0.6125054 | 0.6212671 | -0.6004581 | 1320.19834 | 6.6009917
6.68 | 1336 | 0.453 | 0.0229804 | 1336 | 0.0184804 | 0.6065091 | 0.6148807 | -0.6068444 | 1330.6875 | 6.6534375
6.73 | 1346 | 0.451 | 0.02284266 | 1346 | 0.01834266 | 0.6047311 | 0.6130036 | -0.6087215 | 1341.17666 | 6.7058833
6.78 | 1356 | 0.449 | 0.02334821 | 1356 | 0.01884821 | 0.6073009 | 0.6157637 | -0.6059614 | 1352.48046 | 6.7624023
6.83 | 1366 | 0.447 | 0.02255835 | 1366 | 0.01805835 | 0.6010735 | 0.6091456 | -0.6125795 | 1362.5623 | 6.8128115
6.88 | 1376 | 0.445 | 0.0231224 | 1376 | 0.0186224 | 0.6040821 | 0.6123691 | -0.6093561 | 1372.746 | 6.86373
6.94 | 1388 | 0.443 | 0.02291267 | 1388 | 0.01841267 | 0.6020139 | 0.6101707 | -0.6115544 | 1382.92958 | 6.9146479
6.99 | 1398 | 0.441 | 0.02317603 | 1398 | 0.01867603 | 0.6030005 | 0.6112366 | -0.6104885 | 1393.3169 | 6.9665845
7.04 | 1408 | 0.439 | 0.02292532 | 1408 | 0.01842532 | 0.6003943 | 0.608483 | -0.6132422 | 1403.60254 | 7.0180127
7.09 | 1418 | 0.437 | 0.02327945 | 1418 | 0.01877945 | 0.6020513 | 0.6102579 | -0.6114672 | 1413.88798 | 7.0694399
7.15 | 1430 | 0.434 | 0.02313652 | 1430 | 0.01863652 | 0.5994261 | 0.6075144 | -0.6142108 | 1424.17354 | 7.1208677
7.2 | 1440 | 0.432 | 0.02359609 | 1440 | 0.01909609 | 0.6018919 | 0.6101414 | -0.6115838 | 1434.45898 | 7.1722949
7.25 | 1450 | 0.43 | 0.02316554 | 1450 | 0.01866554 | 0.5979502 | 0.6059763 | -0.6157488 | 1444.84648 | 7.2242324
7.31 | 1462 | 0.428 | 0.024038 | 1462 | 0.019538 | 0.6037178 | 0.61208 | -0.6096451 | 1455.53926 | 7.2776963
7.36 | 1472 | 0.426 | 0.02287487 | 1472 | 0.01837487 | 0.594359 | 0.6021867 | -0.6195384 | 1465.621 | 7.328105
7.41 | 1482 | 0.424 | 0.02321753 | 1482 | 0.01871753 | 0.5960419 | 0.6039781 | -0.617747 | 1475.80458 | 7.3790229
7.46 | 1492 | 0.422 | 0.02334983 | 1492 | 0.01884983 | 0.5961897 | 0.6041444 | -0.6175808 | 1486.29384 | 7.4314692
7.52 | 1504 | 0.42 | 0.02308961 | 1504 | 0.01858961 | 0.5936339 | 0.6014415 | -0.6202836 | 1496.88486 | 7.4844243
7.57 | 1514 | 0.418 | 0.02444537 | 1514 | 0.01994537 | 0.6030515 | 0.6113886 | -0.6103365 | 1506.9666 | 7.534833
7.62 | 1524 | 0.416 | 0.02307135 | 1524 | 0.01857135 | 0.5918037 | 0.5995294 | -0.6221957 | 1517.76142 | 7.5888071
7.67 | 1534 | 0.413 | 0.0237929 | 1534 | 0.0192929 | 0.5954915 | 0.6034595 | -0.6182656 | 1528.55616 | 7.6427808
7.72 | 1544 | 0.411 | 0.02341685 | 1544 | 0.01891685 | 0.5917781 | 0.5995529 | -0.6221722 | 1538.8417 | 7.6942085
7.77 | 1554 | 0.409 | 0.02343933 | 1554 | 0.01893933 | 0.5911236 | 0.5988698 | -0.6228554 | 1548.92344 | 7.7446172
7.82 | 1564 | 0.407 | 0.02361766 | 1564 | 0.01911766 | 0.5916901 | 0.599471 | -0.6222542 | 1559.71816 | 7.7985908
7.87 | 1574 | 0.405 | 0.02412284 | 1574 | 0.01962284 | 0.5948468 | 0.602794 | -0.6189311 | 1569.7999 | 7.8489995
7.92 | 1584 | 0.403 | 0.02367999 | 1584 | 0.01917999 | 0.5905455 | 0.598275 | -0.6234501 | 1580.9001 | 7.9045005
7.98 | 1596 | 0.401 | 0.02378237 | 1596 | 0.01928237 | 0.5907833 | 0.5985155 | -0.6232096 | 1590.98194 | 7.9549097
8.03 | 1606 | 0.399 | 0.0238119 | 1606 | 0.0193119 | 0.5902096 | 0.597915 | -0.6238101 | 1601.26748 | 8.0063374
8.08 | 1616 | 0.397 | 0.02335664 | 1616 | 0.01885664 | 0.5857216 | 0.5932077 | -0.6285174 | 1612.26592 | 8.0613296
8.13 | 1626 | 0.395 | 0.02376626 | 1626 | 0.01926626 | 0.5882197 | 0.5958298 | -0.6258953 | 1622.55136 | 8.1127568
8.18 | 1636 | 0.393 | 0.0234815 | 1636 | 0.0189815 | 0.5850787 | 0.5925384 | -0.6291867 | 1632.73506 | 8.1636753
8.23 | 1646 | 0.39 | 0.02421257 | 1646 | 0.01971257 | 0.5892695 | 0.5969574 | -0.6247678 | 1643.42792 | 8.2171396
8.28 | 1656 | 0.388 | 0.02338164 | 1656 | 0.01888164 | 0.5816 | 0.5889261 | -0.6327991 | 1653.50976 | 8.2675488
8.34 | 1668 | 0.386 | 0.02417968 | 1668 | 0.01967968 | 0.5876585 | 0.5952549 | -0.6264703 | 1663.5916 | 8.317958
8.39 | 1678 | 0.384 | 0.02359801 | 1678 | 0.01909801 | 0.5819873 | 0.5893209 | -0.6324042 | 1674.08086 | 8.3704043
8.44 | 1688 | 0.382 | 0.0240571 | 1688 | 0.0195571 | 0.585042 | 0.5925128 | -0.6292124 | 1684.26446 | 8.4213223
8.49 | 1698 | 0.38 | 0.02362007 | 1698 | 0.01912007 | 0.5805344 | 0.5878 | -0.6339251 | 1694.55 | 8.47275
8.55 | 1710 | 0.378 | 0.02441133 | 1710 | 0.01991133 | 0.5867168 | 0.5942433 | -0.6274818 | 1704.83554 | 8.5241777
8.6 | 1720 | 0.375 | 0.02377548 | 1720 | 0.01927548 | 0.5794691 | 0.5866974 | -0.6350277 | 1715.3248 | 8.576624
8.65 | 1730 | 0.373 | 0.02424615 | 1730 | 0.01974615 | 0.5827292 | 0.5900945 | -0.6316307 | 1725.61016 | 8.6280508
8.71 | 1742 | 0.371 | 0.02394501 | 1742 | 0.01944501 | 0.579561 | 0.5867751 | -0.6349501 | 1735.79376 | 8.6789688
8.76 | 1752 | 0.369 | 0.02406876 | 1752 | 0.01956876 | 0.5798423 | 0.5870632 | -0.634662 | 1746.283 | 8.731415
8.81 | 1762 | 0.367 | 0.02440095 | 1762 | 0.01990095 | 0.5819724 | 0.589276 | -0.6324491 | 1756.4666 | 8.782333
8.87 | 1774 | 0.365 | 0.02434028 | 1774 | 0.01984028 | 0.5808982 | 0.5881399 | -0.6335852 | 1766.54844 | 8.8327422
8.92 | 1784 | 0.362 | 0.02376594 | 1784 | 0.01926594 | 0.5739922 | 0.5809665 | -0.6407587 | 1776.63028 | 8.8831514
8.97 | 1794 | 0.361 | 0.02431243 | 1794 | 0.01981243 | 0.5790825 | 0.5862348 | -0.6354904 | 1786.7121 | 8.9335605
9.02 | 1804 | 0.358 | 0.02424492 | 1804 | 0.01974492 | 0.5766891 | 0.5837578 | -0.6379673 | 1796.79394 | 8.9839697
9.07 | 1814 | 0.356 | 0.02432944 | 1814 | 0.01982944 | 0.576668 | 0.5837273 | -0.6379978 | 1807.38496 | 9.0369248
9.12 | 1824 | 0.354 | 0.02473657 | 1824 | 0.02023657 | 0.5795975 | 0.5867613 | -0.6349639 | 1817.4668 | 9.087334
9.17 | 1834 | 0.352 | 0.02427547 | 1834 | 0.01977547 | 0.5746061 | 0.5815671 | -0.6401581 | 1828.36348 | 9.1418174
9.22 | 1844 | 0.35 | 0.02418883 | 1844 | 0.01968883 | 0.573021 | 0.5799121 | -0.6418131 | 1838.54688 | 9.1927344
9.28 | 1856 | 0.348 | 0.02459159 | 1856 | 0.02009159 | 0.5762099 | 0.5832018 | -0.6385233 | 1849.03614 | 9.2451807
9.33 | 1866 | 0.346 | 0.02487228 | 1866 | 0.02037228 | 0.5780584 | 0.5851072 | -0.6366179 | 1859.11796 | 9.2955898
9.38 | 1876 | 0.343 | 0.02499474 | 1876 | 0.02049474 | 0.5774507 | 0.5844804 | -0.6372448 | 1870.1164 | 9.350582
9.43 | 1886 | 0.341 | 0.02505173 | 1886 | 0.02055173 | 0.5772378 | 0.584246 | -0.6374792 | 1880.60546 | 9.4030273
9.48 | 1896 | 0.339 | 0.0245658 | 1896 | 0.0200658 | 0.5718838 | 0.5786861 | -0.643039 | 1890.99296 | 9.4549648
9.53 | 1906 | 0.337 | 0.02429625 | 1906 | 0.01979625 | 0.5685433 | 0.5752146 | -0.6465106 | 1901.0748 | 9.505374
9.58 | 1916 | 0.335 | 0.02401649 | 1916 | 0.01951649 | 0.565078 | 0.571616 | -0.6501092 | 1911.15664 | 9.5557832
9.63 | 1926 | 0.333 | 0.02495005 | 1926 | 0.02045005 | 0.5732689 | 0.5800788 | -0.6416463 | 1921.74746 | 9.6087373
9.69 | 1938 | 0.33 | 0.02474694 | 1938 | 0.02024694 | 0.5697978 | 0.5764793 | -0.6452459 | 1931.93126 | 9.6596563
9.74 | 1948 | 0.328 | 0.02479771 | 1948 | 0.02029771 | 0.5695297 | 0.5761874 | -0.6455378 | 1942.42032 | 9.7121016
9.79 | 1958 | 0.327 | 0.02455391 | 1958 | 0.02005391 | 0.5673828 | 0.5739404 | -0.6477847 | 1952.70606 | 9.7635303
9.84 | 1968 | 0.324 | 0.02487 | 1968 | 0.02037 | 0.5687208 | 0.5753207 | -0.6464045 | 1962.88946 | 9.8144473
9.9 | 1980 | 0.322 | 0.02434825 | 1980 | 0.01984825 | 0.5630476 | 0.5694388 | -0.6522864 | 1973.07324 | 9.8653662
9.95 | 1990 | 0.32 | 0.02544496 | 1990 | 0.02094496 | 0.5731774 | 0.5798797 | -0.6418454 | 1983.25684 | 9.9162842
10 | 2000 | 0.317 | 0.02464304 | 2000 | 0.02014304 | 0.5634304 | 0.5698158 | -0.6519094 | 1993.64434 | 9.9682217
10 | 2000 | 0.315 | 0.02476062 | 2000 | 0.02026062 | 0.5626062 | 0.5689882 | -0.6527369 | 2004.2352 | 10.021176
10.1 | 2020 | 0.313 | 0.02476062 | 2020 | 0.02026062 | 0.5630822 | 0.5694238 | -0.6523014 | 2014.419 | 10.072095
10.2 | 2040 | 0.311 | 0.024 | 2040 | 0.02037 | 0.5558 | 0.5621351 | -0.6595901 | 2024.6026 | 10.123013
10.2 | 2040 | 0.309 | 0.024 | 2040 | 0.01984825 | 0.5538 | 0.5599331 | -0.661792 | 2035.0918 | 10.175459
10.3 | 2060 | 0.306 | 0.024 | 2060 | 0.02094496 | 0.5532 | 0.5596092 | -0.662116 | 2045.1734 | 10.225867
10.3 | 2060 | 0.304 | 0.024 | 2060 | 0.02014304 | 0.5512 | 0.5573235 | -0.6644017 | 2056.07 | 10.28035
10.4 | 2080 | 0.301 | 0.024 | 2080 | 0.01974492 | 0.5506 | 0.5565432 | -0.6651819 | 2066.1518 | 10.330759
10.4 | 2080 | 0.299 | 0.024 | 2080 | 0.01982944 | 0.5486 | 0.554529 | -0.6671961 | 2076.2338 | 10.381169
10.5 | 2100 | 0.297 | 0.024 | 2100 | 0.02023657 | 0.549 | 0.5550103 | -0.6667149 | 2086.5194 | 10.432597
10.5 | 2100 | 0.295 | 0.024 | 2100 | 0.01977547 | 0.547 | 0.5528338 | -0.6688914 | 2097.1102 | 10.485551
10.6 | 2120 | 0.293 | 0.024 | 2120 | 0.01968883 | 0.5474 | 0.5531688 | -0.6685563 | 2107.294 | 10.53647
10.6 | 2120 | 0.291 | 0.024 | 2120 | 0.02009159 | 0.5454 | 0.5512467 | -0.6704785 | 2117.4776 | 10.587388
10.7 | 2140 | 0.288 | 0.024 | 2140 | 0.02037228 | 0.5448 | 0.5506672 | -0.6710579 | 2127.6614 | 10.638307
10.7 | 2140 | 0.286 | 0.024 | 2140 | 0.0200658 | 0.5428 | 0.5485388 | -0.6731863 | 2138.6596 | 10.693298
10.8 | 2160 | 0.284 | 0.024 | 2160 | 0.01979625 | 0.5432 | 0.5488221 | -0.672903 | 2149.3524 | 10.746762
10.8 | 2160 | 0.282 | 0.024 | 2160 | 0.01951649 | 0.5412 | 0.5467036 | -0.6750215 | 2159.4342 | 10.797171
10.9 | 2180 | 0.279 | 0.024 | 2180 | 0.02045005 | 0.5406 | 0.5463056 | -0.6754196 | 2170.0252 | 10.850126
10.9 | 2180 | 0.277 | 0.024 | 2180 | 0.02024694 | 0.5386 | 0.5442084 | -0.6775168 | 2180.107 | 10.900535
11 | 2200 | 0.275 | 0.024 | 2200 | 0.02029771 | 0.539 | 0.5445819 | -0.6771433 | 2190.6982 | 10.953491
11 | 2200 | 0.272 | 0.024 | 2200 | 0.02094496 | 0.536 | 0.541697 | -0.6800281 | 2200.78 | 11.0039
11.1 | 2220 | 0.27 | 0.024 | 2220 | 0.02014304 | 0.5364 | 0.5418386 | -0.6798865 | 2211.0654 | 11.055327
11.1 | 2220 | 0.268 | 0.024 | 2220 | 0.01974492 | 0.5344 | 0.5396916 | -0.6820335 | 2221.147 | 11.105735
11.2 | 2240 | 0.265 | 0.024 | 2240 | 0.01982944 | 0.5338 | 0.5390548 | -0.6826703 | 2231.6364 | 11.158182
11.2 | 2240 | 0.263 | 0.024 | 2240 | 0.02023657 | 0.5318 | 0.5371222 | -0.6846029 | 2241.82 | 11.2091
11.3 | 2260 | 0.261 | 0.024 | 2260 | 0.01977547 | 0.5322 | 0.5373614 | -0.6843638 | 2252.3092 | 11.261546
11.4 | 2280 | 0.259 | 0.024 | 2280 | 0.01968883 | 0.5326 | 0.5376994 | -0.6840257 | 2262.493 | 11.312465
11.4 | 2280 | 0.256 | 0.024 | 2280 | 0.02009159 | 0.5296 | 0.5347434 | -0.6869817 | 2272.982 | 11.36491
11.5 | 2300 | 0.254 | 0.024 | 2300 | 0.02094496 | 0.53 | 0.53532 | -0.6864051 | 2283.1658 | 11.415829
11.5 | 2300 | 0.252 | 0.024 | 2300 | 0.02014304 | 0.528 | 0.533076 | -0.6886491 | 2293.4512 | 11.467256
11.5 | 2300 | 0.252 | 0.024 | 2300 | 0.01974492 | 0.528 | 0.5329757 | -0.6887494 | 2303.5332 | 11.517666
[9 empty] | 2314.1242 | 11.570621
[9 empty] | 2325.4282 | 11.627141
[9 empty] | 2335.8152 | 11.679076
[9 empty] | 2345.9988 | 11.729994
[9 empty] | 2356.7938 | 11.783969
[9 empty] | 2366.8756 | 11.834378
[9 empty] | 2377.0594 | 11.885297
[9 empty] | 2387.141 | 11.935705
[9 empty] | 2394.066 | 11.97033