## Sheet1
Overpotential Calculation | [15 empty] | T | Log() | P_H2 | P_O2
Raw |  |  |  |  | mA/cm2 |  | mW/cm2 |  | Total Opot |  |  | Erev | 1.221725 |  |  | 353 | 225.9349 | 250 | 250 |  |  | EIS
I | V | P | IR |  | I | V | P |  | Ln(i) | Total Opot |  | Kin Opot | Ohmic | proton | Mass |  |  |  |  | x | y | X | Y | -0.45742 | intercept
0.087527 | 0.81568 | 0.07139402336 | 0.0174 | 0.0036 | 17.5054 | -0.81568 | -14.2788 | 1 | -4.045246 | -0.4060452 | 1 | 0.3894014 | 0.0015229698 | 0.0003150972 | 0.01480571 | Intercept | -0.60117 |  |  | -6 | -0.28707 | 0 | -0.45742 | 13.043 | slope
0.16874085 | 0.79198 | 0.1336394 | 0.0174 | 0.0036 | 33.74817 | -0.79198 | -26.72788 | 1 | -3.388829 | -0.4297452 | 1 | 0.4237648 | 0.00293609079 | 0.00060746706 | 0.002436797 | Slope | -0.05235 |  |  | -5.9 | -0.292305 | 0.01 | -0.32699
0.2517594 | 0.77574 | 0.1952998 | 0.0174 | 0.0036 | 50.35188 | -0.77574 | -39.05997 | 1 | -2.988719 | -0.4459852 | 1 | 0.4447105 | 0.00438061356 | 0.00090633384 | -0.004012339 |  |  |  |  | -5.8 | -0.29754 | 0.02 | -0.19656 | y=0
0.3335748 | 0.76293 | 0.2544942 | 0.0174 | 0.0036 | 66.71496 | -0.76293 | -50.89884 | 1 | -2.707326 | -0.4587952 | 1 | 0.4594415 | 0.00580420152 | 0.00120086928 | -0.0076514 |  |  |  |  | -5.7 | -0.302775 | 0.03 | -0.06613 | x= | 0.03507015
0.4165934 | 0.7519 | 0.3132366 | 0.0174 | 0.0036 | 83.31868 | -0.7519 | -62.64732 | 1 | -2.485083 | -0.4698252 | 1 | 0.4710759 | 0.00724872516 | 0.00149973624 | -0.00999924 |  |  |  |  | -5.6 | -0.30801 | 0.04 | 0.0643
0.50021355 | 0.74211 | 0.3712135 | 0.0174 | 0.0036 | 100.04271 | -0.74211 | -74.2427 | 1 | -2.302158 | -0.4796152 | 1 | 0.480652 | 0.00870371577 | 0.00180076878 | -0.01154136 |  |  |  |  | -5.5 | -0.313245 | 0.05 | 0.19473 | y intercept EIS | 0.033905
0.5778179 | 0.73317 | 0.4236387 | 0.0174 | 0.0036 | 115.56358 | -0.73317 | -84.72775 | 1 | -2.157934 | -0.4885552 | 1 | 0.4882021 | 0.01005403146 | 0.00208014444 | -0.01178116 |  |  |  |  | -5.4 | -0.31848 | 0.06 | 0.32516
0.6662507 | 0.72485 | 0.4829318 | 0.0174 | 0.0036 | 133.25014 | -0.72485 | -96.58636 | 1 | -2.015527 | -0.4968752 | 1 | 0.4956572 | 0.01159276218 | 0.00239850252 | -0.01277327 |  |  |  |  | -5.3 | -0.323715 | 0.07 | 0.45559 | R= | 0.001165153
0.74926935 | 0.71696 | 0.5371962 | 0.0174 | 0.0036 | 149.85387 | -0.71696 | -107.4392 | 1 | -1.898095 | -0.5047652 | 1 | 0.5018047 | 0.01303728669 | 0.00269736966 | -0.01277425 |  |  |  |  | -5.2 | -0.32895 | 0.08 | 0.58602 |  | 0.003495458
0.8316863 | 0.70952 | 0.5900981 | 0.0174 | 0.0036 | 166.33726 | -0.70952 | -118.0196 | 1 | -1.793738 | -0.5122052 | 1 | 0.5072678 | 0.01447134162 | 0.00299407068 | -0.01252808 |  |  |  |  | -5.1 | -0.334185 | 0.09 | 0.71645
0.9141033 | 0.7023 | 0.6419747 | 0.0174 | 0.0036 | 182.82066 | -0.7023 | -128.3949 | 1 | -1.69925 | -0.5194252 | 1 | 0.5122143 | 0.01590539742 | 0.00329077188 | -0.0119853 |  |  |  |  | -5 | -0.33942 | 0.1 | 0.84688
0.99712185 | 0.69533 | 0.6933287 | 0.0174 | 0.0036 | 199.42437 | -0.69533 | -138.6657 | 1 | -1.61232 | -0.5263952 | 1 | 0.516765 | 0.01734992019 | 0.00358963866 | -0.01130944 |  |  |  |  | -4.9 | -0.344655 | 0.11 | 0.97731
1.08074205 | 0.68847 | 0.7440585 | 0.0174 | 0.0036 | 216.14841 | -0.68847 | -148.8117 | 1 | -1.53179 | -0.5332552 | 1 | 0.5209808 | 0.01880491167 | 0.00389067138 | -0.01042122 |  |  |  |  | -4.8 | -0.34989 | 0.12 | 1.10774
1.1619559 | 0.68171 | 0.792117 | 0.0174 | 0.0036 | 232.39118 | -0.68171 | -158.4234 | 1 | -1.459333 | -0.5400152 | 1 | 0.5247739 | 0.02021803266 | 0.00418304124 | -0.009159829 |  |  |  |  | -4.7 | -0.355125 | 0.13 | 1.23817
1.2467792 | 0.67508 | 0.8416757 | 0.0174 | 0.0036 | 249.35584 | -0.67508 | -168.3351 | 1 | -1.388874 | -0.5466452 | 1 | 0.5284624 | 0.02169395808 | 0.00448840512 | -0.00799964 |  |  |  |  | -4.6 | -0.36036 | 0.14 | 1.3686
1.33039935 | 0.66849 | 0.8893587 | 0.0174 | 0.0036 | 266.07987 | -0.66849 | -177.8717 | 1 | -1.323959 | -0.5532352 | 1 | 0.5318608 | 0.02314894869 | 0.00478943766 | -0.006563994 |  |  |  |  | -4.5 | -0.365595 | 0.15 | 1.49903
1.41281635 | 0.66202 | 0.9353127 | 0.0174 | 0.0036 | 282.56327 | -0.66202 | -187.0625 | 1 | -1.263853 | -0.5597052 | 1 | 0.5350073 | 0.02458300449 | 0.00508613886 | -0.004971298 |  |  |  |  | -4.4 | -0.37083 | 0.16 | 1.62946
1.4952334 | 0.6556 | 0.980275 | 0.0174 | 0.0036 | 299.04668 | -0.6556 | -196.055 | 1 | -1.207156 | -0.5661252 | 1 | 0.5379754 | 0.02601706116 | 0.00538284024 | -0.003250154 |  |  |  |  | -4.3 | -0.376065 | 0.17 | 1.75989
1.5806583 | 0.6493 | 1.026321 | 0.0174 | 0.0036 | 316.13166 | -0.6493 | -205.2643 | 1 | -1.151597 | -0.5724252 | 1 | 0.5408839 | 0.02750345442 | 0.00569036988 | -0.001652595 |  |  |  |  | -4.2 | -0.3813 | 0.18 | 1.89032
1.66127055 | 0.64315 | 1.068446 | 0.0174 | 0.0036 | 332.25411 | -0.64315 | -213.6892 | 1 | -1.101855 | -0.5785752 | 1 | 0.5434879 | 0.02890610757 | 0.00598057398 | 0.0002005905 |  |  |  |  | -4.1 | -0.386535 | 0.19 | 2.02075
1.74729695 | 0.63711 | 1.11322 | 0.0174 | 0.0036 | 349.45939 | -0.63711 | -222.6441 | 1 | -1.051368 | -0.5846152 | 1 | 0.5461309 | 0.03040296693 | 0.00629026902 | 0.001791026 |  |  |  |  | -4 | -0.39177 | 0.2 | 2.15118
1.83392515 | 0.63125 | 1.157665 | 0.0174 | 0.0036 | 366.78503 | -0.63125 | -231.5331 | 1 | -1.002979 | -0.5904752 | 1 | 0.548664 | 0.03191029761 | 0.00660213054 | 0.003298693 |  |  |  |  | -3.9 | -0.397005 | 0.21 | 2.28161
1.9139357 | 0.62555 | 1.197262 | 0.0174 | 0.0036 | 382.78714 | -0.62555 | -239.4525 | 1 | -0.9602762 | -0.5961752 | 1 | 0.5508995 | 0.03330248118 | 0.00689016852 | 0.005082962 |  |  |  |  | -3.8 | -0.40224 | 0.22 | 2.41204
1.99695425 | 0.61997 | 1.238052 | 0.0174 | 0.0036 | 399.39085 | -0.61997 | -247.6103 | 1 | -0.9178148 | -0.6017552 | 1 | 0.5531224 | 0.03474700395 | 0.0071890353 | 0.006696716 |  |  |  |  | -3.7 | -0.407475 | 0.23 | 2.54247
2.08177765 | 0.61457 | 1.279398 | 0.0174 | 0.0036 | 416.35553 | -0.61457 | -255.8796 | 1 | -0.8762157 | -0.6071552 | 1 | 0.5553001 | 0.03622293111 | 0.00749439954 | 0.008137715 |  |  |  |  | -3.6 | -0.41271 | 0.24 | 2.6729
2.163593 | 0.60922 | 1.318104 | 0.0174 | 0.0036 | 432.7186 | -0.60922 | -263.6208 | 1 | -0.8376676 | -0.6125052 | 1 | 0.5573181 | 0.0376465182 | 0.0077889348 | 0.0097516 |  |  |  |  | -3.5 | -0.417945 | 0.25 | 2.80333
2.2466116 | 0.60405 | 1.357066 | 0.0174 | 0.0036 | 449.32232 | -0.60405 | -271.4131 | 1 | -0.8000148 | -0.6176752 | 1 | 0.5592892 | 0.03909104184 | 0.00808780176 | 0.01120708 |  |  |  |  | -3.4 | -0.42318 | 0.26 | 2.93376
2.33023175 | 0.59899 | 1.395786 | 0.0174 | 0.0036 | 466.04635 | -0.59899 | -279.1571 | 1 | -0.7634702 | -0.6227352 | 1 | 0.5612023 | 0.04054603245 | 0.0083888343 | 0.01259795 |  |  |  |  | -3.3 | -0.428415 | 0.27 | 3.06419
2.4126489 | 0.59397 | 1.433041 | 0.0174 | 0.0036 | 482.52978 | -0.59397 | -286.6082 | 1 | -0.7287126 | -0.6277552 | 1 | 0.5630219 | 0.04198009086 | 0.00868553604 | 0.01406763 |  |  |  |  | -3.2 | -0.43365
2.4956675 | 0.58909 | 1.470173 | 0.0174 | 0.0036 | 499.1335 | -0.58909 | -294.0346 | 1 | -0.6948817 | -0.6326352 | 1 | 0.5647929 | 0.0434246145 | 0.008984403 | 0.01543319 |  |  |  |  | -3.1 | -0.438885
2.57928765 | 0.58423 | 1.506897 | 0.0174 | 0.0036 | 515.85753 | -0.58423 | -301.3794 | 1 | -0.6619247 | -0.6374952 | 1 | 0.5665182 | 0.04487960511 | 0.00928543554 | 0.01681187 |  |  |  |  | -3 | -0.44412
2.66290785 | 0.57948 | 1.543102 | 0.0174 | 0.0036 | 532.58157 | -0.57948 | -308.6204 | 1 | -0.6300192 | -0.6422452 | 1 | 0.5681885 | 0.04633459659 | 0.00958646826 | 0.01813559 |  |  |  |  | -2.9 | -0.449355
2.7453248 | 0.57478 | 1.577958 | 0.0174 | 0.0036 | 549.06496 | -0.57478 | -315.5916 | 1 | -0.5995385 | -0.6469452 | 1 | 0.5697842 | 0.04776865152 | 0.00988316928 | 0.01950917 |  |  |  |  | -2.8 | -0.45459
2.8295464 | 0.57016 | 1.613294 | 0.0174 | 0.0036 | 565.90928 | -0.57016 | -322.6588 | 1 | -0.5693215 | -0.6515652 | 1 | 0.571366 | 0.04923410736 | 0.01018636704 | 0.02077866 |  |  |  |  | -2.7 | -0.459825
2.91256515 | 0.5656 | 1.647347 | 0.0174 | 0.0036 | 582.51303 | -0.5656 | -329.4694 | 1 | -0.5404037 | -0.6561252 | 1 | 0.5728799 | 0.05067863361 | 0.01048523454 | 0.02208142 |  |  |  |  | -2.6 | -0.46506
2.9991932 | 0.56108 | 1.682787 | 0.0174 | 0.0036 | 599.83864 | -0.56108 | -336.5575 | 1 | -0.5110946 | -0.6606452 | 1 | 0.5744142 | 0.05218596168 | 0.01079709552 | 0.0232479 |  |  |  |  | -2.5 | -0.470295
3.0786023 | 0.55662 | 1.713612 | 0.0174 | 0.0036 | 615.72046 | -0.55662 | -342.7223 | 1 | -0.4849622 | -0.6651052 | 1 | 0.5757822 | 0.05356768002 | 0.01108296828 | 0.02467228 |  |  |  |  | -2.4 | -0.47553
3.16041765 | 0.55225 | 1.745341 | 0.0174 | 0.0036 | 632.08353 | -0.55225 | -349.0681 | 1 | -0.4587337 | -0.6694752 | 1 | 0.5771553 | 0.05499126711 | 0.01137750354 | 0.02595109 |  |  |  |  | -2.3 | -0.480765
3.24463945 | 0.54789 | 1.777706 | 0.0174 | 0.0036 | 648.92789 | -0.54789 | -355.5411 | 1 | -0.4324337 | -0.6738352 | 1 | 0.5785321 | 0.05645672643 | 0.01168070202 | 0.02716563 |  |  |  |  | -2.2 | -0.486
3.32825965 | 0.5436 | 1.809242 | 0.0174 | 0.0036 | 665.65193 | -0.5436 | -361.8484 | 1 | -0.4069884 | -0.6781252 | 1 | 0.5798642 | 0.05791171791 | 0.01198173474 | 0.02836754 |  |  |  |  | -2.1 | -0.491235
3.4100748 | 0.53942 | 1.839463 | 0.0174 | 0.0036 | 682.01496 | -0.53942 | -367.8925 | 1 | -0.3827037 | -0.6823052 | 1 | 0.5811355 | 0.05933530152 | 0.01227626928 | 0.02955812 |  |  |  |  | -2 | -0.49647
3.49369515 | 0.53517 | 1.869721 | 0.0174 | 0.0036 | 698.73903 | -0.53517 | -373.9442 | 1 | -0.358478 | -0.6865552 | 1 | 0.5824037 | 0.06079029561 | 0.01257730254 | 0.03078387 |  |  |  |  | -1.9 | -0.501705
3.57791695 | 0.53093 | 1.899623 | 0.0174 | 0.0036 | 715.58339 | -0.53093 | -379.9247 | 1 | -0.3346571 | -0.6907952 | 1 | 0.5836507 | 0.06225575493 | 0.01288050102 | 0.0320082 |  |  |  |  | -1.8 | -0.50694
3.6603337 | 0.52687 | 1.92852 | 0.0174 | 0.0036 | 732.06674 | -0.52687 | -385.704 | 1 | -0.3118836 | -0.6948552 | 1 | 0.5848429 | 0.06368980638 | 0.01317720132 | 0.03314525 |  |  |  |  | -1.7 | -0.512175
3.74275085 | 0.52277 | 1.956598 | 0.0174 | 0.0036 | 748.55017 | -0.52277 | -391.3196 | 1 | -0.289617 | -0.6989552 | 1 | 0.5860085 | 0.06512386479 | 0.01347390306 | 0.03434884 |  |  |  |  | -1.6 | -0.51741
3.8281759 | 0.51864 | 1.985445 | 0.0174 | 0.0036 | 765.63518 | -0.51864 | -397.089 | 1 | -0.2670495 | -0.7030852 | 1 | 0.58719 | 0.06661026066 | 0.01378143324 | 0.0355035 |  |  |  |  | -1.5 | -0.522645
3.908788 | 0.51464 | 2.011619 | 0.0174 | 0.0036 | 781.7576 | -0.51464 | -402.3237 | 1 | -0.2462106 | -0.7070852 | 1 | 0.5882809 | 0.0680129112 | 0.0140716368 | 0.03671973 |  |  |  |  | -1.4 | -0.52788
3.99601765 | 0.5106 | 2.040367 | 0.0174 | 0.0036 | 799.20353 | -0.5106 | -408.0733 | 1 | -0.2241396 | -0.7111252 | 1 | 0.5894363 | 0.06953070711 | 0.01438566354 | 0.03777249 |  |  |  |  | -1.3 | -0.533115
4.07422375 | 0.50658 | 2.06392 | 0.0174 | 0.0036 | 814.84475 | -0.50658 | -412.7841 | 1 | -0.2047577 | -0.7151452 | 1 | 0.5904509 | 0.07089149325 | 0.0146672055 | 0.03913552 |  |  |  |  | -1.2 | -0.53835
4.16145335 | 0.50265 | 2.091755 | 0.0174 | 0.0036 | 832.29067 | -0.50265 | -418.3509 | 1 | -0.1835735 | -0.7190752 | 1 | 0.5915599 | 0.07240928829 | 0.01498123206 | 0.04012471 |  |  |  |  | -1.1 | -0.543585
4.2432687 | 0.4987 | 2.116118 | 0.0174 | 0.0036 | 848.65374 | -0.4987 | -423.2236 | 1 | -0.164104 | -0.7230252 | 1 | 0.5925792 | 0.07383287538 | 0.01527576732 | 0.04133735 |  |  |  |  | -1 | -0.54882
4.3268887 | 0.49481 | 2.140988 | 0.0174 | 0.0036 | 865.37774 | -0.49481 | -428.1976 | 1 | -0.1445892 | -0.7269152 | 1 | 0.5936008 | 0.07528786338 | 0.01557679932 | 0.04244973 |  |  |  |  | -0.9 | -0.554055
4.40990725 | 0.49093 | 2.164956 | 0.0174 | 0.0036 | 881.98145 | -0.49093 | -432.9912 | 1 | -0.1255843 | -0.7307952 | 1 | 0.5945957 | 0.07673238615 | 0.0158756661 | 0.04359144 |  |  |  |  | -0.8 | -0.55929
4.49232445 | 0.48707 | 2.188076 | 0.0174 | 0.0036 | 898.46489 | -0.48707 | -437.6153 | 1 | -0.1070676 | -0.7346552 | 1 | 0.595565 | 0.07816644543 | 0.01617236802 | 0.04475133 |  |  |  |  | -0.7 | -0.564525
4.5759444 | 0.48321 | 2.211142 | 0.0174 | 0.0036 | 915.18888 | -0.48321 | -442.2284 | 1 | -0.08862481 | -0.7385152 | 1 | 0.5965305 | 0.07962143256 | 0.01647339984 | 0.04588983 |  |  |  |  | -0.6 | -0.56976
4.6589634 | 0.47937 | 2.233367 | 0.0174 | 0.0036 | 931.79268 | -0.47937 | -446.6735 | 1 | -0.07064494 | -0.7423552 | 1 | 0.5974717 | 0.08106596316 | 0.01677226824 | 0.04704518 |  |  |  |  | -0.5 | -0.574995
4.74198195 | 0.47551 | 2.25486 | 0.0174 | 0.0036 | 948.39639 | -0.47551 | -450.972 | 1 | -0.05298273 | -0.7462152 | 1 | 0.5983964 | 0.08251048593 | 0.01707113502 | 0.04823718 |  |  |  |  | -0.4 | -0.58023
4.82560195 | 0.47169 | 2.276188 | 0.0174 | 0.0036 | 965.12039 | -0.47169 | -455.2376 | 1 | -0.03550243 | -0.7500352 | 1 | 0.5993114 | 0.08396547393 | 0.01737216702 | 0.04938606 |  |  |  |  | -0.3 | -0.585465
4.9092219 | 0.46788 | 2.296927 | 0.0174 | 0.0036 | 981.84438 | -0.46788 | -459.3853 | 1 | -0.01832246 | -0.7538452 | 1 | 0.6002108 | 0.08542046106 | 0.01767319884 | 0.05054067 |  |  |  |  | -0.2 | -0.5907
4.9922405 | 0.46408 | 2.316799 | 0.0174 | 0.0036 | 998.4481 | -0.46408 | -463.3598 | 1 | -0.001553105 | -0.7576452 | 1 | 0.6010887 | 0.0868649847 | 0.0179720658 | 0.05171941 |  |  |  |  | -0.1 | -0.595935
5.0770641 | 0.4603 | 2.336973 | 0.0174 | 0.0036 | 1015.41282 | -0.4603 | -467.3945 | 1 | 0.01529525 | -0.7614252 | 1 | 0.6019707 | 0.08834091534 | 0.01827743076 | 0.0528361 |  |  |  |  | -2.04281e-14 | -0.60117
5.156473 | 0.45648 | 2.353827 | 0.0174 | 0.0036 | 1031.2946 | -0.45648 | -470.7654 | 1 | 0.03081491 | -0.7652452 | 1 | 0.6027832 | 0.0897226302 | 0.0185633028 | 0.05417606 |  |  |  |  | 0.1 | -0.606405
5.2406948 | 0.45266 | 2.372253 | 0.0174 | 0.0036 | 1048.13896 | -0.45266 | -474.4506 | 1 | 0.04701617 | -0.7690652 | 1 | 0.6036313 | 0.09118808952 | 0.01886650128 | 0.05537926 |  |  |  |  | 0.2 | -0.61164
5.3207055 | 0.44888 | 2.388358 | 0.0174 | 0.0036 | 1064.1411 | -0.44888 | -477.6717 | 1 | 0.06216799 | -0.7728452 | 1 | 0.6044245 | 0.0925802757 | 0.0191545398 | 0.05668584 |  |  |  |  | 0.3 | -0.616875
5.40733375 | 0.44512 | 2.406912 | 0.0174 | 0.0036 | 1081.46675 | -0.44512 | -481.3825 | 1 | 0.07831822 | -0.7766052 | 1 | 0.60527 | 0.09408760725 | 0.0194664015 | 0.05778118 |  |  |  |  | 0.4 | -0.62211
5.4903523 | 0.44133 | 2.423057 | 0.0174 | 0.0036 | 1098.07046 | -0.44133 | -484.6114 | 1 | 0.09355451 | -0.7803952 | 1 | 0.6060676 | 0.09553213002 | 0.01976526828 | 0.05903017 |  |  |  |  | 0.5 | -0.627345
5.57216765 | 0.43754 | 2.438046 | 0.0174 | 0.0036 | 1114.43353 | -0.43754 | -487.6092 | 1 | 0.1083462 | -0.7841852 | 1 | 0.6068419 | 0.09695571711 | 0.02005980354 | 0.06032771 |  |  |  |  | 0.6 | -0.63258
5.65699085 | 0.43377 | 2.453833 | 0.0174 | 0.0036 | 1131.39817 | -0.43377 | -490.7666 | 1 | 0.1234542 | -0.7879552 | 1 | 0.6076328 | 0.09843164079 | 0.02036516706 | 0.06152552 |  |  |  |  | 0.7 | -0.637815
5.739408 | 0.43001 | 2.468003 | 0.0174 | 0.0036 | 1147.8816 | -0.43001 | -493.6006 | 1 | 0.1379182 | -0.7917152 | 1 | 0.60839 | 0.0998656992 | 0.0206618688 | 0.06279757 |  |  |  |  | 0.8 | -0.64305
5.823028 | 0.42619 | 2.481716 | 0.0174 | 0.0036 | 1164.6056 | -0.42619 | -496.3433 | 1 | 0.1523825 | -0.7955352 | 1 | 0.6091472 | 0.1013206872 | 0.0209629008 | 0.06410434 |  |  |  |  | 0.9 | -0.648285
5.90544515 | 0.4224 | 2.49446 | 0.0174 | 0.0036 | 1181.08903 | -0.4224 | -498.892 | 1 | 0.1664369 | -0.7993252 | 1 | 0.609883 | 0.1027547 | 0.02125960254 | 0.06542783 |  |  |  |  | 1 | -0.65352
5.98906515 | 0.41862 | 2.507142 | 0.0174 | 0.0036 | 1197.81303 | -0.41862 | -501.4285 | 1 | 0.1804974 | -0.8031052 | 1 | 0.610619 | 0.1042097 | 0.02156063454 | 0.06671574 |  |  |  |  | 1.1 | -0.658755
6.0726855 | 0.4147 | 2.518343 | 0.0174 | 0.0036 | 1214.5371 | -0.4147 | -503.6685 | 1 | 0.194363 | -0.8070252 | 1 | 0.6113449 | 0.1056647277 | 0.0218616678 | 0.06815385 |  |  |  |  | 1.2 | -0.66399
6.15510225 | 0.41088 | 2.529008 | 0.0174 | 0.0036 | 1231.02045 | -0.41088 | -505.8017 | 1 | 0.2078435 | -0.8108452 | 1 | 0.6120506 | 0.1070988 | 0.0221583681 | 0.0695374 |  |  |  |  | 1.3 | -0.669225
6.2405273 | 0.40705 | 2.540207 | 0.0174 | 0.0036 | 1248.10546 | -0.40705 | -508.0413 | 1 | 0.2216268 | -0.8146752 | 1 | 0.6127722 | 0.1085852 | 0.02246589828 | 0.07085192 |  |  |  |  | 1.4 | -0.67446
6.3217412 | 0.40325 | 2.549242 | 0.0174 | 0.0036 | 1264.34824 | -0.40325 | -509.8484 | 1 | 0.2345568 | -0.8184752 | 1 | 0.613449 | 0.1099983 | 0.02275826832 | 0.07226954 |  |  |  |  | 1.5 | -0.679695
6.4053612 | 0.39932 | 2.557789 | 0.0174 | 0.0036 | 1281.07224 | -0.39932 | -511.5578 | 1 | 0.2476974 | -0.8224052 | 1 | 0.614137 | 0.1114533 | 0.02305930032 | 0.07375561 |  |  |  |  | 1.6 | -0.68493
6.4913876 | 0.3955 | 2.567344 | 0.0174 | 0.0036 | 1298.27752 | -0.3955 | -513.4688 | 1 | 0.2610384 | -0.8262252 | 1 | 0.6148354 | 0.1129501 | 0.02336899536 | 0.07507065 |  |  |  |  | 1.7 | -0.690165
6.57260155 | 0.39159 | 2.573765 | 0.0174 | 0.0036 | 1314.52031 | -0.39159 | -514.753 | 1 | 0.2734718 | -0.8301352 | 1 | 0.6154862 | 0.1143633 | 0.02366136558 | 0.07662427 |  |  |  |  | 1.8 | -0.6954
6.6550187 | 0.38765 | 2.579818 | 0.0174 | 0.0036 | 1331.00374 | -0.38765 | -515.9636 | 1 | 0.2859333 | -0.8340752 | 1 | 0.6161386 | 0.1157973 | 0.02395806732 | 0.07818115 |  |  |  |  | 1.9 | -0.700635
6.7386387 | 0.38369 | 2.585548 | 0.0174 | 0.0036 | 1347.72774 | -0.38369 | -517.1097 | 1 | 0.29842 | -0.8380352 | 1 | 0.6167923 | 0.1172523 | 0.02425909932 | 0.07973145 |  |  |  |  | 2 | -0.70587
6.82165725 | 0.37979 | 2.590797 | 0.0174 | 0.0036 | 1364.33145 | -0.37979 | -518.1594 | 1 | 0.3106645 | -0.8419352 | 1 | 0.6174333 | 0.1186968 | 0.0245579661 | 0.08124706 |  |  |  |  | 2.1 | -0.711105
6.90527765 | 0.37583 | 2.59521 | 0.0174 | 0.0036 | 1381.05553 | -0.37583 | -519.0421 | 1 | 0.3228481 | -0.8458952 | 1 | 0.6180711 | 0.1201518 | 0.02485899954 | 0.08281322 |  |  |  |  | 2.2 | -0.71634
6.9882962 | 0.37182 | 2.598388 | 0.0174 | 0.0036 | 1397.65924 | -0.37182 | -519.6777 | 1 | 0.3347989 | -0.8499052 | 1 | 0.6186967 | 0.1215964 | 0.02515786632 | 0.08445421 |  |  |  |  | 2.3 | -0.721575
7.0713148 | 0.36786 | 2.601254 | 0.0174 | 0.0036 | 1414.26296 | -0.36786 | -520.2508 | 1 | 0.3466085 | -0.8538652 | 1 | 0.619315 | 0.1230409 | 0.02545673328 | 0.08605259 |  |  |  |  | 2.4 | -0.72681
7.15433335 | 0.36386 | 2.603176 | 0.0174 | 0.0036 | 1430.86667 | -0.36386 | -520.6351 | 1 | 0.3582803 | -0.8578652 | 1 | 0.619926 | 0.1244854 | 0.02575560006 | 0.08769818 |  |  |  |  | 2.5 | -0.732045
7.23795375 | 0.3598 | 2.604216 | 0.0174 | 0.0036 | 1447.59075 | -0.3598 | -520.8432 | 1 | 0.3699006 | -0.8619252 | 1 | 0.6205343 | 0.1259404 | 0.0260566335 | 0.08939383 |  |  |  |  | 2.6 | -0.73728
7.32277695 | 0.35585 | 2.60581 | 0.0174 | 0.0036 | 1464.55539 | -0.35585 | -521.162 | 1 | 0.3815517 | -0.8658752 | 1 | 0.6211442 | 0.1274163 | 0.02636199702 | 0.0909526 |  |  |  |  | 2.7 | -0.742515
7.4057955 | 0.35173 | 2.60484 | 0.0174 | 0.0036 | 1481.1591 | -0.35173 | -520.9681 | 1 | 0.392825 | -0.8699952 | 1 | 0.6217344 | 0.1288608417 | 0.0266608638 | 0.09273906 |  |  |  |  | 2.8 | -0.74775
7.48640765 | 0.34766 | 2.602724 | 0.0174 | 0.0036 | 1497.28153 | -0.34766 | -520.5449 | 1 | 0.4036512 | -0.8740652 | 1 | 0.6223011 | 0.1302635 | 0.02695106754 | 0.09454945 |  |  |  |  | 2.9 | -0.752985
7.5688244 | 0.34355 | 2.60027 | 0.0174 | 0.0036 | 1513.76488 | -0.34355 | -520.0539 | 1 | 0.4145998 | -0.8781752 | 1 | 0.6228743 | 0.1316975 | 0.02724776784 | 0.09635554 |  |  |  |  | 3 | -0.75822
7.6536476 | 0.33957 | 2.598949 | 0.0174 | 0.0036 | 1530.72952 | -0.33957 | -519.7898 | 1 | 0.4257444 | -0.8821552 | 1 | 0.6234577 | 0.1331735 | 0.02755313136 | 0.09797083 |  |  |  |  | 3.1 | -0.763455
7.73546335 | 0.33527 | 2.593469 | 0.0174 | 0.0036 | 1547.09267 | -0.33527 | -518.6938 | 1 | 0.4363775 | -0.8864552 | 1 | 0.6240144 | 0.1345971 | 0.02784766806 | 0.09999606 |  |  |  |  | 3.2 | -0.76869
7.81968475 | 0.33109 | 2.589019 | 0.0174 | 0.0036 | 1563.93695 | -0.33109 | -517.8039 | 1 | 0.4472063 | -0.8906352 | 1 | 0.6245813 | 0.1360625 | 0.0281508651 | 0.1018405 |  |  |  |  | 3.3 | -0.773925
7.9027033 | 0.32689 | 2.583315 | 0.0174 | 0.0036 | 1580.54066 | -0.32689 | -516.6629 | 1 | 0.457767 | -0.8948352 | 1 | 0.6251341 | 0.137507 | 0.02844973188 | 0.1037443 |  |  |  |  | 3.4 | -0.77916
7.98572185 | 0.3226 | 2.576194 | 0.0174 | 0.0036 | 1597.14437 | -0.3226 | -515.2388 | 1 | 0.4682173 | -0.8991252 | 1 | 0.6256812 | 0.1389516 | 0.02874859866 | 0.1057438 |  |  |  |  | 3.5 | -0.784395
8.06994405 | 0.31836 | 2.569147 | 0.0174 | 0.0036 | 1613.98881 | -0.31836 | -513.8295 | 1 | 0.4787086 | -0.9033652 | 1 | 0.6262304 | 0.140417 | 0.02905179858 | 0.1076659 |  |  |  |  | 3.6 | -0.78963
8.1523608 | 0.31403 | 2.560086 | 0.0174 | 0.0036 | 1630.47216 | -0.31403 | -512.0172 | 1 | 0.4888696 | -0.9076952 | 1 | 0.6267623 | 0.1418511 | 0.02934849888 | 0.1097332 |  |  |  |  | 3.7 | -0.794865
8.2347784 | 0.30967 | 2.550064 | 0.0174 | 0.0036 | 1646.95568 | -0.30967 | -510.0128 | 1 | 0.4989285 | -0.9120552 | 1 | 0.6272889 | 0.1432851 | 0.02964520224 | 0.1118359 |  |  |  |  | 3.8 | -0.8001
8.31899975 | 0.30527 | 2.539541 | 0.0174 | 0.0036 | 1663.79995 | -0.30527 | -507.9082 | 1 | 0.5091041 | -0.9164552 | 1 | 0.6278216 | 0.1447506 | 0.0299483991 | 0.1139346 |  |  |  |  | 3.9 | -0.805335
8.40322115 | 0.30079 | 2.527605 | 0.0174 | 0.0036 | 1680.64423 | -0.30079 | -505.521 | 1 | 0.5191772 | -0.9209352 | 1 | 0.6283489 | 0.146216 | 0.03025159614 | 0.1161186 |  |  |  |  | 4 | -0.81057
8.4844351 | 0.29633 | 2.514193 | 0.0174 | 0.0036 | 1696.88702 | -0.29633 | -502.8385 | 1 | 0.5287954 | -0.9253952 | 1 | 0.6288524 | 0.1476292 | 0.03054396636 | 0.1183696 |  |  |  |  | 4.1 | -0.815805
8.56564905 | 0.29184 | 2.499799 | 0.0174 | 0.0036 | 1713.12981 | -0.29184 | -499.9598 | 1 | 0.538322 | -0.9298852 | 1 | 0.6293512 | 0.1490423 | 0.03083633658 | 0.1206554 |  |  |  |  | 4.2 | -0.82104
8.65107405 | 0.28734 | 2.4858 | 0.0174 | 0.0036 | 1730.21481 | -0.28734 | -497.1599 | 1 | 0.5482456 | -0.9343852 | 1 | 0.6298707 | 0.1505287 | 0.03114386658 | 0.1228419 |  |  |  |  | 4.3 | -0.826275
8.73529545 | 0.28271 | 2.469555 | 0.0174 | 0.0036 | 1747.05909 | -0.28271 | -493.9111 | 1 | 0.5579339 | -0.9390152 | 1 | 0.6303778 | 0.1519941 | 0.03144706362 | 0.1251961 |  |  |  |  | 4.4 | -0.83151
8.8171112 | 0.27797 | 2.450892 | 0.0174 | 0.0036 | 1763.42224 | -0.27797 | -490.1785 | 1 | 0.5672564 | -0.9437552 | 1 | 0.6308659 | 0.1534177 | 0.03174160032 | 0.1277299 |  |  |  |  | 4.5 | -0.836745
8.90012975 | 0.27321 | 2.431604 | 0.0174 | 0.0036 | 1780.02595 | -0.27321 | -486.3209 | 1 | 0.5766279 | -0.9485152 | 1 | 0.6313565 | 0.1548623 | 0.0320404671 | 0.130256 |  |  |  |  | 4.6 | -0.84198
8.98375015 | 0.26829 | 2.41025 | 0.0174 | 0.0036 | 1796.75003 | -0.26829 | -482.0501 | 1 | 0.5859795 | -0.9534352 | 1 | 0.631846 | 0.1563173 | 0.03234150054 | 0.1329304 |  |  |  |  | 4.7 | -0.847215
9.0667687 | 0.26334 | 2.387643 | 0.0174 | 0.0036 | 1813.35374 | -0.26334 | -477.5286 | 1 | 0.595178 | -0.9583852 | 1 | 0.6323276 | 0.1577618 | 0.03264036732 | 0.1356554 |  |  |  |  | 4.8 | -0.85245
9.14978725 | 0.25835 | 2.363848 | 0.0174 | 0.0036 | 1829.95745 | -0.25835 | -472.7695 | 1 | 0.6042927 | -0.9633752 | 1 | 0.6328047 | 0.1592063 | 0.0329392341 | 0.1384249 |  |  |  |  | 4.9 | -0.857685
9.2358133 | 0.2532 | 2.338508 | 0.0174 | 0.0036 | 1847.16266 | -0.2532 | -467.7016 | 1 | 0.6136508 | -0.9685252 | 1 | 0.6332946 | 0.1607032 | 0.03324892788 | 0.1412785 |  |  |  |  | 5 | -0.86292
9.31823085 | 0.24802 | 2.311108 | 0.0174 | 0.0036 | 1863.64617 | -0.24802 | -462.2215 | 1 | 0.6225349 | -0.9737052 | 1 | 0.6337597 | 0.1621372 | 0.03354563106 | 0.1442626 |  |  |  |  | 5.1 | -0.868155
|  | 0 | 0.0178 | 0.002547 | 0 | 0 | 0 | 1 | #NUM! | -1.221725 | 1 | #NUM! | 0 | 0 | #NUM! |  |  |  |  | 5.2 | -0.87339
|  | 0 | 0.0178 | 0.002547 | 0 | 0 | 0 | 1 | #NUM! | -1.221725 | 1 | #NUM! | 0 | 0 | #NUM! |  |  |  |  | 5.3 | -0.878625
|  | 0 | 0.0178 | 0.002547 | 0 | 0 | 0 | 1 | #NUM! | -1.221725 | 1 | #NUM! | 0 | 0 | #NUM! |  |  |  |  | 5.4 | -0.88386
|  | 0 | 0.0178 | 0.002547 | 0 | 0 | 0 | 1 | #NUM! | -1.221725 | 1 | #NUM! | 0 | 0 | #NUM! |  |  |  |  | 5.5 | -0.889095
|  | 0 | 0.0178 | 0.002547 | 0 | 0 | 0 | 1 | #NUM! | -1.221725 | 1 | #NUM! | 0 | 0 | #NUM! |  |  |  |  | 5.6 | -0.89433
|  | 0 | 0.0178 | 0.002547 | 0 | 0 | 0 | 1 | #NUM! | -1.221725 | 1 | #NUM! | 0 | 0 | #NUM! |  |  |  |  | 5.7 | -0.899565
|  | 0 | 0.0178 | 0.002547 | 0 | 0 | 0 | 1 | #NUM! | -1.221725 | 1 | #NUM! | 0 | 0 | #NUM! |  |  |  |  | 5.8 | -0.9048
|  | 0 | 0.0178 | 0.002547 | 0 | 0 | 0 | 1 | #NUM! | -1.221725 | 1 | #NUM! | 0 | 0 | #NUM! |  |  |  |  | 5.9 | -0.910035
|  | 0 | 0.0178 | 0.002547 | 0 | 0 | 0 | 1 | #NUM! | -1.221725 | 1 | #NUM! | 0 | 0 | #NUM! |  |  |  |  | 6 | -0.91527
|  | 0 | 0.0178 | 0.002547 | 0 | 0 | 0 | 1 | #NUM! | -1.221725 | 1 | #NUM! | 0 | 0 | #NUM! |  |  |  |  | 6.1 | -0.920505
|  | 0 | 0.0178 | 0.002547 | 0 | 0 | 0 | 1 | #NUM! | -1.221725 | 1 | #NUM! | 0 | 0 | #NUM! |  |  |  |  | 6.2 | -0.92574
|  | 0 | 0.0178 | 0.002547 | 0 | 0 | 0 | 1 | #NUM! | -1.221725 | 1 | #NUM! | 0 | 0 | #NUM! |  |  |  |  | 6.3 | -0.930975
|  | 0 | 0.0178 | 0.002547 | 0 | 0 | 0 | 1 | #NUM! | -1.221725 | 1 | #NUM! | 0 | 0 | #NUM! |  |  |  |  | 6.4 | -0.93621
|  | 0 | 0.0178 | 0.002547 | 0 | 0 | 0 | 1 | #NUM! | -1.221725 | 1 | #NUM! | 0 | 0 | #NUM! |  |  |  |  | 6.5 | -0.941445
|  | 0 | 0.0178 | 0.002547 | 0 | 0 | 0 | 1 | #NUM! | -1.221725 | 1 | #NUM! | 0 | 0 | #NUM! |  |  |  |  | 6.6 | -0.94668
|  | 0 | 0.0178 | 0.002547 | 0 | 0 | 0 | 1 | #NUM! | -1.221725 | 1 | #NUM! | 0 | 0 | #NUM! |  |  |  |  | 6.7 | -0.951915
|  | 0 | 0.0178 | 0.002547 | 0 | 0 | 0 | 1 | #NUM! | -1.221725 | 1 | #NUM! | 0 | 0 | #NUM! |  |  |  |  | 6.8 | -0.95715
|  | 0 | 0.0178 | 0.002547 | 0 | 0 | 0 | 1 | #NUM! | -1.221725 | 1 | #NUM! | 0 | 0 | #NUM! |  |  |  |  | 6.9 | -0.962385
|  | 0 | 0.0178 | 0.002547 | 0 | 0 | 0 | 1 | #NUM! | -1.221725 | 1 | #NUM! | 0 | 0 | #NUM! |  |  |  |  | 7 | -0.96762
|  | 0 | 0.0178 | 0.002547 | 0 | 0 | 0 | 1 | #NUM! | -1.221725 | 1 | #NUM! | 0 | 0 | #NUM! |  |  |  |  | 7.1 | -0.972855
|  | 0 | 0.0178 | 0.002547 | 0 | 0 | 0 | 1 | #NUM! | -1.221725 | 1 | #NUM! | 0 | 0 | #NUM! |  |  |  |  | 7.2 | -0.97809
|  | 0 | 0.0178 | 0.002547 | 0 | 0 | 0 | 1 | #NUM! | -1.221725 | 1 | #NUM! | 0 | 0 | #NUM! |  |  |  |  | 7.3 | -0.983325
|  | 0 | 0.0178 | 0.002547 | 0 | 0 | 0 | 1 | #NUM! | -1.221725 | 1 | #NUM! | 0 | 0 | #NUM! |  |  |  |  | 7.4 | -0.98856
|  | 0 | 0.0178 | 0.002547 | 0 | 0 | 0 | 1 | #NUM! | -1.221725 | 1 | #NUM! | 0 | 0 | #NUM! |  |  |  |  | 7.5 | -0.993795
|  | 0 | 0.0178 | 0.002547 | 0 | 0 | 0 | 1 | #NUM! | -1.221725 | 1 | #NUM! | 0 | 0 | #NUM!
|  | 0 | 0.0178 | 0.002547 | 0 | 0 | 0 | 1 | #NUM! | -1.221725 | 1 | #NUM! | 0 | 0 | #NUM!
|  | 0 | 0.0178 | 0.002547 | 0 | 0 | 0 | 1 | #NUM! | -1.221725 | 1 | #NUM! | 0 | 0 | #NUM!
|  | 0 | 0.0178 | 0.002547 | 0 | 0 | 0 | 1 | #NUM! | -1.221725 | 1 | #NUM! | 0 | 0 | #NUM!
|  | 0 | 0.0178 | 0.002547 | 0 | 0 | 0 | 1 | #NUM! | -1.221725 | 1 | #NUM! | 0 | 0 | #NUM!
|  | 0 | 0.0178 | 0.002547 | 0 | 0 | 0 | 1 | #NUM! | -1.221725 | 1 | #NUM! | 0 | 0 | #NUM!
|  | 0 | 0.0178 | 0.002547 | 0 | 0 | 0 | 1 | #NUM! | -1.221725 | 1 | #NUM! | 0 | 0 | #NUM!
|  | 0 | 0.0178 | 0.002547 | 0 | 0 | 0 | 1 | #NUM! | -1.221725 | 1 | #NUM! | 0 | 0 | #NUM!
|  | 0 | 0.0178 | 0.002547 | 0 | 0 | 0 | 1 | #NUM! | -1.221725 | 1 | #NUM! | 0 | 0 | #NUM!
|  | 0 | 0.0178 | 0.002547 | 0 | 0 | 0 | 1 | #NUM! | -1.221725 | 1 | #NUM! | 0 | 0 | #NUM!
|  | 0 | 0.0178 | 0.002547 | 0 | 0 | 0 | 1 | #NUM! | -1.221725 | 1 | #NUM! | 0 | 0 | #NUM!
|  | 0 | 0.0178 | 0.002547 | 0 | 0 | 0 | 1 | #NUM! | -1.221725 | 1 | #NUM! | 0 | 0 | #NUM!
|  | 0 | 0.0178 | 0.002547 | 0 | 0 | 0 | 1 | #NUM! | -1.221725 | 1 | #NUM! | 0 | 0 | #NUM!
|  | 0 | 0.0178 | 0.002547 | 0 | 0 | 0 | 1 | #NUM! | -1.221725 | 1 | #NUM! | 0 | 0 | #NUM!
|  | 0 | 0.0178 | 0.002547 | 0 | 0 | 0 | 1 | #NUM! | -1.221725 | 1 | #NUM! | 0 | 0 | #NUM!
|  | 0 | 0.0178 | 0.002547 | 0 | 0 | 0 | 1 | #NUM! | -1.221725 | 1 | #NUM! | 0 | 0 | #NUM!
|  | 0 | 0.0178 | 0.002547 | 0 | 0 | 0 | 1 | #NUM! | -1.221725 | 1 | #NUM! | 0 | 0 | #NUM!
|  | 0 | 0.0178 | 0.002547 | 0 | 0 | 0 | 1 | #NUM! | -1.221725 | 1 | #NUM! | 0 | 0 | #NUM!
|  | 0 | 0.0178 | 0.002547 | 0 | 0 | 0 | 1 | #NUM! | -1.221725 | 1 | #NUM! | 0 | 0 | #NUM!
|  | 0 | 0.0178 | 0.002547 | 0 | 0 | 0 | 1 | #NUM! | -1.221725 | 1 | #NUM! | 0 | 0 | #NUM!
|  | 0 | 0.0178 | 0.002547 | 0 | 0 | 0 | 1 | #NUM! | -1.221725 | 1 | #NUM! | 0 | 0 | #NUM!
|  | 0 | 0.0178 | 0.002547 | 0 | 0 | 0 | 1 | #NUM! | -1.221725 | 1 | #NUM! | 0 | 0 | #NUM!
|  | 0 | 0.0178 | 0.002547 | 0 | 0 | 0 | 1 | #NUM! | -1.221725 | 1 | #NUM! | 0 | 0 | #NUM!
|  | 0 | 0.0178 | 0.002547 | 0 | 0 | 0 | 1 | #NUM! | -1.221725 | 1 | #NUM! | 0 | 0 | #NUM!
|  | 0 | 0.0178 | 0.002547 | 0 | 0 | 0 | 1 | #NUM! | -1.221725 | 1 | #NUM! | 0 | 0 | #NUM!
|  | 0 | 0.0178 | 0.002547 | 0 | 0 | 0 | 1 | #NUM! | -1.221725 | 1 | #NUM! | 0 | 0 | #NUM!
|  | 0 | 0.0178 | 0.002547 | 0 | 0 | 0 | 1 | #NUM! | -1.221725 | 1 | #NUM! | 0 | 0 | #NUM!
|  | 0 | 0.0178 | 0.002547 | 0 | 0 | 0 | 1 | #NUM! | -1.221725 | 1 | #NUM! | 0 | 0 | #NUM!
|  | 0 | 0.0178 | 0.002547 | 0 | 0 | 0 | 1 | #NUM! | -1.221725 | 1 | #NUM! | 0 | 0 | #NUM!
|  | 0 | 0.0178 | 0.002547 | 0 | 0 | 0 | 1 | #NUM! | -1.221725 | 1 | #NUM! | 0 | 0 | #NUM!
|  | 0 | 0.0178 | 0.002547 | 0 | 0 | 0 | 1 | #NUM! | -1.221725 | 1 | #NUM! | 0 | 0 | #NUM!
|  | 0 | 0.0178 | 0.002547 | 0 | 0 | 0 | 1 | #NUM! | -1.221725 | 1 | #NUM! | 0 | 0 | #NUM!
|  | 0 | 0.0178 | 0.002547 | 0 | 0 | 0 | 1 | #NUM! | -1.221725 | 1 | #NUM! | 0 | 0 | #NUM!
|  | 0 | 0.0178 | 0.002547 | 0 | 0 | 0 | 1 | #NUM! | -1.221725 | 1 | #NUM! | 0 | 0 | #NUM!
|  | 0 | 0.0178 | 0.002547 | 0 | 0 | 0 | 1 | #NUM! | -1.221725 | 1 | #NUM! | 0 | 0 | #NUM!
|  | 0 | 0.0178 | 0.002547 | 0 | 0 | 0 | 1 | #NUM! | -1.221725 | 1 | #NUM! | 0 | 0 | #NUM!
|  | 0 | 0.0178 | 0.002547 | 0 | 0 | 0 | 1 | #NUM! | -1.221725 | 1 | #NUM! | 0 | 0 | #NUM!
|  | 0 | 0.0178 | 0.002547 | 0 | 0 | 0 | 1 | #NUM! | -1.221725 | 1 | #NUM! | 0 | 0 | #NUM!
|  | 0 | 0.0178 | 0.002547 | 0 | 0 | 0 | 1 | #NUM! | -1.221725 | 1 | #NUM! | 0 | 0 | #NUM!
|  | 0 | 0.0178 | 0.002547 | 0 | 0 | 0 | 1 | #NUM! | -1.221725 | 1 | #NUM! | 0 | 0 | #NUM!
|  | 0 | 0.0178 | 0.002547 | 0 | 0 | 0 | 1 | #NUM! | -1.221725 | 1 | #NUM! | 0 | 0 | #NUM!
|  | 0 | 0.0178 | 0.002547 | 0 | 0 | 0 | 1 | #NUM! | -1.221725 | 1 | #NUM! | 0 | 0 | #NUM!
|  | 0 | 0.0178 | 0.002547 | 0 | 0 | 0 | 1 | #NUM! | -1.221725 | 1 | #NUM! | 0 | 0 | #NUM!
|  | 0 | 0.0178 | 0.002547 | 0 | 0 | 0 | 1 | #NUM! | -1.221725 | 1 | #NUM! | 0 | 0 | #NUM!
|  | 0 | 0.0178 | 0.002547 | 0 | 0 | 0 | 1 | #NUM! | -1.221725 | 1 | #NUM! | 0 | 0 | #NUM!
|  | 0 | 0.0178 | 0.002547 | 0 | 0 | 0 | 1 | #NUM! | -1.221725 | 1 | #NUM! | 0 | 0 | #NUM!
|  | 0 | 0.0178 | 0.002547 | 0 | 0 | 0 | 1 | #NUM! | -1.221725 | 1 | #NUM! | 0 | 0 | #NUM!
|  | 0 | 0.0178 | 0.002547 | 0 | 0 | 0 | 1 | #NUM! | -1.221725 | 1 | #NUM! | 0 | 0 | #NUM!
|  | 0 | 0.0178 | 0.002547 | 0 | 0 | 0 | 1 | #NUM! | -1.221725 | 1 | #NUM! | 0 | 0 | #NUM!
|  | 0 | 0.0178 | 0.002547 | 0 | 0 | 0 | 1 | #NUM! | -1.221725 | 1 | #NUM! | 0 | 0 | #NUM!
|  | 0 | 0.0178 | 0.002547 | 0 | 0 | 0 | 1 | #NUM! | -1.221725 | 1 | #NUM! | 0 | 0 | #NUM!
|  | 0 | 0.0178 | 0.002547 | 0 | 0 | 0 | 1 | #NUM! | -1.221725 | 1 | #NUM! | 0 | 0 | #NUM!
|  | 0 | 0.0178 | 0.002547 | 0 | 0 | 0 | 1 | #NUM! | -1.221725 | 1 | #NUM! | 0 | 0 | #NUM!
|  | 0 | 0.0178 | 0.002547 | 0 | 0 | 0 | 1 | #NUM! | -1.221725 | 1 | #NUM! | 0 | 0 | #NUM!
|  | 0 | 0.0178 | 0.002547 | 0 | 0 | 0 | 1 | #NUM! | -1.221725 | 1 | #NUM! | 0 | 0 | #NUM!
|  | 0 | 0.0178 | 0.002547 | 0 | 0 | 0 | 1 | #NUM! | -1.221725 | 1 | #NUM! | 0 | 0 | #NUM!
|  | 0 | 0.0178 | 0.002547 | 0 | 0 | 0 | 1 | #NUM! | -1.221725 | 1 | #NUM! | 0 | 0 | #NUM!
|  | 0 | 0.0178 | 0.002547 | 0 | 0 | 0 | 1 | #NUM! | -1.221725 | 1 | #NUM! | 0 | 0 | #NUM!
|  | 0 | 0.0178 | 0.002547 | 0 | 0 | 0 | 1 | #NUM! | -1.221725 | 1 | #NUM! | 0 | 0 | #NUM!
|  | 0 | 0.0178 | 0.002547 | 0 | 0 | 0 | 1 | #NUM! | -1.221725 | 1 | #NUM! | 0 | 0 | #NUM!
|  | 0 | 0.0178 | 0.002547 | 0 | 0 | 0 | 1 | #NUM! | -1.221725 | 1 | #NUM! | 0 | 0 | #NUM!
|  | 0 | 0.0178 | 0.002547 | 0 | 0 | 0 | 1 | #NUM! | -1.221725 | 1 | #NUM! | 0 | 0 | #NUM!
|  | 0 | 0.0178 | 0.002547 | 0 | 0 | 0 | 1 | #NUM! | -1.221725 | 1 | #NUM! | 0 | 0 | #NUM!
|  | 0 | 0.0178 | 0.002547 | 0 | 0 | 0 | 1 | #NUM! | -1.221725 | 1 | #NUM! | 0 | 0 | #NUM!
|  | 0 | 0.0178 | 0.002547 | 0 | 0 | 0 | 1 | #NUM! | -1.221725 | 1 | #NUM! | 0 | 0 | #NUM!
|  | 0 | 0.0178 | 0.002547 | 0 | 0 | 0 | 1 | #NUM! | -1.221725 | 1 | #NUM! | 0 | 0 | #NUM!
|  | 0 | 0.0178 | 0.002547 | 0 | 0 | 0 | 1 | #NUM! | -1.221725 | 1 | #NUM! | 0 | 0 | #NUM!
|  | 0 | 0.0178 | 0.002547 | 0 | 0 | 0 | 1 | #NUM! | -1.221725 | 1 | #NUM! | 0 | 0 | #NUM!
|  | 0 | 0.0178 | 0.002547 | 0 | 0 | 0 | 1 | #NUM! | -1.221725 | 1 | #NUM! | 0 | 0 | #NUM!
|  | 0 | 0.0178 | 0.002547 | 0 | 0 | 0 | 1 | #NUM! | -1.221725 | 1 | #NUM! | 0 | 0 | #NUM!
|  | 0 | 0.0178 | 0.002547 | 0 | 0 | 0 | 1 | #NUM! | -1.221725 | 1 | #NUM! | 0 | 0 | #NUM!
|  | 0 | 0.0178 | 0.002547 | 0 | 0 | 0 | 1 | #NUM! | -1.221725 | 1 | #NUM! | 0 | 0 | #NUM!
|  | 0 | 0.0178 | 0.002547 | 0 | 0 | 0 | 1 | #NUM! | -1.221725 | 1 | #NUM! | 0 | 0 | #NUM!
|  | 0 | 0.0178 | 0.002547 | 0 | 0 | 0 | 1 | #NUM! | -1.221725 | 1 | #NUM! | 0 | 0 | #NUM!
|  | 0 | 0.0178 | 0.002547 | 0 | 0 | 0 | 1 | #NUM! | -1.221725 | 1 | #NUM! | 0 | 0 | #NUM!
|  | 0 | 0.0178 | 0.002547 | 0 | 0 | 0 | 1 | #NUM! | -1.221725 | 1 | #NUM! | 0 | 0 | #NUM!
|  | 0 | 0.0178 | 0.002547 | 0 | 0 | 0 | 1 | #NUM! | -1.221725 | 1 | #NUM! | 0 | 0 | #NUM!
|  | 0 | 0.0178 | 0.002547 | 0 | 0 | 0 | 1 | #NUM! | -1.221725 | 1 | #NUM! | 0 | 0 | #NUM!
|  | 0 | 0.0178 | 0.002547 | 0 | 0 | 0 | 1 | #NUM! | -1.221725 | 1 | #NUM! | 0 | 0 | #NUM!
|  | 0 | 0.0178 | 0.002547 | 0 | 0 | 0 | 1 | #NUM! | -1.221725 | 1 | #NUM! | 0 | 0 | #NUM!
|  | 0 | 0.0178 | 0.002547 | 0 | 0 | 0 | 1 | #NUM! | -1.221725 | 1 | #NUM! | 0 | 0 | #NUM!
|  | 0 | 0.0178 | 0.002547 | 0 | 0 | 0 | 1 | #NUM! | -1.221725 | 1 | #NUM! | 0 | 0 | #NUM!
|  | 0 | 0.0178 | 0.002547 | 0 | 0 | 0 | 1 | #NUM! | -1.221725 | 1 | #NUM! | 0 | 0 | #NUM!
|  | 0 | 0.0178 | 0.002547 | 0 | 0 | 0 | 1 | #NUM! | -1.221725 | 1 | #NUM! | 0 | 0 | #NUM!
|  | 0 | 0.0178 | 0.002547 | 0 | 0 | 0 | 1 | #NUM! | -1.221725 | 1 | #NUM! | 0 | 0 | #NUM!
|  | 0 | 0.0178 | 0.002547 | 0 | 0 | 0 | 1 | #NUM! | -1.221725 | 1 | #NUM! | 0 | 0 | #NUM! | #NUM!
|  | 0 | 0.0178 | 0.002547 | 0 | 0 | 0 | 1 | #NUM! | -1.221725 | 1 | #NUM! | 0 | 0 | #NUM!
|  | 0 | 0.0178 | 0.002547 | 0 | 0 | 0 | 1 | #NUM! | -1.221725 | 1 | #NUM! | 0 | 0 | #NUM!
|  | 0 | 0.0178 | 0.002547 | 0 | 0 | 0 | 1 | #NUM! | -1.221725 | 1 | #NUM! | 0 | 0 | #NUM!
|  | 0 | 0.0178 | 0.002547 | 0 | 0 | 0 | 1 | #NUM! | -1.221725 | 1 | #NUM! | 0 | 0 | #NUM!
|  | 0 | 0.0178 | 0.002547 | 0 | 0 | 0 | 1 | #NUM! | -1.221725 | 1 | #NUM! | 0 | 0 | #NUM!
|  | 0 | 0.0178 | 0.002547 | 0 | 0 | 0 | 1 | #NUM! | -1.221725 | 1 | #NUM! | 0 | 0 | #NUM!
|  | 0 | 0.0178 | 0.002547 | 0 | 0 | 0 | 1 | #NUM! | -1.221725 | 1 | #NUM! | 0 | 0 | #NUM!
|  | 0 | 0.0178 | 0.002547 | 0 | 0 | 0 | 1 | #NUM! | -1.221725 | 1 | #NUM! | 0 | 0 | #NUM!
|  | 0 | 0.0178 | 0.002547 | 0 | 0 | 0 | 1 | #NUM! | -1.221725 | 1 | #NUM! | 0 | 0 | #NUM!
|  | 0 | 0.0178 | 0.002547 | 0 | 0 | 0 | 1 | #NUM! | -1.221725 | 1 | #NUM! | 0 | 0 | #NUM!
|  | 0 | 0.0178 | 0.002547 | 0 | 0 | 0 | 1 | #NUM! | -1.221725 | 1 | #NUM! | 0 | 0 | #NUM!
|  | 0 | 0.0178 | 0.002547 | 0 | 0 | 0 | 1 | #NUM! | -1.221725 | 1 | #NUM! | 0 | 0 | #NUM!
|  | 0 | 0.0178 | 0.002547 | 0 | 0 | 0 | 1 | #NUM! | -1.221725 | 1 | #NUM! | 0 | 0 | #NUM!
|  | 0 | 0.0178 | 0.002547 | 0 | 0 | 0 | 1 | #NUM! | -1.221725 | 1 | #NUM! | 0 | 0 | #NUM!
|  | 0 | 0.0178 | 0.002547 | 0 | 0 | 0 | 1 | #NUM! | -1.221725 | 1 | #NUM! | 0 | 0 | #NUM!
|  | 0 | 0.0178 | 0.002547 | 0 | 0 | 0 | 1 | #NUM! | -1.221725 | 1 | #NUM! | 0 | 0 | #NUM!
|  | 0 | 0.0178 | 0.002547 | 0 | 0 | 0 | 1 | #NUM! | -1.221725 | 1 | #NUM! | 0 | 0 | #NUM!
|  | 0 | 0.0178 | 0.002547 | 0 | 0 | 0 | 1 | #NUM! | -1.221725 | 1 | #NUM! | 0 | 0 | #NUM!
|  | 0 | 0.0178 | 0.002547 | 0 | 0 | 0 | 1 | #NUM! | -1.221725 | 1 | #NUM! | 0 | 0 | #NUM!
|  | 0 | 0.0178 | 0.002547 | 0 | 0 | 0 | 1 | #NUM! | -1.221725 | 1 | #NUM! | 0 | 0 | #NUM!
|  | 0 | 0.0178 | 0.002547 | 0 | 0 | 0 | 1 | #NUM! | -1.221725 | 1 | #NUM! | 0 | 0 | #NUM!
|  | 0 | 0.0178 | 0.002547 | 0 | 0 | 0 | 1 | #NUM! | -1.221725 | 1 | #NUM! | 0 | 0 | #NUM!
|  | 0 | 0.0178 | 0.002547 | 0 | 0 | 0 | 1 | #NUM! | -1.221725 | 1 | #NUM! | 0 | 0 | #NUM!
|  | 0 | 0.0178 | 0.002547 | 0 | 0 | 0 | 1 | #NUM! | -1.221725 | 1 | #NUM! | 0 | 0 | #NUM!
|  | 0 | 0.0178 | 0.002547 | 0 | 0 | 0 | 1 | #NUM! | -1.221725 | 1 | #NUM! | 0 | 0 | #NUM!
|  | 0 | 0.0178 | 0.002547 | 0 | 0 | 0 | 1 | #NUM! | -1.221725 | 1 | #NUM! | 0 | 0 | #NUM!
|  | 0 | 0.0178 | 0.002547 | 0 | 0 | 0 | 1 | #NUM! | -1.221725 | 1 | #NUM! | 0 | 0 | #NUM!
|  | 0 | 0.0178 | 0.002547 | 0 | 0 | 0 | 1 | #NUM! | -1.221725 | 1 | #NUM! | 0 | 0 | #NUM!
|  | 0 | 0.0178 | 0.002547 | 0 | 0 | 0 | 1 | #NUM! | -1.221725 | 1 | #NUM! | 0 | 0 | #NUM!
|  | 0 | 0.0178 | 0.002547 | 0 | 0 | 0 | 1 | #NUM! | -1.221725 | 1 | #NUM! | 0 | 0 | #NUM!
|  | 0 | 0.0178 | 0.002547 | 0 | 0 | 0 | 1 | #NUM! | -1.221725 | 1 | #NUM! | 0 | 0 | #NUM!
|  | 0 | 0.0178 | 0.002547 | 0 | 0 | 0 | 1 | #NUM! | -1.221725 | 1 | #NUM! | 0 | 0 | #NUM!
|  | 0 | 0.0178 | 0.002547 | 0 | 0 | 0 | 1 | #NUM! | -1.221725 | 1 | #NUM! | 0 | 0 | #NUM!
|  | 0 | 0.0178 | 0.002547 | 0 | 0 | 0 | 1 | #NUM! | -1.221725 | 1 | #NUM! | 0 | 0 | #NUM!
|  | 0 | 0.0178 | 0.002547 | 0 | 0 | 0 | 1 | #NUM! | -1.221725 | 1 | #NUM! | 0 | 0 | #NUM!
|  | 0 | 0.0178 | 0.002547 | 0 | 0 | 0 | 1 | #NUM! | -1.221725 | 1 | #NUM! | 0 | 0 | #NUM!
|  | 0 | 0.0178 | 0.002547 | 0 | 0 | 0 | 1 | #NUM! | -1.221725 | 1 | #NUM! | 0 | 0 | #NUM!
|  | 0 | 0.0178 | 0.002547 | 0 | 0 | 0 | 1 | #NUM! | -1.221725 | 1 | #NUM! | 0 | 0 | #NUM!
|  | 0 | 0.0178 | 0.002547 | 0 | 0 | 0 | 1 | #NUM! | -1.221725 | 1 | #NUM! | 0 | 0 | #NUM!
|  | 0 | 0.0178 | 0.002547 | 0 | 0 | 0 | 1 | #NUM! | -1.221725 | 1 | #NUM! | 0 | 0 | #NUM!
|  | 0 | 0.0178 | 0.002547 | 0 | 0 | 0 | 1 | #NUM! | -1.221725 | 1 | #NUM! | 0 | 0 | #NUM!
|  | 0 | 0.0178 | 0.002547 | 0 | 0 | 0 | 1 | #NUM! | -1.221725 | 1 | #NUM! | 0 | 0 | #NUM!
|  | 0 | 0.0178 | 0.002547 | 0 | 0 | 0 | 1 | #NUM! | -1.221725 | 1 | #NUM! | 0 | 0 | #NUM!
|  | 0 | 0.0178 | 0.002547 | 0 | 0 | 0 | 1 | #NUM! | -1.221725 | 1 | #NUM! | 0 | 0 | #NUM!
|  | 0 | 0.0178 | 0.002547 | 0 | 0 | 0 | 1 | #NUM! | -1.221725 | 1 | #NUM! | 0 | 0 | #NUM!
|  | 0 | 0.0178 | 0.002547 | 0 | 0 | 0 | 1 | #NUM! | -1.221725 | 1 | #NUM! | 0 | 0 | #NUM!
|  | 0 | 0.0178 | 0.002547 | 0 | 0 | 0 | 1 | #NUM! | -1.221725 | 1 | #NUM! | 0 | 0 | #NUM!
|  | 0 | 0.0178 | 0.002547 | 0 | 0 | 0 | 1 | #NUM! | -1.221725 | 1 | #NUM! | 0 | 0 | #NUM!
|  | 0 | 0.0178 | 0.002547 | 0 | 0 | 0 | 1 | #NUM! | -1.221725 | 1 | #NUM! | 0 | 0 | #NUM!
|  | 0 | 0.0178 | 0.002547 | 0 | 0 | 0 | 1 | #NUM! | -1.221725 | 1 | #NUM! | 0 | 0 | #NUM!
|  | 0 | 0.0178 | 0.002547 | 0 | 0 | 0 | 1 | #NUM! | -1.221725 | 1 | #NUM! | 0 | 0 | #NUM!
|  | 0 | 0.0178 | 0.002547 | 0 | 0 | 0 | 1 | #NUM! | -1.221725 | 1 | #NUM! | 0 | 0 | #NUM!
|  | 0 | 0.0178 | 0.002547 | 0 | 0 | 0 | 1 | #NUM! | -1.221725 | 1 | #NUM! | 0 | 0 | #NUM!
|  | 0 | 0.0178 | 0.002547 | 0 | 0 | 0 | 1 | #NUM! | -1.221725 | 1 | #NUM! | 0 | 0 | #NUM!
|  | 0 | 0.0178 | 0.002547 | 0 | 0 | 0 | 1 | #NUM! | -1.221725 | 1 | #NUM! | 0 | 0 | #NUM!
|  | 0 | 0.0178 | 0.002547 | 0 | 0 | 0 | 1 | #NUM! | -1.221725 | 1 | #NUM! | 0 | 0 | #NUM!
|  | 0 | 0.0178 | 0.002547 | 0 | 0 | 0 | 1 | #NUM! | -1.221725 | 1 | #NUM! | 0 | 0 | #NUM!
|  | 0 | 0.0178 | 0.002547 | 0 | 0 | 0 | 1 | #NUM! | -1.221725 | 1 | #NUM! | 0 | 0 | #NUM!
|  | 0 | 0.0178 | 0.002547 | 0 | 0 | 0 | 1 | #NUM! | -1.221725 | 1 | #NUM! | 0 | 0 | #NUM!
|  | 0 | 0.0178 | 0.002547 | 0 | 0 | 0 | 1 | #NUM! | -1.221725 | 1 | #NUM! | 0 | 0 | #NUM!
|  | 0 | 0.0178 | 0.002547 | 0 | 0 | 0 | 1 | #NUM! | -1.221725 | 1 | #NUM! | 0 | 0 | #NUM!
|  | 0 | 0.0178 | 0.002547 | 0 | 0 | 0 | 1 | #NUM! | -1.221725 | 1 | #NUM! | 0 | 0 | #NUM!
|  | 0 | 0.0178 | 0.002547 | 0 | 0 | 0 | 1 | #NUM! | -1.221725 | 1 | #NUM! | 0 | 0 | #NUM!
|  | 0 | 0.0178 | 0.002547 | 0 | 0 | 0 | 1 | #NUM! | -1.221725 | 1 | #NUM! | 0 | 0 | #NUM!
|  | 0 | 0.0178 | 0.002547 | 0 | 0 | 0 | 1 | #NUM! | -1.221725 | 1 | #NUM! | 0 | 0 | #NUM!
|  | 0 | 0.0178 | 0.002547 | 0 | 0 | 0 | 1 | #NUM! | -1.221725 | 1 | #NUM! | 0 | 0 | #NUM!
|  | 0 | 0.0178 | 0.002547 | 0 | 0 | 0 | 1 | #NUM! | -1.221725 | 1 | #NUM! | 0 | 0 | #NUM!
|  | 0 | 0.0178 | 0.002547 | 0 | 0 | 0 | 1 | #NUM! | -1.221725 | 1 | #NUM! | 0 | 0 | #NUM!
|  | 0 | 0.0178 | 0.002547 | 0 | 0 | 0 | 1 | #NUM! | -1.221725 | 1 | #NUM! | 0 | 0 | #NUM!
|  | 0 | 0.0178 | 0.002547 | 0 | 0 | 0 | 1 | #NUM! | -1.221725 | 1 | #NUM! | 0 | 0 | #NUM!
|  | 0 | 0.0178 | 0.002547 | 0 | 0 | 0 | 1 | #NUM! | -1.221725 | 1 | #NUM! | 0 | 0 | #NUM!
|  | 0 | 0.0178 | 0.002547 | 0 | 0 | 0 | 1 | #NUM! | -1.221725 | 1 | #NUM! | 0 | 0 | #NUM!
|  | 0 | 0.0178 | 0.002547 | 0 | 0 | 0 | 1 | #NUM! | -1.221725 | 1 | #NUM! | 0 | 0 | #NUM!
|  | 0 | 0.0178 | 0.002547 | 0 | 0 | 0 | 1 | #NUM! | -1.221725 | 1 | #NUM! | 0 | 0 | #NUM!
|  | 0 | 0.0178 | 0.002547 | 0 | 0 | 0 | 1 | #NUM! | -1.221725 | 1 | #NUM! | 0 | 0 | #NUM!
|  | 0 | 0.0178 | 0.002547 | 0 | 0 | 0 | 1 | #NUM! | -1.221725 | 1 | #NUM! | 0 | 0 | #NUM!
|  | 0 | 0.0178 | 0.002547 | 0 | 0 | 0 | 1 | #NUM! | -1.221725 | 1 | #NUM! | 0 | 0 | #NUM!
|  | 0 | 0.0178 | 0.002547 | 0 | 0 | 0 | 1 | #NUM! | -1.221725 | 1 | #NUM! | 0 | 0 | #NUM!

## Sheet2
I | I | V | AUX |  |  | 1.221725
0.0661 | 13.22 | 0.846 | 0.02188474 | 13.22 | 0.01738474 | 0.8474466 | 0.8621541 | -0.3595711 | 5.2834 | 0.026417
0.117 | 23.4 | 0.837 | 0.02004206 | 23.4 | 0.01554206 | 0.8393449 | 0.8523536 | -0.3693715 | 15.97625 | 0.07988125
0.168 | 33.6 | 0.828 | 0.02024357 | 33.6 | 0.01574357 | 0.8314009 | 0.8444366 | -0.3772886 | 26.05808 | 0.1302904
0.22 | 44 | 0.818 | 0.01856775 | 44 | 0.01406775 | 0.8220849 | 0.8335923 | -0.3881328 | 36.54726 | 0.1827363
0.273 | 54.6 | 0.811 | 0.02292344 | 54.6 | 0.01842344 | 0.8172581 | 0.8321995 | -0.3895256 | 47.44378 | 0.2372189
0.324 | 64.8 | 0.803 | 0.02005913 | 64.8 | 0.01555913 | 0.8094992 | 0.8219931 | -0.399732 | 57.52561 | 0.28762805
0.375 | 75 | 0.797 | 0.02002382 | 75 | 0.01552382 | 0.8045089 | 0.8168814 | -0.4048437 | 68.01478 | 0.3400739
0.426 | 85.2 | 0.791 | 0.02062098 | 85.2 | 0.01612098 | 0.7997845 | 0.8125362 | -0.4091889 | 78.19844 | 0.3909922
0.479 | 95.8 | 0.785 | 0.02150164 | 95.8 | 0.01700164 | 0.7952993 | 0.8086456 | -0.4130796 | 88.48395 | 0.44241975
0.533 | 106.6 | 0.779 | 0.02074512 | 106.6 | 0.01624512 | 0.7900571 | 0.8027121 | -0.4190131 | 98.66761 | 0.49333805
0.588 | 117.6 | 0.774 | 0.02223156 | 117.6 | 0.01773156 | 0.7870722 | 0.8007964 | -0.4209288 | 109.05496 | 0.5452748
0.639 | 127.8 | 0.768 | 0.02061886 | 127.8 | 0.01611886 | 0.7811754 | 0.7935547 | -0.4281704 | 119.4423 | 0.5972115
0.689 | 137.8 | 0.764 | 0.02157804 | 137.8 | 0.01707804 | 0.7788673 | 0.7919149 | -0.4298103 | 129.52412 | 0.6476206
0.743 | 148.6 | 0.759 | 0.02084491 | 148.6 | 0.01634491 | 0.7744878 | 0.7868936 | -0.4348316 | 139.60594 | 0.6980297
0.794 | 158.8 | 0.754 | 0.02178681 | 158.8 | 0.01728681 | 0.7712987 | 0.784333 | -0.4373922 | 150.29879 | 0.75149395
0.847 | 169.4 | 0.75 | 0.02149804 | 169.4 | 0.01699804 | 0.7682088 | 0.7809574 | -0.4407678 | 160.38063 | 0.80190315
0.899 | 179.8 | 0.746 | 0.02160312 | 179.8 | 0.01710312 | 0.7654212 | 0.7781801 | -0.443545 | 170.76796 | 0.8538398
0.951 | 190.2 | 0.742 | 0.02212035 | 190.2 | 0.01762035 | 0.7630365 | 0.7761108 | -0.4456144 | 180.84979 | 0.90424895
1 | 200 | 0.737 | 0.02196707 | 200 | 0.01746707 | 0.7589671 | 0.7718403 | -0.4498849 | 191.54263 | 0.95771315
1.06 | 212 | 0.733 | 0.02210068 | 212 | 0.01760068 | 0.7564267 | 0.769328 | -0.4523971 | 201.92998 | 1.0096499
1.11 | 222 | 0.729 | 0.0212447 | 222 | 0.0167447 | 0.7525816 | 0.7647885 | -0.4569367 | 212.72468 | 1.0636234
1.16 | 232 | 0.726 | 0.02223465 | 232 | 0.01773465 | 0.7517922 | 0.7646676 | -0.4570576 | 223.0102 | 1.115051
1.21 | 242 | 0.722 | 0.02199914 | 242 | 0.01749914 | 0.748619 | 0.7612533 | -0.4604718 | 233.39754 | 1.1669877
1.27 | 254 | 0.718 | 0.02260286 | 254 | 0.01810286 | 0.7467056 | 0.7597035 | -0.4620217 | 243.47934 | 1.2173967
1.32 | 264 | 0.714 | 0.02136674 | 264 | 0.01686674 | 0.7422041 | 0.754247 | -0.4674782 | 253.76484 | 1.2688242
1.37 | 274 | 0.711 | 0.02244501 | 274 | 0.01794501 | 0.7417497 | 0.7545086 | -0.4672166 | 264.66138 | 1.3233069
1.42 | 284 | 0.707 | 0.0206898 | 284 | 0.0161898 | 0.7363795 | 0.7478257 | -0.4738994 | 275.35422 | 1.3767711
1.47 | 294 | 0.704 | 0.02188486 | 294 | 0.01738486 | 0.7361707 | 0.7484097 | -0.4733155 | 285.74156 | 1.4287078
1.52 | 304 | 0.701 | 0.02142327 | 304 | 0.01692327 | 0.7335634 | 0.7454266 | -0.4762986 | 295.82338 | 1.4791169
1.57 | 314 | 0.697 | 0.0220603 | 314 | 0.0175603 | 0.7316347 | 0.7438742 | -0.4778509 | 305.9052 | 1.529526
1.62 | 324 | 0.694 | 0.02066032 | 324 | 0.01616032 | 0.7274697 | 0.738685 | -0.4830402 | 316.29258 | 1.5814629
1.68 | 336 | 0.691 | 0.02202637 | 336 | 0.01752637 | 0.7280043 | 0.740115 | -0.4816101 | 326.57806 | 1.6328903
1.73 | 346 | 0.687 | 0.02086247 | 346 | 0.01636247 | 0.7230921 | 0.7343331 | -0.4873921 | 336.65988 | 1.6832994
1.78 | 356 | 0.684 | 0.02169629 | 356 | 0.01719629 | 0.7226194 | 0.7343817 | -0.4873435 | 347.14904 | 1.7357452
1.83 | 366 | 0.681 | 0.02072627 | 366 | 0.01622627 | 0.7189291 | 0.7299792 | -0.491746 | 357.33272 | 1.7866636
1.88 | 376 | 0.678 | 0.02208459 | 376 | 0.01758459 | 0.719519 | 0.7314414 | -0.4902838 | 367.92376 | 1.8396188
1.93 | 386 | 0.675 | 0.02080467 | 386 | 0.01630467 | 0.715153 | 0.7261587 | -0.4955665 | 378.51474 | 1.8925737
1.98 | 396 | 0.672 | 0.02198246 | 396 | 0.01748246 | 0.7155253 | 0.7272735 | -0.4944517 | 388.59658 | 1.9429829
2.04 | 408 | 0.669 | 0.02076213 | 408 | 0.01626213 | 0.7113548 | 0.7222341 | -0.499491 | 399.08576 | 1.9954288
2.09 | 418 | 0.666 | 0.02174874 | 418 | 0.01724874 | 0.7114549 | 0.7229425 | -0.4987826 | 409.6768 | 2.048384
2.14 | 428 | 0.663 | 0.0207989 | 428 | 0.0162989 | 0.7075096 | 0.7183158 | -0.5034093 | 419.7586 | 2.098793
2.19 | 438 | 0.66 | 0.02128464 | 438 | 0.01678464 | 0.7066134 | 0.7176912 | -0.5040339 | 429.94228 | 2.1497114
2.25 | 450 | 0.657 | 0.02105837 | 450 | 0.01655837 | 0.7043813 | 0.7152602 | -0.506465 | 440.32964 | 2.2016482
2.3 | 460 | 0.654 | 0.02128435 | 460 | 0.01678435 | 0.702954 | 0.713931 | -0.5077942 | 450.71694 | 2.2535847
2.35 | 470 | 0.651 | 0.02171559 | 470 | 0.01721559 | 0.7020316 | 0.713239 | -0.5084862 | 461.20616 | 2.3060308
2.4 | 480 | 0.648 | 0.02162325 | 480 | 0.01712325 | 0.6998958 | 0.7109917 | -0.5107335 | 472.51006 | 2.3625503
2.45 | 490 | 0.646 | 0.02090091 | 490 | 0.01640091 | 0.6972072 | 0.7078022 | -0.5139229 | 483.71206 | 2.4185603
2.5 | 500 | 0.643 | 0.02139897 | 500 | 0.01689897 | 0.6964974 | 0.7073634 | -0.5143617 | 494.91406 | 2.4745703
2.56 | 512 | 0.64 | 0.02111426 | 512 | 0.01661426 | 0.6940525 | 0.7046856 | -0.5170395 | 505.19956 | 2.5259978
2.61 | 522 | 0.637 | 0.02089146 | 522 | 0.01639146 | 0.6915267 | 0.7019681 | -0.5197571 | 515.79052 | 2.5789526
2.66 | 532 | 0.634 | 0.02088642 | 532 | 0.01638642 | 0.6895579 | 0.6999469 | -0.5217783 | 526.17792 | 2.6308896
2.71 | 542 | 0.631 | 0.02163969 | 542 | 0.01713969 | 0.6896435 | 0.7004587 | -0.5212665 | 536.25972 | 2.6812986
2.76 | 552 | 0.629 | 0.02085368 | 552 | 0.01635368 | 0.6865562 | 0.6968426 | -0.5248825 | 546.74888 | 2.7337444
2.81 | 562 | 0.626 | 0.02042404 | 562 | 0.01592404 | 0.6833915 | 0.69336 | -0.5283652 | 557.33994 | 2.7866997
2.87 | 574 | 0.623 | 0.02127383 | 574 | 0.01677383 | 0.6840559 | 0.694506 | -0.5272192 | 567.62544 | 2.8381272
2.92 | 584 | 0.621 | 0.02156965 | 584 | 0.01706965 | 0.6839834 | 0.6945836 | -0.5271415 | 578.52198 | 2.8926099
2.97 | 594 | 0.618 | 0.02069188 | 594 | 0.01619188 | 0.6794549 | 0.6894615 | -0.5322637 | 589.11294 | 2.9455647
3.02 | 604 | 0.615 | 0.02107076 | 604 | 0.01657076 | 0.6786337 | 0.6888247 | -0.5329004 | 599.29664 | 2.9964832
3.07 | 614 | 0.613 | 0.02087909 | 614 | 0.01637909 | 0.6770988 | 0.6871392 | -0.534586 | 609.37846 | 3.0468923
3.13 | 626 | 0.61 | 0.02139942 | 626 | 0.01689942 | 0.6769802 | 0.6872888 | -0.5344363 | 619.4603 | 3.0973015
3.18 | 636 | 0.608 | 0.02168706 | 636 | 0.01718706 | 0.6769648 | 0.6874146 | -0.5343106 | 630.35684 | 3.1517842
3.23 | 646 | 0.605 | 0.02088872 | 646 | 0.01638872 | 0.6724706 | 0.6823857 | -0.5393394 | 640.43862 | 3.2021931
3.28 | 656 | 0.603 | 0.02038131 | 656 | 0.01588131 | 0.6698507 | 0.6794271 | -0.542298 | 651.74252 | 3.2587126
3.33 | 666 | 0.6 | 0.02090148 | 666 | 0.01640148 | 0.6696019 | 0.6794428 | -0.5422823 | 662.02798 | 3.3101399
3.38 | 676 | 0.597 | 0.02089936 | 676 | 0.01639936 | 0.6676398 | 0.6774303 | -0.5442949 | 672.7208 | 3.363604
3.43 | 686 | 0.595 | 0.02123693 | 686 | 0.01673693 | 0.6678427 | 0.6778012 | -0.543924 | 682.80264 | 3.4140132
3.49 | 698 | 0.592 | 0.02121634 | 698 | 0.01671634 | 0.666045 | 0.6759411 | -0.5457841 | 692.98632 | 3.4649316
3.54 | 708 | 0.59 | 0.02192089 | 708 | 0.01742089 | 0.6675999 | 0.6778783 | -0.5438469 | 703.06822 | 3.5153411
3.59 | 718 | 0.587 | 0.02134181 | 718 | 0.01684181 | 0.6636171 | 0.6735032 | -0.5482219 | 713.45552 | 3.5672776
3.64 | 728 | 0.585 | 0.02118257 | 728 | 0.01668257 | 0.6621046 | 0.6718639 | -0.5498613 | 723.53736 | 3.6176868
3.69 | 738 | 0.582 | 0.02070923 | 738 | 0.01620923 | 0.6584171 | 0.6678508 | -0.5538743 | 733.721 | 3.668605
3.74 | 748 | 0.58 | 0.02084983 | 748 | 0.01634983 | 0.6579784 | 0.6674613 | -0.5542639 | 744.21016 | 3.7210508
3.8 | 760 | 0.578 | 0.02178003 | 760 | 0.01728003 | 0.6607641 | 0.670752 | -0.5509732 | 754.39384 | 3.7719692
3.85 | 770 | 0.575 | 0.02163067 | 770 | 0.01713067 | 0.6582781 | 0.6681282 | -0.5535969 | 764.57754 | 3.8228877
3.9 | 780 | 0.573 | 0.02152289 | 780 | 0.01702289 | 0.6569393 | 0.6666934 | -0.5550318 | 774.86304 | 3.8743152
3.95 | 790 | 0.57 | 0.02099637 | 790 | 0.01649637 | 0.6529357 | 0.6623386 | -0.5593866 | 785.14848 | 3.9257424
4 | 800 | 0.568 | 0.02120653 | 800 | 0.01670653 | 0.6528261 | 0.6623154 | -0.5594097 | 795.6377 | 3.9781885
4.05 | 810 | 0.565 | 0.02128704 | 810 | 0.01678704 | 0.6512125 | 0.6606972 | -0.5610279 | 806.12686 | 4.0306343
4.1 | 820 | 0.563 | 0.02156987 | 820 | 0.01706987 | 0.6514365 | 0.6610468 | -0.5606783 | 816.2087 | 4.0810435
4.16 | 832 | 0.561 | 0.02135146 | 832 | 0.01685146 | 0.6498221 | 0.6592758 | -0.5624494 | 826.49424 | 4.1324712
4.21 | 842 | 0.558 | 0.0221993 | 842 | 0.0176993 | 0.651459 | 0.6613352 | -0.5603899 | 836.57608 | 4.1828804
4.26 | 852 | 0.556 | 0.02134931 | 852 | 0.01684931 | 0.646948 | 0.6563163 | -0.5654089 | 846.65792 | 4.2332896
4.31 | 862 | 0.554 | 0.02121298 | 862 | 0.01671298 | 0.6454279 | 0.6546869 | -0.5670382 | 857.04522 | 4.2852261
4.37 | 874 | 0.551 | 0.02233623 | 874 | 0.01783623 | 0.6486093 | 0.6584371 | -0.563288 | 867.73808 | 4.3386904
4.42 | 884 | 0.549 | 0.02095336 | 884 | 0.01645336 | 0.6416138 | 0.6506467 | -0.5710784 | 877.81992 | 4.3890996
4.47 | 894 | 0.546 | 0.02204925 | 894 | 0.01754925 | 0.6445602 | 0.654142 | -0.5675831 | 887.90176 | 4.4395088
4.53 | 906 | 0.544 | 0.02171573 | 906 | 0.01721573 | 0.6423723 | 0.6517376 | -0.5699875 | 898.1873 | 4.4909365
4.58 | 916 | 0.542 | 0.02169617 | 916 | 0.01719617 | 0.6413685 | 0.6506888 | -0.5710363 | 909.18564 | 4.5459282
4.63 | 926 | 0.539 | 0.02190677 | 926 | 0.01740677 | 0.6404283 | 0.6498106 | -0.5719146 | 919.87852 | 4.5993926
4.68 | 936 | 0.537 | 0.02175609 | 936 | 0.01725609 | 0.6388185 | 0.648085 | -0.5736401 | 930.0621 | 4.6503105
4.73 | 946 | 0.534 | 0.02242949 | 946 | 0.01792949 | 0.6400915 | 0.6496658 | -0.5720593 | 940.55126 | 4.7027563
4.79 | 958 | 0.533 | 0.02154141 | 958 | 0.01704141 | 0.6361834 | 0.6452665 | -0.5764587 | 952.16064 | 4.7608032
4.84 | 968 | 0.53 | 0.02252338 | 968 | 0.01802338 | 0.6390132 | 0.6485655 | -0.5731596 | 962.75166 | 4.8137583
4.89 | 978 | 0.528 | 0.02160503 | 978 | 0.01710503 | 0.6336486 | 0.64268 | -0.5790451 | 973.54638 | 4.8677319
4.94 | 988 | 0.526 | 0.02235906 | 988 | 0.01785906 | 0.6364538 | 0.6458476 | -0.5758775 | 984.03564 | 4.9201782
4.99 | 998 | 0.524 | 0.0217084 | 998 | 0.0172084 | 0.6323249 | 0.6413421 | -0.580383 | 994.62656 | 4.9731328
5.05 | 1010 | 0.521 | 0.02225402 | 1010 | 0.01775402 | 0.6333828 | 0.6426327 | -0.5790925 | 1005.93038 | 5.0296519
5.1 | 1020 | 0.519 | 0.02203676 | 1020 | 0.01753676 | 0.6313875 | 0.640489 | -0.5812361 | 1016.52138 | 5.0826069
5.15 | 1030 | 0.517 | 0.02238717 | 1030 | 0.01788717 | 0.6322939 | 0.6415416 | -0.5801836 | 1027.31612 | 5.1365806
5.21 | 1042 | 0.514 | 0.02200328 | 1042 | 0.01750328 | 0.6286371 | 0.6376338 | -0.5840914 | 1037.4998 | 5.187499
5.26 | 1052 | 0.512 | 0.02229078 | 1052 | 0.01779078 | 0.6292495 | 0.6383584 | -0.5833667 | 1047.6834 | 5.238417
5.31 | 1062 | 0.51 | 0.02204913 | 1062 | 0.01754913 | 0.6270809 | 0.6360309 | -0.5856942 | 1057.76534 | 5.2888267
5.36 | 1072 | 0.508 | 0.02202762 | 1072 | 0.01752762 | 0.626068 | 0.634972 | -0.5867531 | 1069.3746 | 5.346873
5.41 | 1082 | 0.506 | 0.02176796 | 1082 | 0.01726796 | 0.6237647 | 0.6325023 | -0.5892229 | 1079.76202 | 5.3988101
5.48 | 1096 | 0.503 | 0.02218663 | 1096 | 0.01768663 | 0.6245827 | 0.6334791 | -0.5882461 | 1090.04756 | 5.4502378
5.53 | 1106 | 0.501 | 0.02234361 | 1106 | 0.01784361 | 0.6245602 | 0.6334998 | -0.5882253 | 1100.333 | 5.501665
5.58 | 1116 | 0.499 | 0.02194086 | 1116 | 0.01744086 | 0.62143 | 0.630133 | -0.5915922 | 1111.53496 | 5.5576748
5.63 | 1126 | 0.496 | 0.02266308 | 1126 | 0.01816308 | 0.6235931 | 0.632602 | -0.5891231 | 1122.12608 | 5.6106304
5.69 | 1138 | 0.494 | 0.02264226 | 1138 | 0.01814226 | 0.6228345 | 0.6317967 | -0.5899284 | 1132.30976 | 5.6615488
5.74 | 1148 | 0.492 | 0.02145605 | 1148 | 0.01695605 | 0.6151577 | 0.6235001 | -0.5982251 | 1143.00254 | 5.7150127
5.79 | 1158 | 0.49 | 0.02272169 | 1158 | 0.01822169 | 0.6215586 | 0.6304872 | -0.5912379 | 1153.08448 | 5.7654224
5.84 | 1168 | 0.488 | 0.02283627 | 1168 | 0.01833627 | 0.6213638 | 0.6303119 | -0.5914132 | 1164.28642 | 5.8214321
5.9 | 1180 | 0.485 | 0.02256098 | 1180 | 0.01806098 | 0.6181098 | 0.6268693 | -0.5948558 | 1174.77568 | 5.8738784
5.95 | 1190 | 0.483 | 0.0228319 | 1190 | 0.0183319 | 0.6188498 | 0.6277041 | -0.594021 | 1185.57032 | 5.9278516
6 | 1200 | 0.481 | 0.02224513 | 1200 | 0.01774513 | 0.6144708 | 0.6230062 | -0.598719 | 1195.65206 | 5.9782603
6.05 | 1210 | 0.479 | 0.02277129 | 1210 | 0.01827129 | 0.6167663 | 0.6255183 | -0.5962069 | 1206.03946 | 6.0301973
6.11 | 1222 | 0.477 | 0.02282169 | 1222 | 0.01832169 | 0.6164405 | 0.62518 | -0.5965452 | 1216.22314 | 6.0811157
6.16 | 1232 | 0.474 | 0.02233252 | 1232 | 0.01783252 | 0.6115683 | 0.6200209 | -0.6017042 | 1226.40674 | 6.1320337
6.21 | 1242 | 0.473 | 0.02308385 | 1242 | 0.01858385 | 0.6163507 | 0.6251409 | -0.5965843 | 1236.48868 | 6.1824434
6.27 | 1254 | 0.47 | 0.02248585 | 1254 | 0.01798585 | 0.6109863 | 0.6194396 | -0.6022855 | 1247.07968 | 6.2353984
6.32 | 1264 | 0.468 | 0.02315919 | 1264 | 0.01865919 | 0.6143661 | 0.6230986 | -0.5986266 | 1257.36504 | 6.2868252
6.37 | 1274 | 0.466 | 0.02308138 | 1274 | 0.01858138 | 0.6130284 | 0.6216873 | -0.6000378 | 1267.54874 | 6.3377437
6.42 | 1284 | 0.464 | 0.02228741 | 1284 | 0.01778741 | 0.6070852 | 0.6153386 | -0.6063866 | 1277.93604 | 6.3896802
6.47 | 1294 | 0.462 | 0.02303111 | 1294 | 0.01853111 | 0.6110113 | 0.6195726 | -0.6021525 | 1288.629 | 6.443145
6.53 | 1306 | 0.46 | 0.02348831 | 1306 | 0.01898831 | 0.6133787 | 0.6221133 | -0.5996118 | 1299.11816 | 6.4955908
6.58 | 1316 | 0.458 | 0.02262923 | 1316 | 0.01812923 | 0.6069004 | 0.6152035 | -0.6065216 | 1309.40362 | 6.5470181
6.63 | 1326 | 0.455 | 0.02375647 | 1326 | 0.01925647 | 0.6125054 | 0.6212671 | -0.6004581 | 1320.19834 | 6.6009917
6.68 | 1336 | 0.453 | 0.0229804 | 1336 | 0.0184804 | 0.6065091 | 0.6148807 | -0.6068444 | 1330.6875 | 6.6534375
6.73 | 1346 | 0.451 | 0.02284266 | 1346 | 0.01834266 | 0.6047311 | 0.6130036 | -0.6087215 | 1341.17666 | 6.7058833
6.78 | 1356 | 0.449 | 0.02334821 | 1356 | 0.01884821 | 0.6073009 | 0.6157637 | -0.6059614 | 1352.48046 | 6.7624023
6.83 | 1366 | 0.447 | 0.02255835 | 1366 | 0.01805835 | 0.6010735 | 0.6091456 | -0.6125795 | 1362.5623 | 6.8128115
6.88 | 1376 | 0.445 | 0.0231224 | 1376 | 0.0186224 | 0.6040821 | 0.6123691 | -0.6093561 | 1372.746 | 6.86373
6.94 | 1388 | 0.443 | 0.02291267 | 1388 | 0.01841267 | 0.6020139 | 0.6101707 | -0.6115544 | 1382.92958 | 6.9146479
6.99 | 1398 | 0.441 | 0.02317603 | 1398 | 0.01867603 | 0.6030005 | 0.6112366 | -0.6104885 | 1393.3169 | 6.9665845
7.04 | 1408 | 0.439 | 0.02292532 | 1408 | 0.01842532 | 0.6003943 | 0.608483 | -0.6132422 | 1403.60254 | 7.0180127
7.09 | 1418 | 0.437 | 0.02327945 | 1418 | 0.01877945 | 0.6020513 | 0.6102579 | -0.6114672 | 1413.88798 | 7.0694399
7.15 | 1430 | 0.434 | 0.02313652 | 1430 | 0.01863652 | 0.5994261 | 0.6075144 | -0.6142108 | 1424.17354 | 7.1208677
7.2 | 1440 | 0.432 | 0.02359609 | 1440 | 0.01909609 | 0.6018919 | 0.6101414 | -0.6115838 | 1434.45898 | 7.1722949
7.25 | 1450 | 0.43 | 0.02316554 | 1450 | 0.01866554 | 0.5979502 | 0.6059763 | -0.6157488 | 1444.84648 | 7.2242324
7.31 | 1462 | 0.428 | 0.024038 | 1462 | 0.019538 | 0.6037178 | 0.61208 | -0.6096451 | 1455.53926 | 7.2776963
7.36 | 1472 | 0.426 | 0.02287487 | 1472 | 0.01837487 | 0.594359 | 0.6021867 | -0.6195384 | 1465.621 | 7.328105
7.41 | 1482 | 0.424 | 0.02321753 | 1482 | 0.01871753 | 0.5960419 | 0.6039781 | -0.617747 | 1475.80458 | 7.3790229
7.46 | 1492 | 0.422 | 0.02334983 | 1492 | 0.01884983 | 0.5961897 | 0.6041444 | -0.6175808 | 1486.29384 | 7.4314692
7.52 | 1504 | 0.42 | 0.02308961 | 1504 | 0.01858961 | 0.5936339 | 0.6014415 | -0.6202836 | 1496.88486 | 7.4844243
7.57 | 1514 | 0.418 | 0.02444537 | 1514 | 0.01994537 | 0.6030515 | 0.6113886 | -0.6103365 | 1506.9666 | 7.534833
7.62 | 1524 | 0.416 | 0.02307135 | 1524 | 0.01857135 | 0.5918037 | 0.5995294 | -0.6221957 | 1517.76142 | 7.5888071
7.67 | 1534 | 0.413 | 0.0237929 | 1534 | 0.0192929 | 0.5954915 | 0.6034595 | -0.6182656 | 1528.55616 | 7.6427808
7.72 | 1544 | 0.411 | 0.02341685 | 1544 | 0.01891685 | 0.5917781 | 0.5995529 | -0.6221722 | 1538.8417 | 7.6942085
7.77 | 1554 | 0.409 | 0.02343933 | 1554 | 0.01893933 | 0.5911236 | 0.5988698 | -0.6228554 | 1548.92344 | 7.7446172
7.82 | 1564 | 0.407 | 0.02361766 | 1564 | 0.01911766 | 0.5916901 | 0.599471 | -0.6222542 | 1559.71816 | 7.7985908
7.87 | 1574 | 0.405 | 0.02412284 | 1574 | 0.01962284 | 0.5948468 | 0.602794 | -0.6189311 | 1569.7999 | 7.8489995
7.92 | 1584 | 0.403 | 0.02367999 | 1584 | 0.01917999 | 0.5905455 | 0.598275 | -0.6234501 | 1580.9001 | 7.9045005
7.98 | 1596 | 0.401 | 0.02378237 | 1596 | 0.01928237 | 0.5907833 | 0.5985155 | -0.6232096 | 1590.98194 | 7.9549097
8.03 | 1606 | 0.399 | 0.0238119 | 1606 | 0.0193119 | 0.5902096 | 0.597915 | -0.6238101 | 1601.26748 | 8.0063374
8.08 | 1616 | 0.397 | 0.02335664 | 1616 | 0.01885664 | 0.5857216 | 0.5932077 | -0.6285174 | 1612.26592 | 8.0613296
8.13 | 1626 | 0.395 | 0.02376626 | 1626 | 0.01926626 | 0.5882197 | 0.5958298 | -0.6258953 | 1622.55136 | 8.1127568
8.18 | 1636 | 0.393 | 0.0234815 | 1636 | 0.0189815 | 0.5850787 | 0.5925384 | -0.6291867 | 1632.73506 | 8.1636753
8.23 | 1646 | 0.39 | 0.02421257 | 1646 | 0.01971257 | 0.5892695 | 0.5969574 | -0.6247678 | 1643.42792 | 8.2171396
8.28 | 1656 | 0.388 | 0.02338164 | 1656 | 0.01888164 | 0.5816 | 0.5889261 | -0.6327991 | 1653.50976 | 8.2675488
8.34 | 1668 | 0.386 | 0.02417968 | 1668 | 0.01967968 | 0.5876585 | 0.5952549 | -0.6264703 | 1663.5916 | 8.317958
8.39 | 1678 | 0.384 | 0.02359801 | 1678 | 0.01909801 | 0.5819873 | 0.5893209 | -0.6324042 | 1674.08086 | 8.3704043
8.44 | 1688 | 0.382 | 0.0240571 | 1688 | 0.0195571 | 0.585042 | 0.5925128 | -0.6292124 | 1684.26446 | 8.4213223
8.49 | 1698 | 0.38 | 0.02362007 | 1698 | 0.01912007 | 0.5805344 | 0.5878 | -0.6339251 | 1694.55 | 8.47275
8.55 | 1710 | 0.378 | 0.02441133 | 1710 | 0.01991133 | 0.5867168 | 0.5942433 | -0.6274818 | 1704.83554 | 8.5241777
8.6 | 1720 | 0.375 | 0.02377548 | 1720 | 0.01927548 | 0.5794691 | 0.5866974 | -0.6350277 | 1715.3248 | 8.576624
8.65 | 1730 | 0.373 | 0.02424615 | 1730 | 0.01974615 | 0.5827292 | 0.5900945 | -0.6316307 | 1725.61016 | 8.6280508
8.71 | 1742 | 0.371 | 0.02394501 | 1742 | 0.01944501 | 0.579561 | 0.5867751 | -0.6349501 | 1735.79376 | 8.6789688
8.76 | 1752 | 0.369 | 0.02406876 | 1752 | 0.01956876 | 0.5798423 | 0.5870632 | -0.634662 | 1746.283 | 8.731415
8.81 | 1762 | 0.367 | 0.02440095 | 1762 | 0.01990095 | 0.5819724 | 0.589276 | -0.6324491 | 1756.4666 | 8.782333
8.87 | 1774 | 0.365 | 0.02434028 | 1774 | 0.01984028 | 0.5808982 | 0.5881399 | -0.6335852 | 1766.54844 | 8.8327422
8.92 | 1784 | 0.362 | 0.02376594 | 1784 | 0.01926594 | 0.5739922 | 0.5809665 | -0.6407587 | 1776.63028 | 8.8831514
8.97 | 1794 | 0.361 | 0.02431243 | 1794 | 0.01981243 | 0.5790825 | 0.5862348 | -0.6354904 | 1786.7121 | 8.9335605
9.02 | 1804 | 0.358 | 0.02424492 | 1804 | 0.01974492 | 0.5766891 | 0.5837578 | -0.6379673 | 1796.79394 | 8.9839697
9.07 | 1814 | 0.356 | 0.02432944 | 1814 | 0.01982944 | 0.576668 | 0.5837273 | -0.6379978 | 1807.38496 | 9.0369248
9.12 | 1824 | 0.354 | 0.02473657 | 1824 | 0.02023657 | 0.5795975 | 0.5867613 | -0.6349639 | 1817.4668 | 9.087334
9.17 | 1834 | 0.352 | 0.02427547 | 1834 | 0.01977547 | 0.5746061 | 0.5815671 | -0.6401581 | 1828.36348 | 9.1418174
9.22 | 1844 | 0.35 | 0.02418883 | 1844 | 0.01968883 | 0.573021 | 0.5799121 | -0.6418131 | 1838.54688 | 9.1927344
9.28 | 1856 | 0.348 | 0.02459159 | 1856 | 0.02009159 | 0.5762099 | 0.5832018 | -0.6385233 | 1849.03614 | 9.2451807
9.33 | 1866 | 0.346 | 0.02487228 | 1866 | 0.02037228 | 0.5780584 | 0.5851072 | -0.6366179 | 1859.11796 | 9.2955898
9.38 | 1876 | 0.343 | 0.02499474 | 1876 | 0.02049474 | 0.5774507 | 0.5844804 | -0.6372448 | 1870.1164 | 9.350582
9.43 | 1886 | 0.341 | 0.02505173 | 1886 | 0.02055173 | 0.5772378 | 0.584246 | -0.6374792 | 1880.60546 | 9.4030273
9.48 | 1896 | 0.339 | 0.0245658 | 1896 | 0.0200658 | 0.5718838 | 0.5786861 | -0.643039 | 1890.99296 | 9.4549648
9.53 | 1906 | 0.337 | 0.02429625 | 1906 | 0.01979625 | 0.5685433 | 0.5752146 | -0.6465106 | 1901.0748 | 9.505374
9.58 | 1916 | 0.335 | 0.02401649 | 1916 | 0.01951649 | 0.565078 | 0.571616 | -0.6501092 | 1911.15664 | 9.5557832
9.63 | 1926 | 0.333 | 0.02495005 | 1926 | 0.02045005 | 0.5732689 | 0.5800788 | -0.6416463 | 1921.74746 | 9.6087373
9.69 | 1938 | 0.33 | 0.02474694 | 1938 | 0.02024694 | 0.5697978 | 0.5764793 | -0.6452459 | 1931.93126 | 9.6596563
9.74 | 1948 | 0.328 | 0.02479771 | 1948 | 0.02029771 | 0.5695297 | 0.5761874 | -0.6455378 | 1942.42032 | 9.7121016
9.79 | 1958 | 0.327 | 0.02455391 | 1958 | 0.02005391 | 0.5673828 | 0.5739404 | -0.6477847 | 1952.70606 | 9.7635303
9.84 | 1968 | 0.324 | 0.02487 | 1968 | 0.02037 | 0.5687208 | 0.5753207 | -0.6464045 | 1962.88946 | 9.8144473
9.9 | 1980 | 0.322 | 0.02434825 | 1980 | 0.01984825 | 0.5630476 | 0.5694388 | -0.6522864 | 1973.07324 | 9.8653662
9.95 | 1990 | 0.32 | 0.02544496 | 1990 | 0.02094496 | 0.5731774 | 0.5798797 | -0.6418454 | 1983.25684 | 9.9162842
10 | 2000 | 0.317 | 0.02464304 | 2000 | 0.02014304 | 0.5634304 | 0.5698158 | -0.6519094 | 1993.64434 | 9.9682217
10 | 2000 | 0.315 | 0.02476062 | 2000 | 0.02026062 | 0.5626062 | 0.5689882 | -0.6527369 | 2004.2352 | 10.021176
10.1 | 2020 | 0.313 | 0.02476062 | 2020 | 0.02026062 | 0.5630822 | 0.5694238 | -0.6523014 | 2014.419 | 10.072095
10.2 | 2040 | 0.311 | 0.024 | 2040 | 0.02037 | 0.5558 | 0.5621351 | -0.6595901 | 2024.6026 | 10.123013
10.2 | 2040 | 0.309 | 0.024 | 2040 | 0.01984825 | 0.5538 | 0.5599331 | -0.661792 | 2035.0918 | 10.175459
10.3 | 2060 | 0.306 | 0.024 | 2060 | 0.02094496 | 0.5532 | 0.5596092 | -0.662116 | 2045.1734 | 10.225867
10.3 | 2060 | 0.304 | 0.024 | 2060 | 0.02014304 | 0.5512 | 0.5573235 | -0.6644017 | 2056.07 | 10.28035
10.4 | 2080 | 0.301 | 0.024 | 2080 | 0.01974492 | 0.5506 | 0.5565432 | -0.6651819 | 2066.1518 | 10.330759
10.4 | 2080 | 0.299 | 0.024 | 2080 | 0.01982944 | 0.5486 | 0.554529 | -0.6671961 | 2076.2338 | 10.381169
10.5 | 2100 | 0.297 | 0.024 | 2100 | 0.02023657 | 0.549 | 0.5550103 | -0.6667149 | 2086.5194 | 10.432597
10.5 | 2100 | 0.295 | 0.024 | 2100 | 0.01977547 | 0.547 | 0.5528338 | -0.6688914 | 2097.1102 | 10.485551
10.6 | 2120 | 0.293 | 0.024 | 2120 | 0.01968883 | 0.5474 | 0.5531688 | -0.6685563 | 2107.294 | 10.53647
10.6 | 2120 | 0.291 | 0.024 | 2120 | 0.02009159 | 0.5454 | 0.5512467 | -0.6704785 | 2117.4776 | 10.587388
10.7 | 2140 | 0.288 | 0.024 | 2140 | 0.02037228 | 0.5448 | 0.5506672 | -0.6710579 | 2127.6614 | 10.638307
10.7 | 2140 | 0.286 | 0.024 | 2140 | 0.0200658 | 0.5428 | 0.5485388 | -0.6731863 | 2138.6596 | 10.693298
10.8 | 2160 | 0.284 | 0.024 | 2160 | 0.01979625 | 0.5432 | 0.5488221 | -0.672903 | 2149.3524 | 10.746762
10.8 | 2160 | 0.282 | 0.024 | 2160 | 0.01951649 | 0.5412 | 0.5467036 | -0.6750215 | 2159.4342 | 10.797171
10.9 | 2180 | 0.279 | 0.024 | 2180 | 0.02045005 | 0.5406 | 0.5463056 | -0.6754196 | 2170.0252 | 10.850126
10.9 | 2180 | 0.277 | 0.024 | 2180 | 0.02024694 | 0.5386 | 0.5442084 | -0.6775168 | 2180.107 | 10.900535
11 | 2200 | 0.275 | 0.024 | 2200 | 0.02029771 | 0.539 | 0.5445819 | -0.6771433 | 2190.6982 | 10.953491
11 | 2200 | 0.272 | 0.024 | 2200 | 0.02094496 | 0.536 | 0.541697 | -0.6800281 | 2200.78 | 11.0039
11.1 | 2220 | 0.27 | 0.024 | 2220 | 0.02014304 | 0.5364 | 0.5418386 | -0.6798865 | 2211.0654 | 11.055327
11.1 | 2220 | 0.268 | 0.024 | 2220 | 0.01974492 | 0.5344 | 0.5396916 | -0.6820335 | 2221.147 | 11.105735
11.2 | 2240 | 0.265 | 0.024 | 2240 | 0.01982944 | 0.5338 | 0.5390548 | -0.6826703 | 2231.6364 | 11.158182
11.2 | 2240 | 0.263 | 0.024 | 2240 | 0.02023657 | 0.5318 | 0.5371222 | -0.6846029 | 2241.82 | 11.2091
11.3 | 2260 | 0.261 | 0.024 | 2260 | 0.01977547 | 0.5322 | 0.5373614 | -0.6843638 | 2252.3092 | 11.261546
11.4 | 2280 | 0.259 | 0.024 | 2280 | 0.01968883 | 0.5326 | 0.5376994 | -0.6840257 | 2262.493 | 11.312465
11.4 | 2280 | 0.256 | 0.024 | 2280 | 0.02009159 | 0.5296 | 0.5347434 | -0.6869817 | 2272.982 | 11.36491
11.5 | 2300 | 0.254 | 0.024 | 2300 | 0.02094496 | 0.53 | 0.53532 | -0.6864051 | 2283.1658 | 11.415829
11.5 | 2300 | 0.252 | 0.024 | 2300 | 0.02014304 | 0.528 | 0.533076 | -0.6886491 | 2293.4512 | 11.467256
11.5 | 2300 | 0.252 | 0.024 | 2300 | 0.01974492 | 0.528 | 0.5329757 | -0.6887494 | 2303.5332 | 11.517666
[9 empty] | 2314.1242 | 11.570621
[9 empty] | 2325.4282 | 11.627141
[9 empty] | 2335.8152 | 11.679076
[9 empty] | 2345.9988 | 11.729994
[9 empty] | 2356.7938 | 11.783969
[9 empty] | 2366.8756 | 11.834378
[9 empty] | 2377.0594 | 11.885297
[9 empty] | 2387.141 | 11.935705
[9 empty] | 2394.066 | 11.97033