## Sheet1
Overpotential Calculation | [15 empty] | T | Log() | P_H2 | P_O2
Raw |  |  |  |  | mA/cm2 |  | mW/cm2 |  | Total Opot |  |  | Erev | 1.221725 |  |  | 353 | 225.9349 | 250 | 250 |  |  | EIS
I | V | P | IR |  | I | V | P |  | Ln(i) | Total Opot |  | Kin Opot | Ohmic | proton | Mass |  |  |  |  | x | y | X | Y | -0.52979 | intercept
0.044283 | 0.92956 | 0.04116370548 | 0.016 | 0.0036 | 8.8566 | -0.92956 | -8.232741096 | 1 | -4.726592 | -0.2921652 | 1 | 0.3290472 | 0.000708528 | 0.0001594188 | -0.03775 | Intercept | -0.56221 |  |  | -6 | -0.26623 | 0 | -0.52979 | 15.08879 | slope
0.1013063 | 0.87972 | 0.08912118 | 0.016 | 0.0036 | 20.26126 | -0.87972 | -17.82424 | 1 | -3.899045 | -0.3420052 | 1 | 0.3698701 | 0.0016209008 | 0.00036470268 | -0.02985058 | Slope | -0.04933 |  |  | -5.9 | -0.271163 | 0.01 | -0.3789021
0.1623616 | 0.83218 | 0.1351141 | 0.016 | 0.0036 | 32.47232 | -0.83218 | -27.02282 | 1 | -3.427367 | -0.3895452 | 1 | 0.393138 | 0.0025977856 | 0.00058450176 | -0.006775109 |  |  |  |  | -5.8 | -0.276096 | 0.02 | -0.2280142 | y=0
0.22111285 | 0.81347 | 0.1798687 | 0.016 | 0.0036 | 44.22257 | -0.81347 | -35.97373 | 1 | -3.11852 | -0.4082552 | 1 | 0.4083734 | 0.0035378056 | 0.00079600626 | -0.004452069 |  |  |  |  | -5.7 | -0.281029 | 0.03 | -0.0771263 | x= | 0.0351115
0.27986415 | 0.80127 | 0.2242467 | 0.016 | 0.0036 | 55.97283 | -0.80127 | -44.84935 | 1 | -2.882889 | -0.4204552 | 1 | 0.4199971 | 0.0044778264 | 0.00100751094 | -0.005027277 |  |  |  |  | -5.6 | -0.285962 | 0.04 | 0.0737616
0.3368875 | 0.79224 | 0.266895753 | 0.016 | 0.0036 | 67.3775 | -0.79224 | -53.3791506 | 1 | -2.697444 | -0.4294852 | 1 | 0.4291451 | 0.0053902 | 0.001212795 | -0.006262924 |  |  |  |  | -5.5 | -0.290895 | 0.05 | 0.2246495 | y intercept EIS | 0.03394
0.39967075 | 0.78498 | 0.3137335 | 0.016 | 0.0036 | 79.93415 | -0.78498 | -62.74671 | 1 | -2.526552 | -0.4367452 | 1 | 0.4375752 | 0.006394732 | 0.0014388147 | -0.008663579 |  |  |  |  | -5.4 | -0.295828 | 0.06 | 0.3755374
0.45727 | 0.77783 | 0.3556783241 | 0.016 | 0.0036 | 91.454 | -0.77783 | -71.13566482 | 1 | -2.391919 | -0.4438952 | 1 | 0.4442166 | 0.00731632 | 0.001646172 | -0.009283968 |  |  |  |  | -5.3 | -0.300761 | 0.07 | 0.5264253 | R= | 0.001171497
0.51429335 | 0.77194 | 0.3970036 | 0.016 | 0.0036 | 102.85867 | -0.77194 | -79.40072 | 1 | -2.274399 | -0.4497852 | 1 | 0.4500139 | 0.0082286936 | 0.00185145606 | -0.01030888 |  |  |  |  | -5.2 | -0.305694 | 0.08 | 0.6773132 |  | 0.00351449
0.57419665 | 0.76624 | 0.4399724 | 0.016 | 0.0036 | 114.83933 | -0.76624 | -87.99449 | 1 | -2.164221 | -0.4554852 | 1 | 0.455449 | 0.0091871464 | 0.00206710794 | -0.01121807 |  |  |  |  | -5.1 | -0.310627 | 0.09 | 0.8282011
0.63640395 | 0.76136 | 0.4845325 | 0.016 | 0.0036 | 127.28079 | -0.76136 | -96.9065 | 1 | -2.06136 | -0.4603652 | 1 | 0.4605231 | 0.0101824632 | 0.00229105422 | -0.01263149 |  |  |  |  | -5 | -0.31556 | 0.1 | 0.979089
0.69515525 | 0.75616 | 0.5256486 | 0.016 | 0.0036 | 139.03105 | -0.75616 | -105.1297 | 1 | -1.973058 | -0.4655652 | 1 | 0.464879 | 0.011122484 | 0.0025025589 | -0.01293894 |  |  |  |  | -4.9 | -0.320493 | 0.11 | 1.1299769
0.7521785 | 0.75188 | 0.565548 | 0.016 | 0.0036 | 150.4357 | -0.75188 | -113.1096 | 1 | -1.89422 | -0.4698452 | 1 | 0.4687682 | 0.012034856 | 0.0027078426 | -0.0136657 |  |  |  |  | -4.8 | -0.325426 | 0.12 | 1.2808648
0.8092018 | 0.74743 | 0.6048217 | 0.016 | 0.0036 | 161.84036 | -0.74743 | -120.9643 | 1 | -1.821145 | -0.4742952 | 1 | 0.4723729 | 0.0129472288 | 0.00291312648 | -0.01393813 |  |  |  |  | -4.7 | -0.330359 | 0.13 | 1.4317527
0.86622515 | 0.74364 | 0.6441597 | 0.016 | 0.0036 | 173.24503 | -0.74364 | -128.8319 | 1 | -1.753048 | -0.4780852 | 1 | 0.4757321 | 0.0138596024 | 0.00311841054 | -0.01462499 |  |  |  |  | -4.6 | -0.335292 | 0.14 | 1.5826406
0.9238244 | 0.73943 | 0.6831035 | 0.016 | 0.0036 | 184.76488 | -0.73943 | -136.6207 | 1 | -1.688671 | -0.4822952 | 1 | 0.4789079 | 0.0147811904 | 0.00332576784 | -0.01471966 |  |  |  |  | -4.5 | -0.340225 | 0.15 | 1.7335285
0.98084775 | 0.73584 | 0.721747 | 0.016 | 0.0036 | 196.16955 | -0.73584 | -144.3494 | 1 | -1.628776 | -0.4858852 | 1 | 0.4818625 | 0.015693564 | 0.0035310519 | -0.01520195 |  |  |  |  | -4.4 | -0.345158 | 0.16 | 1.8844164
1.03902305 | 0.73185 | 0.760409 | 0.016 | 0.0036 | 207.80461 | -0.73185 | -152.0818 | 1 | -1.571157 | -0.4898752 | 1 | 0.4847048 | 0.0166243688 | 0.00374048298 | -0.01519452 |  |  |  |  | -4.3 | -0.350091 | 0.17 | 2.0353043
1.0960464 | 0.72878 | 0.7987767 | 0.016 | 0.0036 | 219.20928 | -0.72878 | -159.7553 | 1 | -1.517728 | -0.4929452 | 1 | 0.4873405 | 0.0175367424 | 0.00394576704 | -0.01587782 |  |  |  |  | -4.2 | -0.355024 | 0.18 | 2.1861922
1.1536457 | 0.725 | 0.8363931325 | 0.016 | 0.0036 | 230.72914 | -0.725 | -167.2786265 | 1 | -1.466511 | -0.4967252 | 1 | 0.489867 | 0.0184583312 | 0.00415312452 | -0.01575333 |  |  |  |  | -4.1 | -0.359957 | 0.19 | 2.3370801
1.21527705 | 0.72191 | 0.8773207 | 0.016 | 0.0036 | 243.05541 | -0.72191 | -175.4641 | 1 | -1.414466 | -0.4998152 | 1 | 0.4924344 | 0.0194444328 | 0.00437499738 | -0.01643868 |  |  |  |  | -4 | -0.36489 | 0.2 | 2.487968
1.2723002 | 0.7183 | 0.9138932 | 0.016 | 0.0036 | 254.46004 | -0.7183 | -182.7786 | 1 | -1.368611 | -0.5034252 | 1 | 0.4946964 | 0.0203568032 | 0.00458028072 | -0.01620833 |  |  |  |  | -3.9 | -0.369823 | 0.21 | 2.6388559
1.33277965 | 0.71485 | 0.9527375 | 0.016 | 0.0036 | 266.55593 | -0.71485 | -190.5475 | 1 | -1.322171 | -0.5068752 | 1 | 0.4969873 | 0.0213244744 | 0.00479800674 | -0.01623462 |  |  |  |  | -3.8 | -0.374756 | 0.22 | 2.7897438
1.39210685 | 0.71155 | 0.9905536 | 0.016 | 0.0036 | 278.42137 | -0.71155 | -198.1107 | 1 | -1.27862 | -0.5101752 | 1 | 0.4991357 | 0.0222737096 | 0.00501158466 | -0.01624584 |  |  |  |  | -3.7 | -0.379689 | 0.23 | 2.9406317
1.45143415 | 0.708 | 1.027615 | 0.016 | 0.0036 | 290.28683 | -0.708 | -205.5231 | 1 | -1.236886 | -0.5137252 | 1 | 0.5011944 | 0.0232229464 | 0.00522516294 | -0.01591738 |  |  |  |  | -3.6 | -0.384622 | 0.24 | 3.0915196
1.51018545 | 0.70499 | 1.064666 | 0.016 | 0.0036 | 302.03709 | -0.70499 | -212.9331 | 1 | -1.197205 | -0.5167352 | 1 | 0.5031519 | 0.0241629672 | 0.00543666762 | -0.01601634 |  |  |  |  | -3.5 | -0.389555 | 0.25 | 3.2424075
1.56720895 | 0.70192 | 1.100055 | 0.016 | 0.0036 | 313.44179 | -0.70192 | -220.0111 | 1 | -1.160142 | -0.5198052 | 1 | 0.5049802 | 0.0250753432 | 0.00564195222 | -0.01589236 |  |  |  |  | -3.4 | -0.394488 | 0.26 | 3.3932954
1.6242321 | 0.69872 | 1.134883 | 0.016 | 0.0036 | 324.84642 | -0.69872 | -226.9767 | 1 | -1.124403 | -0.5230052 | 1 | 0.5067432 | 0.0259877136 | 0.00584723556 | -0.01557301 |  |  |  |  | -3.3 | -0.399421 | 0.27 | 3.5441833
1.68125545 | 0.69571 | 1.169666 | 0.016 | 0.0036 | 336.25109 | -0.69571 | -233.9332 | 1 | -1.089897 | -0.5260152 | 1 | 0.5084454 | 0.0269000872 | 0.00605251962 | -0.01538283 |  |  |  |  | -3.2 | -0.404354
1.74058265 | 0.6929 | 1.20605 | 0.016 | 0.0036 | 348.11653 | -0.6929 | -241.2099 | 1 | -1.055218 | -0.5288252 | 1 | 0.5101561 | 0.0278493224 | 0.00626609754 | -0.01544636 |  |  |  |  | -3.1 | -0.409287
1.8039417 | 0.6898 | 1.244359 | 0.016 | 0.0036 | 360.78834 | -0.6898 | -248.8718 | 1 | -1.019464 | -0.5319252 | 1 | 0.5119199 | 0.0288630672 | 0.00649419012 | -0.01535196 |  |  |  |  | -3 | -0.41422
1.86269315 | 0.68671 | 1.27913 | 0.016 | 0.0036 | 372.53863 | -0.68671 | -255.826 | 1 | -0.9874145 | -0.5350152 | 1 | 0.5135008 | 0.0298030904 | 0.00670569534 | -0.01499447 |  |  |  |  | -2.9 | -0.419153
1.9202925 | 0.68371 | 1.312923 | 0.016 | 0.0036 | 384.0585 | -0.68371 | -262.5846 | 1 | -0.9569604 | -0.5380152 | 1 | 0.5150031 | 0.03072468 | 0.006913053 | -0.01462572 |  |  |  |  | -2.8 | -0.424086
1.9790438 | 0.68101 | 1.347749 | 0.016 | 0.0036 | 395.80876 | -0.68101 | -269.5497 | 1 | -0.9268241 | -0.5407152 | 1 | 0.5164898 | 0.0316647008 | 0.00712455768 | -0.01456387 |  |  |  |  | -2.7 | -0.429019
2.03606695 | 0.67821 | 1.380881 | 0.016 | 0.0036 | 407.21339 | -0.67821 | -276.1762 | 1 | -0.8984179 | -0.5435152 | 1 | 0.517891 | 0.0325770712 | 0.00732984102 | -0.0142828 |  |  |  |  | -2.6 | -0.433952
2.0971222 | 0.67552 | 1.416648 | 0.016 | 0.0036 | 419.42444 | -0.67552 | -283.3296 | 1 | -0.8688719 | -0.5462052 | 1 | 0.5193485 | 0.0335539552 | 0.00754963992 | -0.01424699 |  |  |  |  | -2.5 | -0.438885
2.1541456 | 0.67228 | 1.448189 | 0.016 | 0.0036 | 430.82912 | -0.67228 | -289.6378 | 1 | -0.8420437 | -0.5494452 | 1 | 0.520672 | 0.0344663296 | 0.00775492416 | -0.01344808 |  |  |  |  | -2.4 | -0.443818
2.212321 | 0.66974 | 1.48168 | 0.016 | 0.0036 | 442.4642 | -0.66974 | -296.336 | 1 | -0.8153957 | -0.5519852 | 1 | 0.5219865 | 0.035397136 | 0.0079643556 | -0.01336287 |  |  |  |  | -2.3 | -0.448751
2.2710723 | 0.66695 | 1.514692 | 0.016 | 0.0036 | 454.21446 | -0.66695 | -302.9383 | 1 | -0.7891858 | -0.5547752 | 1 | 0.5232795 | 0.0363371568 | 0.00817586028 | -0.01301733 |  |  |  |  | -2.2 | -0.453684
2.3303995 | 0.66422 | 1.547898 | 0.016 | 0.0036 | 466.0799 | -0.66422 | -309.5796 | 1 | -0.7633982 | -0.5575052 | 1 | 0.5245516 | 0.037286392 | 0.0083894382 | -0.01272225 |  |  |  |  | -2.1 | -0.458617
2.3874231 | 0.66178 | 1.579949 | 0.016 | 0.0036 | 477.48462 | -0.66178 | -315.9898 | 1 | -0.7392233 | -0.5599452 | 1 | 0.5257441 | 0.0381987696 | 0.00859472316 | -0.01259245 |  |  |  |  | -2 | -0.46355
2.44444645 | 0.65928 | 1.611575 | 0.016 | 0.0036 | 488.88929 | -0.65928 | -322.3149 | 1 | -0.7156192 | -0.5624452 | 1 | 0.5269085 | 0.0391111432 | 0.00880000722 | -0.0123745 |  |  |  |  | -1.9 | -0.468483
2.50377365 | 0.65646 | 1.643627 | 0.016 | 0.0036 | 500.75473 | -0.65646 | -328.7255 | 1 | -0.6916389 | -0.5652652 | 1 | 0.5280915 | 0.0400603784 | 0.00901358514 | -0.01190027 |  |  |  |  | -1.8 | -0.473416
2.5613728 | 0.65398 | 1.675087 | 0.016 | 0.0036 | 512.27456 | -0.65398 | -335.0173 | 1 | -0.6688945 | -0.5677452 | 1 | 0.5292134 | 0.0409819648 | 0.00922094208 | -0.01167119 |  |  |  |  | -1.7 | -0.478349
2.6189722 | 0.65146 | 1.706156 | 0.016 | 0.0036 | 523.79444 | -0.65146 | -341.2311 | 1 | -0.646656 | -0.5702652 | 1 | 0.5303105 | 0.0419035552 | 0.00942829992 | -0.01137716 |  |  |  |  | -1.6 | -0.483282
2.6759956 | 0.64881 | 1.736213 | 0.016 | 0.0036 | 535.19912 | -0.64881 | -347.2425 | 1 | -0.6251164 | -0.5729152 | 1 | 0.531373 | 0.0428159296 | 0.00963358416 | -0.01090737 |  |  |  |  | -1.5 | -0.488215
2.73301895 | 0.64631 | 1.766377 | 0.016 | 0.0036 | 546.60379 | -0.64631 | -353.2755 | 1 | -0.6040311 | -0.5754152 | 1 | 0.5324131 | 0.0437283032 | 0.00983886822 | -0.01056517 |  |  |  |  | -1.4 | -0.493148
2.79234615 | 0.64388 | 1.797936 | 0.016 | 0.0036 | 558.46923 | -0.64388 | -359.5872 | 1 | -0.5825558 | -0.5778452 | 1 | 0.5334725 | 0.0446775384 | 0.01005244614 | -0.01035736 |  |  |  |  | -1.3 | -0.498081
2.8493692 | 0.64114 | 1.826845 | 0.016 | 0.0036 | 569.87384 | -0.64114 | -365.3689 | 1 | -0.5623403 | -0.5805852 | 1 | 0.5344698 | 0.0455899072 | 0.01025772912 | -0.009732239 |  |  |  |  | -1.2 | -0.503014
2.9110009 | 0.6387 | 1.859256 | 0.016 | 0.0036 | 582.20018 | -0.6387 | -371.8513 | 1 | -0.5409409 | -0.5830252 | 1 | 0.5355254 | 0.0465760144 | 0.01047960324 | -0.009555849 |  |  |  |  | -1.1 | -0.507947
2.9709039 | 0.6362 | 1.890089 | 0.016 | 0.0036 | 594.18078 | -0.6362 | -378.0178 | 1 | -0.5205717 | -0.5855252 | 1 | 0.5365302 | 0.0475344624 | 0.01069525404 | -0.009234765 |  |  |  |  | -1 | -0.51288
3.02792725 | 0.63334 | 1.917707 | 0.016 | 0.0036 | 605.58545 | -0.63334 | -383.5415 | 1 | -0.5015596 | -0.5883852 | 1 | 0.5374681 | 0.048446836 | 0.0109005381 | -0.008430287 |  |  |  |  | -0.9 | -0.517813
3.08552665 | 0.63106 | 1.947152 | 0.016 | 0.0036 | 617.10533 | -0.63106 | -389.4305 | 1 | -0.4827156 | -0.5906652 | 1 | 0.5383976 | 0.0493684264 | 0.01110789594 | -0.008208812 |  |  |  |  | -0.8 | -0.522746
3.1425498 | 0.62856 | 1.975281 | 0.016 | 0.0036 | 628.50996 | -0.62856 | -395.0562 | 1 | -0.4644034 | -0.5931652 | 1 | 0.539301 | 0.0502807968 | 0.01131317928 | -0.007729804 |  |  |  |  | -0.7 | -0.527679
3.20245335 | 0.62621 | 2.005408 | 0.016 | 0.0036 | 640.49067 | -0.62621 | -401.0817 | 1 | -0.4455207 | -0.5955152 | 1 | 0.5402325 | 0.0512392536 | 0.01152883206 | -0.007485397 |  |  |  |  | -0.6 | -0.532612
3.2606283 | 0.62351 | 2.033034 | 0.016 | 0.0036 | 652.12566 | -0.62351 | -406.6069 | 1 | -0.427518 | -0.5982152 | 1 | 0.5411205 | 0.0521700528 | 0.01173826188 | -0.0068137 |  |  |  |  | -0.5 | -0.537545
3.31880395 | 0.62114 | 2.061442 | 0.016 | 0.0036 | 663.76079 | -0.62114 | -412.2884 | 1 | -0.4098335 | -0.6005852 | 1 | 0.5419929 | 0.0531008632 | 0.01194769422 | -0.006456322 |  |  |  |  | -0.4 | -0.542478
3.3769792 | 0.61871 | 2.089371 | 0.016 | 0.0036 | 675.39584 | -0.61871 | -417.8742 | 1 | -0.3924563 | -0.6030152 | 1 | 0.5428501 | 0.0540316672 | 0.01215712512 | -0.00602377 |  |  |  |  | -0.3 | -0.547411
3.4340025 | 0.61634 | 2.116513 | 0.016 | 0.0036 | 686.8005 | -0.61634 | -423.3026 | 1 | -0.3757114 | -0.6053852 | 1 | 0.5436762 | 0.05494404 | 0.012362409 | -0.005597453 |  |  |  |  | -0.2 | -0.552344
3.4939056 | 0.61395 | 2.145083 | 0.016 | 0.0036 | 698.78112 | -0.61395 | -429.0167 | 1 | -0.3584177 | -0.6077752 | 1 | 0.5445293 | 0.0559024896 | 0.01257806016 | -0.005234652 |  |  |  |  | -0.1 | -0.557277
3.55150495 | 0.61147 | 2.171639 | 0.016 | 0.0036 | 710.30099 | -0.61147 | -434.3277 | 1 | -0.3420665 | -0.6102552 | 1 | 0.5453359 | 0.0568240792 | 0.01278541782 | -0.004690206 |  |  |  |  | -2.04281e-14 | -0.56221
3.61083215 | 0.60898 | 2.198925 | 0.016 | 0.0036 | 722.16643 | -0.60898 | -439.7849 | 1 | -0.3254997 | -0.6127452 | 1 | 0.5461531 | 0.0577733144 | 0.01299899574 | -0.00418026 |  |  |  |  | 0.1 | -0.567143
3.66785555 | 0.60667 | 2.225178 | 0.016 | 0.0036 | 733.57111 | -0.60667 | -445.0356 | 1 | -0.3098307 | -0.6150552 | 1 | 0.546926 | 0.0586856888 | 0.01320427998 | -0.003760867 |  |  |  |  | 0.2 | -0.572076
3.7300627 | 0.60424 | 2.253853 | 0.016 | 0.0036 | 746.01254 | -0.60424 | -450.7706 | 1 | -0.2930129 | -0.6174852 | 1 | 0.5477557 | 0.0596810032 | 0.01342822572 | -0.003379752 |  |  |  |  | 0.3 | -0.577009
3.78708605 | 0.60165 | 2.2785 | 0.016 | 0.0036 | 757.41721 | -0.60165 | -455.7001 | 1 | -0.277841 | -0.6200752 | 1 | 0.5485041 | 0.0605933768 | 0.01363350978 | -0.002655836 |  |  |  |  | 0.4 | -0.581942
3.84526135 | 0.59926 | 2.304311 | 0.016 | 0.0036 | 769.05227 | -0.59926 | -460.8623 | 1 | -0.2625963 | -0.6224652 | 1 | 0.5492561 | 0.0615241816 | 0.01384294086 | -0.002158093 |  |  |  |  | 0.5 | -0.586875
3.9080443 | 0.597 | 2.333102 | 0.016 | 0.0036 | 781.60886 | -0.597 | -466.6205 | 1 | -0.2464008 | -0.6247252 | 1 | 0.550055 | 0.0625287088 | 0.01406895948 | -0.001927563 |  |  |  |  | 0.6 | -0.591808
3.96506765 | 0.59433 | 2.356559 | 0.016 | 0.0036 | 793.01353 | -0.59433 | -471.3117 | 1 | -0.231915 | -0.6273952 | 1 | 0.5507696 | 0.0634410824 | 0.01427424354 | -0.001089807 |  |  |  |  | 0.7 | -0.596741
4.02266705 | 0.59203 | 2.38154 | 0.016 | 0.0036 | 804.53341 | -0.59203 | -476.3079 | 1 | -0.2174928 | -0.6296952 | 1 | 0.5514811 | 0.0643626728 | 0.01448160138 | -0.0006302033 |  |  |  |  | 0.8 | -0.601674
4.08084235 | 0.5897 | 2.406473 | 0.016 | 0.0036 | 816.16847 | -0.5897 | -481.2945 | 1 | -0.2031345 | -0.6320252 | 1 | 0.5521894 | 0.0652934776 | 0.01469103246 | -0.000148734 |  |  |  |  | 0.9 | -0.606607
4.1378657 | 0.5877 | 2.431824 | 0.016 | 0.0036 | 827.57314 | -0.5877 | -486.3647 | 1 | -0.1892578 | -0.6340252 | 1 | 0.5528739 | 0.0662058512 | 0.01489631652 | 4.907078e-05 |  |  |  |  | 1 | -0.61154
4.19776905 | 0.58518 | 2.45645 | 0.016 | 0.0036 | 839.55381 | -0.58518 | -491.2901 | 1 | -0.1748847 | -0.6365452 | 1 | 0.5535829 | 0.0671643048 | 0.01511196858 | 0.000685941 |  |  |  |  | 1.1 | -0.616473
4.2605523 | 0.5826 | 2.482198 | 0.016 | 0.0036 | 852.11046 | -0.5826 | -496.4396 | 1 | -0.1600391 | -0.6391252 | 1 | 0.5543153 | 0.0681688368 | 0.01533798828 | 0.001303056 |  |  |  |  | 1.2 | -0.621406
4.32160755 | 0.58009 | 2.506921 | 0.016 | 0.0036 | 864.32151 | -0.58009 | -501.3843 | 1 | -0.1458105 | -0.6416352 | 1 | 0.5550172 | 0.0691457208 | 0.01555778718 | 0.001914474 |  |  |  |  | 1.3 | -0.626339
4.3809352 | 0.57777 | 2.531173 | 0.016 | 0.0036 | 876.18704 | -0.57777 | -506.2346 | 1 | -0.1321757 | -0.6439552 | 1 | 0.5556898 | 0.0700949632 | 0.01577136672 | 0.002399049 |  |  |  |  | 1.4 | -0.631272
4.43795855 | 0.57521 | 2.552758 | 0.016 | 0.0036 | 887.59171 | -0.57521 | -510.5516 | 1 | -0.1192434 | -0.6465152 | 1 | 0.5563277 | 0.0710073368 | 0.01597665078 | 0.003203442 |  |  |  |  | 1.5 | -0.636205
4.4955575 | 0.57295 | 2.57573 | 0.016 | 0.0036 | 899.1115 | -0.57295 | -515.1459 | 1 | -0.1063482 | -0.6487752 | 1 | 0.5569638 | 0.07192892 | 0.016184007 | 0.003698383 |  |  |  |  | 1.6 | -0.641138
4.5537328 | 0.57066 | 2.598633 | 0.016 | 0.0036 | 910.74656 | -0.57066 | -519.7266 | 1 | -0.09349062 | -0.6510652 | 1 | 0.5575981 | 0.0728597248 | 0.01639343808 | 0.004213881 |  |  |  |  | 1.7 | -0.646071
4.6176682 | 0.56823 | 2.623898 | 0.016 | 0.0036 | 923.53364 | -0.56823 | -524.7795 | 1 | -0.07954805 | -0.6534952 | 1 | 0.5582859 | 0.0738826912 | 0.01662360552 | 0.004702961 |  |  |  |  | 1.8 | -0.651004
4.6746916 | 0.56591 | 2.645455 | 0.016 | 0.0036 | 934.93832 | -0.56591 | -529.0909 | 1 | -0.06727472 | -0.6558152 | 1 | 0.5588913 | 0.0747950656 | 0.01682888976 | 0.005299858 |  |  |  |  | 1.9 | -0.655937
4.7328671 | 0.56382 | 2.668485 | 0.016 | 0.0036 | 946.57342 | -0.56382 | -533.697 | 1 | -0.05490674 | -0.6579052 | 1 | 0.5595015 | 0.0757258736 | 0.01703832156 | 0.005639506 |  |  |  |  | 2 | -0.66087
4.78989045 | 0.56128 | 2.68847 | 0.016 | 0.0036 | 957.97809 | -0.56128 | -537.6939 | 1 | -0.04293037 | -0.6604452 | 1 | 0.5600922 | 0.0766382472 | 0.01724360562 | 0.006471054 |  |  |  |  | 2.1 | -0.665803
4.84691385 | 0.55899 | 2.709376 | 0.016 | 0.0036 | 969.38277 | -0.55899 | -541.8753 | 1 | -0.03109573 | -0.6627352 | 1 | 0.560676 | 0.0775506216 | 0.01744888986 | 0.007059593 |  |  |  |  | 2.2 | -0.670736
4.9039372 | 0.55671 | 2.730071 | 0.016 | 0.0036 | 980.78744 | -0.55671 | -546.0142 | 1 | -0.01939952 | -0.6650152 | 1 | 0.561253 | 0.0784629952 | 0.01765417392 | 0.007644961 |  |  |  |  | 2.3 | -0.675669
4.96211215 | 0.55432 | 2.750598 | 0.016 | 0.0036 | 992.42243 | -0.55432 | -550.1196 | 1 | -0.007606426 | -0.6674052 | 1 | 0.5618348 | 0.0793937944 | 0.01786360374 | 0.008312979 |  |  |  |  | 2.4 | -0.680602
5.02086325 | 0.5521 | 2.772019 | 0.016 | 0.0036 | 1004.17265 | -0.5521 | -554.4037 | 1 | 0.004163969 | -0.6696252 | 1 | 0.5624154 | 0.080333812 | 0.0180751077 | 0.008800824 |  |  |  |  | 2.5 | -0.685535
5.07903885 | 0.54982 | 2.792557 | 0.016 | 0.0036 | 1015.80777 | -0.54982 | -558.5114 | 1 | 0.01568413 | -0.6719052 | 1 | 0.5629837 | 0.0812646216 | 0.01828453986 | 0.009372292 |  |  |  |  | 2.6 | -0.690468
5.14009375 | 0.54763 | 2.81487 | 0.016 | 0.0036 | 1028.01875 | -0.54763 | -562.9739 | 1 | 0.02763341 | -0.6740952 | 1 | 0.5635732 | 0.0822415 | 0.0185043375 | 0.009776158 |  |  |  |  | 2.7 | -0.695401
5.2005732 | 0.54533 | 2.836029 | 0.016 | 0.0036 | 1040.11464 | -0.54533 | -567.2057 | 1 | 0.03933094 | -0.6763952 | 1 | 0.5641502 | 0.0832091712 | 0.01872206352 | 0.01031372 |  |  |  |  | 2.8 | -0.700334
5.2593243 | 0.54274 | 2.854446 | 0.016 | 0.0036 | 1051.86486 | -0.54274 | -570.8891 | 1 | 0.05056465 | -0.6789852 | 1 | 0.5647044 | 0.0841491888 | 0.01893356748 | 0.01119804 |  |  |  |  | 2.9 | -0.705267
5.3192282 | 0.54002 | 2.87249 | 0.016 | 0.0036 | 1063.84564 | -0.54002 | -574.4979 | 1 | 0.06189031 | -0.6817052 | 1 | 0.565263 | 0.0851076512 | 0.01914922152 | 0.01218523 |  |  |  |  | 3 | -0.7102
5.376827 | 0.53776 | 2.891442 | 0.016 | 0.0036 | 1075.3654 | -0.53776 | -578.2885 | 1 | 0.07266051 | -0.6839652 | 1 | 0.5657943 | 0.086029232 | 0.0193565772 | 0.012785 |  |  |  |  | 3.1 | -0.715133
5.43500265 | 0.53555 | 2.910716 | 0.016 | 0.0036 | 1087.00053 | -0.53555 | -582.1431 | 1 | 0.0834221 | -0.6861752 | 1 | 0.5663252 | 0.0869600424 | 0.01956600954 | 0.01332389 |  |  |  |  | 3.2 | -0.720066
5.4920259 | 0.53355 | 2.93027 | 0.016 | 0.0036 | 1098.40518 | -0.53355 | -586.0541 | 1 | 0.09385929 | -0.6881752 | 1 | 0.5668401 | 0.0878724144 | 0.01977129324 | 0.01369137 |  |  |  |  | 3.3 | -0.724999
5.5507771 | 0.53111 | 2.948073 | 0.016 | 0.0036 | 1110.15542 | -0.53111 | -589.6146 | 1 | 0.1045 | -0.6906152 | 1 | 0.567365 | 0.0888124336 | 0.01998279756 | 0.01445493 |  |  |  |  | 3.4 | -0.729932
5.60952815 | 0.52883 | 2.966487 | 0.016 | 0.0036 | 1121.90563 | -0.52883 | -593.2974 | 1 | 0.1150287 | -0.6928952 | 1 | 0.5678844 | 0.0897524504 | 0.02019430134 | 0.01506403 |  |  |  |  | 3.5 | -0.734865
5.66770425 | 0.52648 | 2.983933 | 0.016 | 0.0036 | 1133.54085 | -0.52648 | -596.7866 | 1 | 0.1253462 | -0.6952452 | 1 | 0.5683933 | 0.090683268 | 0.0204037353 | 0.01576482 |  |  |  |  | 3.6 | -0.739798
5.72875925 | 0.52416 | 3.002786 | 0.016 | 0.0036 | 1145.75185 | -0.52416 | -600.5573 | 1 | 0.1360611 | -0.6975652 | 1 | 0.5689219 | 0.091660148 | 0.0206235333 | 0.01635958 |  |  |  |  | 3.7 | -0.744731
5.79039025 | 0.52162 | 3.020383 | 0.016 | 0.0036 | 1158.07805 | -0.52162 | -604.0767 | 1 | 0.1467618 | -0.7001052 | 1 | 0.5694498 | 0.092646244 | 0.0208454049 | 0.01716374 |  |  |  |  | 3.8 | -0.749664
5.8514457 | 0.51903 | 3.037076 | 0.016 | 0.0036 | 1170.28914 | -0.51903 | -607.4152 | 1 | 0.1572508 | -0.7026952 | 1 | 0.5699672 | 0.0936231312 | 0.02106520452 | 0.01803963 |  |  |  |  | 3.9 | -0.754597
5.90846855 | 0.51681 | 3.053556 | 0.016 | 0.0036 | 1181.69371 | -0.51681 | -610.7111 | 1 | 0.1669488 | -0.7049152 | 1 | 0.5704456 | 0.0945354968 | 0.02127048678 | 0.01866359 |  |  |  |  | 4 | -0.75953
5.9677963 | 0.51458 | 3.070909 | 0.016 | 0.0036 | 1193.55926 | -0.51458 | -614.1817 | 1 | 0.1769398 | -0.7071452 | 1 | 0.5709384 | 0.0954847408 | 0.02148406668 | 0.0192379 |  |  |  |  | 4.1 | -0.764463
6.0253957 | 0.51227 | 3.086629 | 0.016 | 0.0036 | 1205.07914 | -0.51227 | -617.3259 | 1 | 0.1865452 | -0.7094552 | 1 | 0.5714123 | 0.0964063312 | 0.02169142452 | 0.01994512 |  |  |  |  | 4.2 | -0.769396
6.08529845 | 0.50995 | 3.103198 | 0.016 | 0.0036 | 1217.05969 | -0.50995 | -620.6396 | 1 | 0.1964379 | -0.7117752 | 1 | 0.5719003 | 0.0973647752 | 0.02190707442 | 0.02060302 |  |  |  |  | 4.3 | -0.774329
6.14347405 | 0.50767 | 3.118857 | 0.016 | 0.0036 | 1228.69481 | -0.50767 | -623.7715 | 1 | 0.2059525 | -0.7140552 | 1 | 0.5723696 | 0.0982955848 | 0.02211650658 | 0.02127342 |  |  |  |  | 4.4 | -0.779262
6.2039534 | 0.50543 | 3.135664 | 0.016 | 0.0036 | 1240.79068 | -0.50543 | -627.1328 | 1 | 0.2157488 | -0.7162952 | 1 | 0.5728529 | 0.0992632544 | 0.02233423224 | 0.02184478 |  |  |  |  | 4.5 | -0.784195
6.2627046 | 0.50291 | 3.149577 | 0.016 | 0.0036 | 1252.54092 | -0.50291 | -629.9154 | 1 | 0.2251742 | -0.7188152 | 1 | 0.5733178 | 0.1002032736 | 0.02254573656 | 0.0227483 |  |  |  |  | 4.6 | -0.789128
6.320304 | 0.50056 | 3.163691 | 0.016 | 0.0036 | 1264.0608 | -0.50056 | -632.7383 | 1 | 0.2343294 | -0.7211652 | 1 | 0.5737695 | 0.101124864 | 0.0227530944 | 0.02351772 |  |  |  |  | 4.7 | -0.794061
6.3796312 | 0.49825 | 3.178651 | 0.016 | 0.0036 | 1275.92624 | -0.49825 | -635.7302 | 1 | 0.2436724 | -0.7234752 | 1 | 0.5742304 | 0.1020740992 | 0.02296667232 | 0.02420402 |  |  |  |  | 4.8 | -0.798994
6.44068665 | 0.4958 | 3.193292 | 0.016 | 0.0036 | 1288.13733 | -0.4958 | -638.6585 | 1 | 0.2531972 | -0.7259252 | 1 | 0.5747002 | 0.1030509864 | 0.02318647194 | 0.02498747 |  |  |  |  | 4.9 | -0.803927
6.50058995 | 0.49336 | 3.207131 | 0.016 | 0.0036 | 1300.11799 | -0.49336 | -641.4262 | 1 | 0.262455 | -0.7283652 | 1 | 0.5751569 | 0.1040094392 | 0.02340212382 | 0.02579668 |  |  |  |  | 5 | -0.80886
6.56164495 | 0.49117 | 3.222883 | 0.016 | 0.0036 | 1312.32899 | -0.49117 | -644.5766 | 1 | 0.2718034 | -0.7305552 | 1 | 0.5756181 | 0.1049863192 | 0.02362192182 | 0.02632885 |  |  |  |  | 5.1 | -0.813793
6.62039605 | 0.48885 | 3.236381 | 0.016 | 0.0036 | 1324.07921 | -0.48885 | -647.2761 | 1 | 0.2807173 | -0.7328752 | 1 | 0.5760578 | 0.1059263368 | 0.02383342578 | 0.02705761 |  |  |  |  | 5.2 | -0.818726
6.6791477 | 0.48619 | 3.247335 | 0.016 | 0.0036 | 1335.82954 | -0.48619 | -649.467 | 1 | 0.2895525 | -0.7355352 | 1 | 0.5764936 | 0.1068663632 | 0.02404493172 | 0.02813023 |  |  |  |  | 5.3 | -0.823659
6.7361705 | 0.48406 | 3.260711 | 0.016 | 0.0036 | 1347.2341 | -0.48406 | -652.1421 | 1 | 0.2980537 | -0.7376652 | 1 | 0.576913 | 0.107778728 | 0.0242502138 | 0.02872322 |  |  |  |  | 5.4 | -0.828592
6.7937699 | 0.48176 | 3.272967 | 0.016 | 0.0036 | 1358.75398 | -0.48176 | -654.5933 | 1 | 0.3065681 | -0.7399652 | 1 | 0.577333 | 0.1087003184 | 0.02445757164 | 0.02947426 |  |  |  |  | 5.5 | -0.833525
6.85309765 | 0.47965 | 3.287088 | 0.016 | 0.0036 | 1370.61953 | -0.47965 | -657.4177 | 1 | 0.3152628 | -0.7420752 | 1 | 0.5777619 | 0.1096495624 | 0.02467115154 | 0.02999252 |  |  |  |  | 5.6 | -0.838458
6.91184885 | 0.47692 | 3.296399 | 0.016 | 0.0036 | 1382.36977 | -0.47692 | -659.2798 | 1 | 0.3237993 | -0.7448052 | 1 | 0.578183 | 0.1105895816 | 0.02488265586 | 0.0311499 |  |  |  |  | 5.7 | -0.843391
6.97290375 | 0.47465 | 3.309689 | 0.016 | 0.0036 | 1394.58075 | -0.47465 | -661.9378 | 1 | 0.3325938 | -0.7470752 | 1 | 0.5786169 | 0.11156646 | 0.0251024535 | 0.03178938 |  |  |  |  | 5.8 | -0.848324
7.03050325 | 0.47252 | 3.322053 | 0.016 | 0.0036 | 1406.10065 | -0.47252 | -664.4107 | 1 | 0.3408204 | -0.7492052 | 1 | 0.5790227 | 0.112488052 | 0.0253098117 | 0.03238462 |  |  |  |  | 5.9 | -0.853257
7.08810205 | 0.4699 | 3.330699 | 0.016 | 0.0036 | 1417.62041 | -0.4699 | -666.1398 | 1 | 0.3489797 | -0.7518252 | 1 | 0.5794252 | 0.1134096328 | 0.02551716738 | 0.03347318 |  |  |  |  | 6 | -0.85819
7.1474298 | 0.46753 | 3.341638 | 0.016 | 0.0036 | 1429.48596 | -0.46753 | -668.3276 | 1 | 0.3573149 | -0.7541952 | 1 | 0.5798363 | 0.1143588768 | 0.02573074728 | 0.03426918 |  |  |  |  | 6.1 | -0.863123
7.20848485 | 0.46518 | 3.353243 | 0.016 | 0.0036 | 1441.69697 | -0.46518 | -670.6486 | 1 | 0.3658209 | -0.7565452 | 1 | 0.5802559 | 0.1153357576 | 0.02595054546 | 0.03500291 |  |  |  |  | 6.2 | -0.868056
7.2672359 | 0.46279 | 3.363204 | 0.016 | 0.0036 | 1453.44718 | -0.46279 | -672.6408 | 1 | 0.3739381 | -0.7589352 | 1 | 0.5806564 | 0.1162757744 | 0.02616204924 | 0.03584096 |  |  |  |  | 6.3 | -0.872989
7.32886805 | 0.46044 | 3.374504 | 0.016 | 0.0036 | 1465.77361 | -0.46044 | -674.9008 | 1 | 0.3823832 | -0.7612852 | 1 | 0.581073 | 0.1172618888 | 0.02638392498 | 0.03656638 |  |  |  |  | 6.4 | -0.877922
7.38589085 | 0.45808 | 3.383329 | 0.016 | 0.0036 | 1477.17817 | -0.45808 | -676.6658 | 1 | 0.3901336 | -0.7636452 | 1 | 0.5814553 | 0.1181742536 | 0.02658920706 | 0.0374264 |  |  |  |  | 6.5 | -0.882855
7.4434897 | 0.4557 | 3.391998 | 0.016 | 0.0036 | 1488.69794 | -0.4557 | -678.3997 | 1 | 0.3979019 | -0.7660252 | 1 | 0.5818385 | 0.1190958352 | 0.02679656292 | 0.03829425 |  |  |  |  | 6.6 | -0.887788
7.50051305 | 0.45345 | 3.401108 | 0.016 | 0.0036 | 1500.10261 | -0.45345 | -680.2215 | 1 | 0.4055335 | -0.7682752 | 1 | 0.582215 | 0.1200082088 | 0.02700184698 | 0.03905013 |  |  |  |  | 6.7 | -0.892721
7.55753645 | 0.45086 | 3.407391 | 0.016 | 0.0036 | 1511.50729 | -0.45086 | -681.4782 | 1 | 0.4131074 | -0.7708652 | 1 | 0.5825886 | 0.1209205832 | 0.02720713122 | 0.04014885 |  |  |  |  | 6.8 | -0.897654
7.6145598 | 0.44873 | 3.416881 | 0.016 | 0.0036 | 1522.91196 | -0.44873 | -683.3763 | 1 | 0.4206243 | -0.7729952 | 1 | 0.5829594 | 0.1218329568 | 0.02741241528 | 0.04079038 |  |  |  |  | 6.9 | -0.902587
7.6738876 | 0.4464 | 3.425623 | 0.016 | 0.0036 | 1534.77752 | -0.4464 | -685.1247 | 1 | 0.4283854 | -0.7753252 | 1 | 0.5833423 | 0.1227822016 | 0.02762599536 | 0.0415747 |  |  |  |  | 7 | -0.90752
7.7309104 | 0.44404 | 3.432833 | 0.016 | 0.0036 | 1546.18208 | -0.44404 | -686.5667 | 1 | 0.4357887 | -0.7776852 | 1 | 0.5837075 | 0.1236945664 | 0.02783127744 | 0.04245185 |  |  |  |  | 7.1 | -0.912453
7.7885098 | 0.44152 | 3.438783 | 0.016 | 0.0036 | 1557.70196 | -0.44152 | -687.7566 | 1 | 0.4432116 | -0.7802052 | 1 | 0.5840736 | 0.1246161568 | 0.02803863528 | 0.04347673 |  |  |  |  | 7.2 | -0.917386
7.8461087 | 0.43936 | 3.447266 | 0.016 | 0.0036 | 1569.22174 | -0.43936 | -689.4533 | 1 | 0.4505798 | -0.7823652 | 1 | 0.5844371 | 0.1255377392 | 0.02824599132 | 0.04414432 |  |  |  |  | 7.3 | -0.922319
7.9071642 | 0.43686 | 3.454324 | 0.016 | 0.0036 | 1581.43284 | -0.43686 | -690.8648 | 1 | 0.4583313 | -0.7848652 | 1 | 0.5848195 | 0.1265146272 | 0.02846579112 | 0.04506525 |  |  |  |  | 7.4 | -0.927252
7.9659158 | 0.43434 | 3.459916 | 0.016 | 0.0036 | 1593.18316 | -0.43434 | -691.9832 | 1 | 0.465734 | -0.7873852 | 1 | 0.5851847 | 0.1274546528 | 0.02867729688 | 0.04606854 |  |  |  |  | 7.5 | -0.932185
8.0240909 | 0.43182 | 3.464963 | 0.016 | 0.0036 | 1604.81818 | -0.43182 | -692.9926 | 1 | 0.4730105 | -0.7899052 | 1 | 0.5855436 | 0.1283854544 | 0.02888672724 | 0.04708936
8.08169025 | 0.42969 | 3.472621 | 0.016 | 0.0036 | 1616.33805 | -0.42969 | -694.5243 | 1 | 0.4801631 | -0.7920352 | 1 | 0.5858964 | 0.129307044 | 0.0290940849 | 0.04773758
8.1415936 | 0.42735 | 3.47931 | 0.016 | 0.0036 | 1628.31872 | -0.42735 | -695.862 | 1 | 0.487548 | -0.7943752 | 1 | 0.5862607 | 0.1302654976 | 0.02930973696 | 0.04853917
8.1991931 | 0.42465 | 3.481787 | 0.016 | 0.0036 | 1639.83862 | -0.42465 | -696.3575 | 1 | 0.4945978 | -0.7970752 | 1 | 0.5866085 | 0.1311870896 | 0.02951709516 | 0.04976246
8.25621645 | 0.42244 | 3.487756 | 0.016 | 0.0036 | 1651.24329 | -0.42244 | -697.5512 | 1 | 0.5015285 | -0.7992852 | 1 | 0.5869504 | 0.1320994632 | 0.02972237922 | 0.05051291
8.31381585 | 0.42028 | 3.494131 | 0.016 | 0.0036 | 1662.76317 | -0.42028 | -698.8261 | 1 | 0.5084808 | -0.8014452 | 1 | 0.5872934 | 0.1330210536 | 0.02992973706 | 0.051201
8.3731425 | 0.41761 | 3.496708 | 0.016 | 0.0036 | 1674.6285 | -0.41761 | -699.3416 | 1 | 0.5155913 | -0.8041152 | 1 | 0.5876441 | 0.13397028 | 0.030143313 | 0.05235744
8.43189415 | 0.41528 | 3.501597 | 0.016 | 0.0036 | 1686.37883 | -0.41528 | -700.3194 | 1 | 0.5225835 | -0.8064452 | 1 | 0.587989 | 0.1349103064 | 0.03035481894 | 0.05319098
8.48949365 | 0.41279 | 3.504378 | 0.016 | 0.0036 | 1697.89873 | -0.41279 | -700.8756 | 1 | 0.5293914 | -0.8089352 | 1 | 0.5883249 | 0.1358318984 | 0.03056217714 | 0.0542162
8.5482447 | 0.41009 | 3.50555 | 0.016 | 0.0036 | 1709.64894 | -0.41009 | -701.1099 | 1 | 0.5362881 | -0.8116352 | 1 | 0.5886651 | 0.1367719152 | 0.03077368092 | 0.05542447
8.60641975 | 0.40792 | 3.510731 | 0.016 | 0.0036 | 1721.28395 | -0.40792 | -702.1461 | 1 | 0.5430705 | -0.8138052 | 1 | 0.5889997 | 0.137702716 | 0.0309831111 | 0.05611966
8.6692035 | 0.40531 | 3.513715 | 0.016 | 0.0036 | 1733.8407 | -0.40531 | -702.743 | 1 | 0.550339 | -0.8164152 | 1 | 0.5893582 | 0.138707256 | 0.0312091326 | 0.05714054
8.7279547 | 0.40273 | 3.515009 | 0.016 | 0.0036 | 1745.59094 | -0.40273 | -703.0018 | 1 | 0.5570931 | -0.8189952 | 1 | 0.5896914 | 0.1396472752 | 0.03142063692 | 0.05823583
8.7849774 | 0.40027 | 3.516363 | 0.016 | 0.0036 | 1756.99548 | -0.40027 | -703.2726 | 1 | 0.5636052 | -0.8214552 | 1 | 0.5900126 | 0.1405596384 | 0.03162591864 | 0.05925695
8.842578 | 0.3977 | 3.516693 | 0.016 | 0.0036 | 1768.5156 | -0.3977 | -703.3387 | 1 | 0.5701406 | -0.8240252 | 1 | 0.590335 | 0.141481248 | 0.0318332808 | 0.06037559
8.9013291 | 0.39531 | 3.518784 | 0.016 | 0.0036 | 1780.26582 | -0.39531 | -703.7569 | 1 | 0.5767627 | -0.8264152 | 1 | 0.5906617 | 0.1424212656 | 0.03204478476 | 0.0612874
8.96180795 | 0.39321 | 3.523873 | 0.016 | 0.0036 | 1792.36159 | -0.39321 | -704.7745 | 1 | 0.5835341 | -0.8285152 | 1 | 0.5909957 | 0.1433889272 | 0.03226250862 | 0.06186798
9.023439 | 0.39032 | 3.522029 | 0.016 | 0.0036 | 1804.6878 | -0.39032 | -704.4057 | 1 | 0.5903876 | -0.8314052 | 1 | 0.5913338 | 0.144375024 | 0.0324843804 | 0.06321193
9.08506945 | 0.38786 | 3.523735 | 0.016 | 0.0036 | 1817.01389 | -0.38786 | -704.747 | 1 | 0.5971944 | -0.8338652 | 1 | 0.5916696 | 0.1453611112 | 0.03270625002 | 0.06412819
9.1478533 | 0.38499 | 3.521832 | 0.016 | 0.0036 | 1829.57066 | -0.38499 | -704.3664 | 1 | 0.6040813 | -0.8367352 | 1 | 0.5920093 | 0.1463656528 | 0.03293227188 | 0.0654279
9.20775715 | 0.3823 | 3.520126 | 0.016 | 0.0036 | 1841.55143 | -0.3823 | -704.0251 | 1 | 0.6106084 | -0.8394252 | 1 | 0.5923313 | 0.1473241144 | 0.03314792574 | 0.0666218
9.2682365 | 0.37989 | 3.52091 | 0.016 | 0.0036 | 1853.6473 | -0.37989 | -704.1821 | 1 | 0.6171552 | -0.8418352 | 1 | 0.5926543 | 0.148291784 | 0.0333656514 | 0.06752345
9.3269876 | 0.37721 | 3.518233 | 0.016 | 0.0036 | 1865.39752 | -0.37721 | -703.6466 | 1 | 0.6234742 | -0.8445152 | 1 | 0.592966 | 0.1492318016 | 0.03357715536 | 0.06874021
9.3840098 | 0.37484 | 3.517502 | 0.016 | 0.0036 | 1876.80196 | -0.37484 | -703.5004 | 1 | 0.6295692 | -0.8468852 | 1 | 0.5932667 | 0.1501441568 | 0.03378243528 | 0.06969191
9.441611 | 0.37213 | 3.513507 | 0.016 | 0.0036 | 1888.3222 | -0.37213 | -702.7013 | 1 | 0.6356887 | -0.8495952 | 1 | 0.5935685 | 0.151065776 | 0.0339897996 | 0.07097105
9.5020898 | 0.36961 | 3.512067 | 0.016 | 0.0036 | 1900.41796 | -0.36961 | -702.4135 | 1 | 0.6420738 | -0.8521152 | 1 | 0.5938835 | 0.1520334368 | 0.03420752328 | 0.07199069
9.5619931 | 0.36711 | 3.510303 | 0.016 | 0.0036 | 1912.39862 | -0.36711 | -702.0607 | 1 | 0.6483583 | -0.8546152 | 1 | 0.5941935 | 0.1529918896 | 0.03442317516 | 0.07300657
9.6190165 | 0.36433 | 3.504496 | 0.016 | 0.0036 | 1923.8033 | -0.36433 | -700.8993 | 1 | 0.6543041 | -0.8573952 | 1 | 0.5944868 | 0.153904264 | 0.0346284594 | 0.07437561
9.6760409 | 0.36213 | 3.503985 | 0.016 | 0.0036 | 1935.20818 | -0.36213 | -700.7969 | 1 | 0.6602149 | -0.8595952 | 1 | 0.5947784 | 0.1548166544 | 0.03483374724 | 0.07516635
9.7353665 | 0.35961 | 3.500935 | 0.016 | 0.0036 | 1947.0733 | -0.35961 | -700.187 | 1 | 0.6663274 | -0.8621152 | 1 | 0.5950799 | 0.155765864 | 0.0350473194 | 0.07622204
9.7923899 | 0.35691 | 3.495002 | 0.016 | 0.0036 | 1958.47798 | -0.35691 | -699.0004 | 1 | 0.6721676 | -0.8648152 | 1 | 0.595368 | 0.1566782384 | 0.03525260364 | 0.07751628
9.84998985 | 0.35442 | 3.491033 | 0.016 | 0.0036 | 1969.99797 | -0.35442 | -698.2067 | 1 | 0.6780325 | -0.8673052 | 1 | 0.5956573 | 0.1575998376 | 0.03545996346 | 0.07858801
9.90816535 | 0.35198 | 3.487476 | 0.016 | 0.0036 | 1981.63307 | -0.35198 | -697.4952 | 1 | 0.6839213 | -0.8697452 | 1 | 0.5959478 | 0.1585306456 | 0.03566939526 | 0.07959727
9.9657643 | 0.34933 | 3.48134 | 0.016 | 0.0036 | 1993.15286 | -0.34933 | -696.2681 | 1 | 0.6897177 | -0.8723952 | 1 | 0.5962338 | 0.1594522288 | 0.03587675148 | 0.0808324
10.0273953 | 0.34637 | 3.473189 | 0.016 | 0.0036 | 2005.47906 | -0.34637 | -694.6378 | 1 | 0.695883 | -0.8753552 | 1 | 0.5965379 | 0.1604383248 | 0.03609862308 | 0.0822803
10.0844187 | 0.34381 | 3.467124 | 0.016 | 0.0036 | 2016.88374 | -0.34381 | -693.4248 | 1 | 0.7015536 | -0.8779152 | 1 | 0.5968176 | 0.1613506992 | 0.03630390732 | 0.08344291
10.14316975 | 0.34164 | 3.465313 | 0.016 | 0.0036 | 2028.63395 | -0.34164 | -693.0625 | 1 | 0.7073626 | -0.8800852 | 1 | 0.5971042 | 0.162290716 | 0.0365154111 | 0.08417483
10.2007698 | 0.33875 | 3.455511 | 0.016 | 0.0036 | 2040.15396 | -0.33875 | -691.1022 | 1 | 0.7130253 | -0.8829752 | 1 | 0.5973835 | 0.1632123168 | 0.03672277128 | 0.08565653
10.2589442 | 0.33627 | 3.449775 | 0.016 | 0.0036 | 2051.78884 | -0.33627 | -689.955 | 1 | 0.718712 | -0.8854552 | 1 | 0.5976641 | 0.1641431072 | 0.03693219912 | 0.08671578
10.3159676 | 0.33342 | 3.43955 | 0.016 | 0.0036 | 2063.19352 | -0.33342 | -687.91 | 1 | 0.724255 | -0.8883052 | 1 | 0.5979375 | 0.1650554816 | 0.03713748336 | 0.08817469
10.37299095 | 0.33097 | 3.433149 | 0.016 | 0.0036 | 2074.59819 | -0.33097 | -686.6298 | 1 | 0.7297675 | -0.8907552 | 1 | 0.5982094 | 0.1659678552 | 0.03734276742 | 0.0892351
10.43001435 | 0.32849 | 3.426155 | 0.016 | 0.0036 | 2086.00287 | -0.32849 | -685.2311 | 1 | 0.7352497 | -0.8932352 | 1 | 0.5984799 | 0.1668802296 | 0.03754805166 | 0.090327
10.4870376 | 0.3258 | 3.416677 | 0.016 | 0.0036 | 2097.40752 | -0.3258 | -683.3354 | 1 | 0.7407021 | -0.8959252 | 1 | 0.5987488 | 0.1677926016 | 0.03775333536 | 0.09163038
10.5475176 | 0.32302 | 3.407059 | 0.016 | 0.0036 | 2109.50352 | -0.32302 | -681.4118 | 1 | 0.7464526 | -0.8987052 | 1 | 0.5990325 | 0.1687602816 | 0.03797106336 | 0.0929413
|  | 0 |  |  | 0 | 0 | 0 | 1 | #NUM! | -1.221725 | 1 | #NUM! | 0 | 0 | #NUM!
|  | 0 |  |  | 0 | 0 | 0 | 1 | #NUM! | -1.221725 | 1 | #NUM! | 0 | 0 | #NUM!
|  | 0 |  |  | 0 | 0 | 0 | 1 | #NUM! | -1.221725 | 1 | #NUM! | 0 | 0 | #NUM!
|  | 0 |  |  | 0 | 0 | 0 | 1 | #NUM! | -1.221725 | 1 | #NUM! | 0 | 0 | #NUM!
|  | 0 |  |  | 0 | 0 | 0 | 1 | #NUM! | -1.221725 | 1 | #NUM! | 0 | 0 | #NUM!
|  | 0 |  |  | 0 | 0 | 0 | 1 | #NUM! | -1.221725 | 1 | #NUM! | 0 | 0 | #NUM!
|  | 0 |  |  | 0 | 0 | 0 | 1 | #NUM! | -1.221725 | 1 | #NUM! | 0 | 0 | #NUM!
|  | 0 |  |  | 0 | 0 | 0 | 1 | #NUM! | -1.221725 | 1 | #NUM! | 0 | 0 | #NUM!
|  | 0 |  |  | 0 | 0 | 0 | 1 | #NUM! | -1.221725 | 1 | #NUM! | 0 | 0 | #NUM!
|  | 0 |  |  | 0 | 0 | 0 | 1 | #NUM! | -1.221725 | 1 | #NUM! | 0 | 0 | #NUM!
|  | 0 |  |  | 0 | 0 | 0 | 1 | #NUM! | -1.221725 | 1 | #NUM! | 0 | 0 | #NUM!
|  | 0 |  |  | 0 | 0 | 0 | 1 | #NUM! | -1.221725 | 1 | #NUM! | 0 | 0 | #NUM!
|  | 0 |  |  | 0 | 0 | 0 | 1 | #NUM! | -1.221725 | 1 | #NUM! | 0 | 0 | #NUM!
|  | 0 |  |  | 0 | 0 | 0 | 1 | #NUM! | -1.221725 | 1 | #NUM! | 0 | 0 | #NUM!
|  | 0 |  |  | 0 | 0 | 0 | 1 | #NUM! | -1.221725 | 1 | #NUM! | 0 | 0 | #NUM!
|  | 0 |  |  | 0 | 0 | 0 | 1 | #NUM! | -1.221725 | 1 | #NUM! | 0 | 0 | #NUM!
|  | 0 |  |  | 0 | 0 | 0 | 1 | #NUM! | -1.221725 | 1 | #NUM! | 0 | 0 | #NUM!
|  | 0 |  |  | 0 | 0 | 0 | 1 | #NUM! | -1.221725 | 1 | #NUM! | 0 | 0 | #NUM!
|  | 0 |  |  | 0 | 0 | 0 | 1 | #NUM! | -1.221725 | 1 | #NUM! | 0 | 0 | #NUM!
|  | 0 |  |  | 0 | 0 | 0 | 1 | #NUM! | -1.221725 | 1 | #NUM! | 0 | 0 | #NUM!
|  | 0 |  |  | 0 | 0 | 0 | 1 | #NUM! | -1.221725 | 1 | #NUM! | 0 | 0 | #NUM!
|  | 0 |  |  | 0 | 0 | 0 | 1 | #NUM! | -1.221725 | 1 | #NUM! | 0 | 0 | #NUM!
|  | 0 |  |  | 0 | 0 | 0 | 1 | #NUM! | -1.221725 | 1 | #NUM! | 0 | 0 | #NUM!
|  | 0 |  |  | 0 | 0 | 0 | 1 | #NUM! | -1.221725 | 1 | #NUM! | 0 | 0 | #NUM!
|  | 0 |  |  | 0 | 0 | 0 | 1 | #NUM! | -1.221725 | 1 | #NUM! | 0 | 0 | #NUM!
|  | 0 |  |  | 0 | 0 | 0 | 1 | #NUM! | -1.221725 | 1 | #NUM! | 0 | 0 | #NUM!
|  | 0 |  |  | 0 | 0 | 0 | 1 | #NUM! | -1.221725 | 1 | #NUM! | 0 | 0 | #NUM!
|  | 0 |  |  | 0 | 0 | 0 | 1 | #NUM! | -1.221725 | 1 | #NUM! | 0 | 0 | #NUM!
|  | 0 | 0.016 | 0.0033 | 0 | 0 | 0 | 1 | #NUM! | -1.221725 | 1 | #NUM! | 0 | 0 | #NUM!
|  | 0 | 0.016 | 0.0033 | 0 | 0 | 0 | 1 | #NUM! | -1.221725 | 1 | #NUM! | 0 | 0 | #NUM!
|  | 0 | 0.016 | 0.0033 | 0 | 0 | 0 | 1 | #NUM! | -1.221725 | 1 | #NUM! | 0 | 0 | #NUM!
|  | 0 | 0.016 | 0.0033 | 0 | 0 | 0 | 1 | #NUM! | -1.221725 | 1 | #NUM! | 0 | 0 | #NUM!
|  | 0 | 0.016 | 0.0033 | 0 | 0 | 0 | 1 | #NUM! | -1.221725 | 1 | #NUM! | 0 | 0 | #NUM!
|  | 0 | 0.016 | 0.0033 | 0 | 0 | 0 | 1 | #NUM! | -1.221725 | 1 | #NUM! | 0 | 0 | #NUM!
|  | 0 | 0.016 | 0.0033 | 0 | 0 | 0 | 1 | #NUM! | -1.221725 | 1 | #NUM! | 0 | 0 | #NUM!
|  | 0 | 0.016 | 0.0033 | 0 | 0 | 0 | 1 | #NUM! | -1.221725 | 1 | #NUM! | 0 | 0 | #NUM!
|  | 0 | 0.016 | 0.0033 | 0 | 0 | 0 | 1 | #NUM! | -1.221725 | 1 | #NUM! | 0 | 0 | #NUM!
|  | 0 | 0.016 | 0.0033 | 0 | 0 | 0 | 1 | #NUM! | -1.221725 | 1 | #NUM! | 0 | 0 | #NUM!
|  | 0 | 0.016 | 0.0033 | 0 | 0 | 0 | 1 | #NUM! | -1.221725 | 1 | #NUM! | 0 | 0 | #NUM!
|  | 0 | 0.016 | 0.0033 | 0 | 0 | 0 | 1 | #NUM! | -1.221725 | 1 | #NUM! | 0 | 0 | #NUM!
|  | 0 | 0.016 | 0.0033 | 0 | 0 | 0 | 1 | #NUM! | -1.221725 | 1 | #NUM! | 0 | 0 | #NUM!
|  | 0 | 0.016 | 0.0033 | 0 | 0 | 0 | 1 | #NUM! | -1.221725 | 1 | #NUM! | 0 | 0 | #NUM! | #NUM!
|  | 0 | 0.016 | 0.0033 | 0 | 0 | 0 | 1 | #NUM! | -1.221725 | 1 | #NUM! | 0 | 0 | #NUM!
|  | 0 | 0.016 | 0.0033 | 0 | 0 | 0 | 1 | #NUM! | -1.221725 | 1 | #NUM! | 0 | 0 | #NUM!
|  | 0 | 0.016 | 0.0033 | 0 | 0 | 0 | 1 | #NUM! | -1.221725 | 1 | #NUM! | 0 | 0 | #NUM!
|  | 0 | 0.016 | 0.0033 | 0 | 0 | 0 | 1 | #NUM! | -1.221725 | 1 | #NUM! | 0 | 0 | #NUM!
|  | 0 | 0.016 | 0.0033 | 0 | 0 | 0 | 1 | #NUM! | -1.221725 | 1 | #NUM! | 0 | 0 | #NUM!
|  | 0 | 0.016 | 0.0033 | 0 | 0 | 0 | 1 | #NUM! | -1.221725 | 1 | #NUM! | 0 | 0 | #NUM!
|  | 0 | 0.016 | 0.0033 | 0 | 0 | 0 | 1 | #NUM! | -1.221725 | 1 | #NUM! | 0 | 0 | #NUM!
|  | 0 | 0.016 | 0.0033 | 0 | 0 | 0 | 1 | #NUM! | -1.221725 | 1 | #NUM! | 0 | 0 | #NUM!
|  | 0 | 0.016 | 0.0033 | 0 | 0 | 0 | 1 | #NUM! | -1.221725 | 1 | #NUM! | 0 | 0 | #NUM!
|  | 0 | 0.016 | 0.0033 | 0 | 0 | 0 | 1 | #NUM! | -1.221725 | 1 | #NUM! | 0 | 0 | #NUM!
|  | 0 | 0.016 | 0.0033 | 0 | 0 | 0 | 1 | #NUM! | -1.221725 | 1 | #NUM! | 0 | 0 | #NUM!
|  | 0 | 0.016 | 0.0033 | 0 | 0 | 0 | 1 | #NUM! | -1.221725 | 1 | #NUM! | 0 | 0 | #NUM!
|  | 0 | 0.016 | 0.0033 | 0 | 0 | 0 | 1 | #NUM! | -1.221725 | 1 | #NUM! | 0 | 0 | #NUM!
|  | 0 | 0.016 | 0.0033 | 0 | 0 | 0 | 1 | #NUM! | -1.221725 | 1 | #NUM! | 0 | 0 | #NUM!
|  | 0 | 0.016 | 0.0033 | 0 | 0 | 0 | 1 | #NUM! | -1.221725 | 1 | #NUM! | 0 | 0 | #NUM!
|  | 0 | 0.016 | 0.0033 | 0 | 0 | 0 | 1 | #NUM! | -1.221725 | 1 | #NUM! | 0 | 0 | #NUM!
|  | 0 | 0.016 | 0.0033 | 0 | 0 | 0 | 1 | #NUM! | -1.221725 | 1 | #NUM! | 0 | 0 | #NUM!
|  | 0 | 0.016 | 0.0033 | 0 | 0 | 0 | 1 | #NUM! | -1.221725 | 1 | #NUM! | 0 | 0 | #NUM!
|  | 0 | 0.016 | 0.0033 | 0 | 0 | 0 | 1 | #NUM! | -1.221725 | 1 | #NUM! | 0 | 0 | #NUM!
|  | 0 | 0.016 | 0.0033 | 0 | 0 | 0 | 1 | #NUM! | -1.221725 | 1 | #NUM! | 0 | 0 | #NUM!
|  | 0 | 0.016 | 0.0033 | 0 | 0 | 0 | 1 | #NUM! | -1.221725 | 1 | #NUM! | 0 | 0 | #NUM!
|  | 0 | 0.016 | 0.0033 | 0 | 0 | 0 | 1 | #NUM! | -1.221725 | 1 | #NUM! | 0 | 0 | #NUM!
|  | 0 | 0.016 | 0.0033 | 0 | 0 | 0 | 1 | #NUM! | -1.221725 | 1 | #NUM! | 0 | 0 | #NUM!
|  | 0 | 0.016 | 0.0033 | 0 | 0 | 0 | 1 | #NUM! | -1.221725 | 1 | #NUM! | 0 | 0 | #NUM!
|  | 0 | 0.016 | 0.0033 | 0 | 0 | 0 | 1 | #NUM! | -1.221725 | 1 | #NUM! | 0 | 0 | #NUM!
|  | 0 | 0.016 | 0.0033 | 0 | 0 | 0 | 1 | #NUM! | -1.221725 | 1 | #NUM! | 0 | 0 | #NUM!
|  | 0 | 0.016 | 0.0033 | 0 | 0 | 0 | 1 | #NUM! | -1.221725 | 1 | #NUM! | 0 | 0 | #NUM!
|  | 0 | 0.016 | 0.0033 | 0 | 0 | 0 | 1 | #NUM! | -1.221725 | 1 | #NUM! | 0 | 0 | #NUM!
|  | 0 | 0.016 | 0.0033 | 0 | 0 | 0 | 1 | #NUM! | -1.221725 | 1 | #NUM! | 0 | 0 | #NUM!
|  | 0 | 0.016 | 0.0033 | 0 | 0 | 0 | 1 | #NUM! | -1.221725 | 1 | #NUM! | 0 | 0 | #NUM!
|  | 0 | 0.016 | 0.0033 | 0 | 0 | 0 | 1 | #NUM! | -1.221725 | 1 | #NUM! | 0 | 0 | #NUM!
|  | 0 | 0.016 | 0.0033 | 0 | 0 | 0 | 1 | #NUM! | -1.221725 | 1 | #NUM! | 0 | 0 | #NUM!
|  | 0 | 0.016 | 0.0033 | 0 | 0 | 0 | 1 | #NUM! | -1.221725 | 1 | #NUM! | 0 | 0 | #NUM!
|  | 0 | 0.016 | 0.0033 | 0 | 0 | 0 | 1 | #NUM! | -1.221725 | 1 | #NUM! | 0 | 0 | #NUM!
|  | 0 | 0.016 | 0.0033 | 0 | 0 | 0 | 1 | #NUM! | -1.221725 | 1 | #NUM! | 0 | 0 | #NUM!
|  | 0 | 0.016 | 0.0033 | 0 | 0 | 0 | 1 | #NUM! | -1.221725 | 1 | #NUM! | 0 | 0 | #NUM!
|  | 0 | 0.016 | 0.0033 | 0 | 0 | 0 | 1 | #NUM! | -1.221725 | 1 | #NUM! | 0 | 0 | #NUM!
|  | 0 | 0.016 | 0.0033 | 0 | 0 | 0 | 1 | #NUM! | -1.221725 | 1 | #NUM! | 0 | 0 | #NUM!
|  | 0 | 0.016 | 0.0033 | 0 | 0 | 0 | 1 | #NUM! | -1.221725 | 1 | #NUM! | 0 | 0 | #NUM!
|  | 0 | 0.016 | 0.0033 | 0 | 0 | 0 | 1 | #NUM! | -1.221725 | 1 | #NUM! | 0 | 0 | #NUM!
|  | 0 | 0.016 | 0.0033 | 0 | 0 | 0 | 1 | #NUM! | -1.221725 | 1 | #NUM! | 0 | 0 | #NUM!
|  | 0 | 0.016 | 0.0033 | 0 | 0 | 0 | 1 | #NUM! | -1.221725 | 1 | #NUM! | 0 | 0 | #NUM!
|  | 0 | 0.016 | 0.0033 | 0 | 0 | 0 | 1 | #NUM! | -1.221725 | 1 | #NUM! | 0 | 0 | #NUM!
|  | 0 | 0.016 | 0.0033 | 0 | 0 | 0 | 1 | #NUM! | -1.221725 | 1 | #NUM! | 0 | 0 | #NUM!
|  | 0 | 0.016 | 0.0033 | 0 | 0 | 0 | 1 | #NUM! | -1.221725 | 1 | #NUM! | 0 | 0 | #NUM!
|  | 0 | 0.016 | 0.0033 | 0 | 0 | 0 | 1 | #NUM! | -1.221725 | 1 | #NUM! | 0 | 0 | #NUM!
|  | 0 | 0.016 | 0.0033 | 0 | 0 | 0 | 1 | #NUM! | -1.221725 | 1 | #NUM! | 0 | 0 | #NUM!
|  | 0 | 0.016 | 0.0033 | 0 | 0 | 0 | 1 | #NUM! | -1.221725 | 1 | #NUM! | 0 | 0 | #NUM!
|  | 0 | 0.016 | 0.0033 | 0 | 0 | 0 | 1 | #NUM! | -1.221725 | 1 | #NUM! | 0 | 0 | #NUM!
|  | 0 | 0.016 | 0.0033 | 0 | 0 | 0 | 1 | #NUM! | -1.221725 | 1 | #NUM! | 0 | 0 | #NUM!
|  | 0 | 0.016 | 0.0033 | 0 | 0 | 0 | 1 | #NUM! | -1.221725 | 1 | #NUM! | 0 | 0 | #NUM!
|  | 0 | 0.016 | 0.0033 | 0 | 0 | 0 | 1 | #NUM! | -1.221725 | 1 | #NUM! | 0 | 0 | #NUM!
|  | 0 | 0.016 | 0.0033 | 0 | 0 | 0 | 1 | #NUM! | -1.221725 | 1 | #NUM! | 0 | 0 | #NUM!
|  | 0 | 0.016 | 0.0033 | 0 | 0 | 0 | 1 | #NUM! | -1.221725 | 1 | #NUM! | 0 | 0 | #NUM!
|  | 0 | 0.016 | 0.0033 | 0 | 0 | 0 | 1 | #NUM! | -1.221725 | 1 | #NUM! | 0 | 0 | #NUM!
|  | 0 | 0.016 | 0.0033 | 0 | 0 | 0 | 1 | #NUM! | -1.221725 | 1 | #NUM! | 0 | 0 | #NUM!
|  | 0 | 0.016 | 0.0033 | 0 | 0 | 0 | 1 | #NUM! | -1.221725 | 1 | #NUM! | 0 | 0 | #NUM!
|  | 0 | 0.016 | 0.0033 | 0 | 0 | 0 | 1 | #NUM! | -1.221725 | 1 | #NUM! | 0 | 0 | #NUM!
|  | 0 | 0.016 | 0.0033 | 0 | 0 | 0 | 1 | #NUM! | -1.221725 | 1 | #NUM! | 0 | 0 | #NUM!
|  | 0 | 0.016 | 0.0033 | 0 | 0 | 0 | 1 | #NUM! | -1.221725 | 1 | #NUM! | 0 | 0 | #NUM!
|  | 0 | 0.016 | 0.0033 | 0 | 0 | 0 | 1 | #NUM! | -1.221725 | 1 | #NUM! | 0 | 0 | #NUM!
|  | 0 | 0.016 | 0.0033 | 0 | 0 | 0 | 1 | #NUM! | -1.221725 | 1 | #NUM! | 0 | 0 | #NUM!
|  | 0 | 0.016 | 0.0033 | 0 | 0 | 0 | 1 | #NUM! | -1.221725 | 1 | #NUM! | 0 | 0 | #NUM!
|  | 0 | 0.016 | 0.0033 | 0 | 0 | 0 | 1 | #NUM! | -1.221725 | 1 | #NUM! | 0 | 0 | #NUM!
|  | 0 | 0.016 | 0.0033 | 0 | 0 | 0 | 1 | #NUM! | -1.221725 | 1 | #NUM! | 0 | 0 | #NUM!
|  | 0 | 0.016 | 0.0033 | 0 | 0 | 0 | 1 | #NUM! | -1.221725 | 1 | #NUM! | 0 | 0 | #NUM!
|  | 0 | 0.016 | 0.0033 | 0 | 0 | 0 | 1 | #NUM! | -1.221725 | 1 | #NUM! | 0 | 0 | #NUM!
|  | 0 | 0.016 | 0.0033 | 0 | 0 | 0 | 1 | #NUM! | -1.221725 | 1 | #NUM! | 0 | 0 | #NUM!
|  | 0 | 0.016 | 0.0033 | 0 | 0 | 0 | 1 | #NUM! | -1.221725 | 1 | #NUM! | 0 | 0 | #NUM!
|  | 0 | 0.016 | 0.0033 | 0 | 0 | 0 | 1 | #NUM! | -1.221725 | 1 | #NUM! | 0 | 0 | #NUM!
|  | 0 | 0.016 | 0.0033 | 0 | 0 | 0 | 1 | #NUM! | -1.221725 | 1 | #NUM! | 0 | 0 | #NUM!
|  | 0 | 0.016 | 0.0033 | 0 | 0 | 0 | 1 | #NUM! | -1.221725 | 1 | #NUM! | 0 | 0 | #NUM!
|  | 0 | 0.016 | 0.0033 | 0 | 0 | 0 | 1 | #NUM! | -1.221725 | 1 | #NUM! | 0 | 0 | #NUM!
|  | 0 | 0.016 | 0.0033 | 0 | 0 | 0 | 1 | #NUM! | -1.221725 | 1 | #NUM! | 0 | 0 | #NUM!
|  | 0 | 0.016 | 0.0033 | 0 | 0 | 0 | 1 | #NUM! | -1.221725 | 1 | #NUM! | 0 | 0 | #NUM!
|  | 0 | 0.016 | 0.0033 | 0 | 0 | 0 | 1 | #NUM! | -1.221725 | 1 | #NUM! | 0 | 0 | #NUM!
|  | 0 | 0.016 | 0.0033 | 0 | 0 | 0 | 1 | #NUM! | -1.221725 | 1 | #NUM! | 0 | 0 | #NUM!
|  | 0 | 0.016 | 0.0033 | 0 | 0 | 0 | 1 | #NUM! | -1.221725 | 1 | #NUM! | 0 | 0 | #NUM!

## Sheet2
I | I | V | AUX |  |  | 1.221725
0.0661 | 13.22 | 0.846 | 0.02188474 | 13.22 | 0.01738474 | 0.8474466 | 0.8621541 | -0.3595711 | 5.2834 | 0.026417
0.117 | 23.4 | 0.837 | 0.02004206 | 23.4 | 0.01554206 | 0.8393449 | 0.8523536 | -0.3693715 | 15.97625 | 0.07988125
0.168 | 33.6 | 0.828 | 0.02024357 | 33.6 | 0.01574357 | 0.8314009 | 0.8444366 | -0.3772886 | 26.05808 | 0.1302904
0.22 | 44 | 0.818 | 0.01856775 | 44 | 0.01406775 | 0.8220849 | 0.8335923 | -0.3881328 | 36.54726 | 0.1827363
0.273 | 54.6 | 0.811 | 0.02292344 | 54.6 | 0.01842344 | 0.8172581 | 0.8321995 | -0.3895256 | 47.44378 | 0.2372189
0.324 | 64.8 | 0.803 | 0.02005913 | 64.8 | 0.01555913 | 0.8094992 | 0.8219931 | -0.399732 | 57.52561 | 0.28762805
0.375 | 75 | 0.797 | 0.02002382 | 75 | 0.01552382 | 0.8045089 | 0.8168814 | -0.4048437 | 68.01478 | 0.3400739
0.426 | 85.2 | 0.791 | 0.02062098 | 85.2 | 0.01612098 | 0.7997845 | 0.8125362 | -0.4091889 | 78.19844 | 0.3909922
0.479 | 95.8 | 0.785 | 0.02150164 | 95.8 | 0.01700164 | 0.7952993 | 0.8086456 | -0.4130796 | 88.48395 | 0.44241975
0.533 | 106.6 | 0.779 | 0.02074512 | 106.6 | 0.01624512 | 0.7900571 | 0.8027121 | -0.4190131 | 98.66761 | 0.49333805
0.588 | 117.6 | 0.774 | 0.02223156 | 117.6 | 0.01773156 | 0.7870722 | 0.8007964 | -0.4209288 | 109.05496 | 0.5452748
0.639 | 127.8 | 0.768 | 0.02061886 | 127.8 | 0.01611886 | 0.7811754 | 0.7935547 | -0.4281704 | 119.4423 | 0.5972115
0.689 | 137.8 | 0.764 | 0.02157804 | 137.8 | 0.01707804 | 0.7788673 | 0.7919149 | -0.4298103 | 129.52412 | 0.6476206
0.743 | 148.6 | 0.759 | 0.02084491 | 148.6 | 0.01634491 | 0.7744878 | 0.7868936 | -0.4348316 | 139.60594 | 0.6980297
0.794 | 158.8 | 0.754 | 0.02178681 | 158.8 | 0.01728681 | 0.7712987 | 0.784333 | -0.4373922 | 150.29879 | 0.75149395
0.847 | 169.4 | 0.75 | 0.02149804 | 169.4 | 0.01699804 | 0.7682088 | 0.7809574 | -0.4407678 | 160.38063 | 0.80190315
0.899 | 179.8 | 0.746 | 0.02160312 | 179.8 | 0.01710312 | 0.7654212 | 0.7781801 | -0.443545 | 170.76796 | 0.8538398
0.951 | 190.2 | 0.742 | 0.02212035 | 190.2 | 0.01762035 | 0.7630365 | 0.7761108 | -0.4456144 | 180.84979 | 0.90424895
1 | 200 | 0.737 | 0.02196707 | 200 | 0.01746707 | 0.7589671 | 0.7718403 | -0.4498849 | 191.54263 | 0.95771315
1.06 | 212 | 0.733 | 0.02210068 | 212 | 0.01760068 | 0.7564267 | 0.769328 | -0.4523971 | 201.92998 | 1.0096499
1.11 | 222 | 0.729 | 0.0212447 | 222 | 0.0167447 | 0.7525816 | 0.7647885 | -0.4569367 | 212.72468 | 1.0636234
1.16 | 232 | 0.726 | 0.02223465 | 232 | 0.01773465 | 0.7517922 | 0.7646676 | -0.4570576 | 223.0102 | 1.115051
1.21 | 242 | 0.722 | 0.02199914 | 242 | 0.01749914 | 0.748619 | 0.7612533 | -0.4604718 | 233.39754 | 1.1669877
1.27 | 254 | 0.718 | 0.02260286 | 254 | 0.01810286 | 0.7467056 | 0.7597035 | -0.4620217 | 243.47934 | 1.2173967
1.32 | 264 | 0.714 | 0.02136674 | 264 | 0.01686674 | 0.7422041 | 0.754247 | -0.4674782 | 253.76484 | 1.2688242
1.37 | 274 | 0.711 | 0.02244501 | 274 | 0.01794501 | 0.7417497 | 0.7545086 | -0.4672166 | 264.66138 | 1.3233069
1.42 | 284 | 0.707 | 0.0206898 | 284 | 0.0161898 | 0.7363795 | 0.7478257 | -0.4738994 | 275.35422 | 1.3767711
1.47 | 294 | 0.704 | 0.02188486 | 294 | 0.01738486 | 0.7361707 | 0.7484097 | -0.4733155 | 285.74156 | 1.4287078
1.52 | 304 | 0.701 | 0.02142327 | 304 | 0.01692327 | 0.7335634 | 0.7454266 | -0.4762986 | 295.82338 | 1.4791169
1.57 | 314 | 0.697 | 0.0220603 | 314 | 0.0175603 | 0.7316347 | 0.7438742 | -0.4778509 | 305.9052 | 1.529526
1.62 | 324 | 0.694 | 0.02066032 | 324 | 0.01616032 | 0.7274697 | 0.738685 | -0.4830402 | 316.29258 | 1.5814629
1.68 | 336 | 0.691 | 0.02202637 | 336 | 0.01752637 | 0.7280043 | 0.740115 | -0.4816101 | 326.57806 | 1.6328903
1.73 | 346 | 0.687 | 0.02086247 | 346 | 0.01636247 | 0.7230921 | 0.7343331 | -0.4873921 | 336.65988 | 1.6832994
1.78 | 356 | 0.684 | 0.02169629 | 356 | 0.01719629 | 0.7226194 | 0.7343817 | -0.4873435 | 347.14904 | 1.7357452
1.83 | 366 | 0.681 | 0.02072627 | 366 | 0.01622627 | 0.7189291 | 0.7299792 | -0.491746 | 357.33272 | 1.7866636
1.88 | 376 | 0.678 | 0.02208459 | 376 | 0.01758459 | 0.719519 | 0.7314414 | -0.4902838 | 367.92376 | 1.8396188
1.93 | 386 | 0.675 | 0.02080467 | 386 | 0.01630467 | 0.715153 | 0.7261587 | -0.4955665 | 378.51474 | 1.8925737
1.98 | 396 | 0.672 | 0.02198246 | 396 | 0.01748246 | 0.7155253 | 0.7272735 | -0.4944517 | 388.59658 | 1.9429829
2.04 | 408 | 0.669 | 0.02076213 | 408 | 0.01626213 | 0.7113548 | 0.7222341 | -0.499491 | 399.08576 | 1.9954288
2.09 | 418 | 0.666 | 0.02174874 | 418 | 0.01724874 | 0.7114549 | 0.7229425 | -0.4987826 | 409.6768 | 2.048384
2.14 | 428 | 0.663 | 0.0207989 | 428 | 0.0162989 | 0.7075096 | 0.7183158 | -0.5034093 | 419.7586 | 2.098793
2.19 | 438 | 0.66 | 0.02128464 | 438 | 0.01678464 | 0.7066134 | 0.7176912 | -0.5040339 | 429.94228 | 2.1497114
2.25 | 450 | 0.657 | 0.02105837 | 450 | 0.01655837 | 0.7043813 | 0.7152602 | -0.506465 | 440.32964 | 2.2016482
2.3 | 460 | 0.654 | 0.02128435 | 460 | 0.01678435 | 0.702954 | 0.713931 | -0.5077942 | 450.71694 | 2.2535847
2.35 | 470 | 0.651 | 0.02171559 | 470 | 0.01721559 | 0.7020316 | 0.713239 | -0.5084862 | 461.20616 | 2.3060308
2.4 | 480 | 0.648 | 0.02162325 | 480 | 0.01712325 | 0.6998958 | 0.7109917 | -0.5107335 | 472.51006 | 2.3625503
2.45 | 490 | 0.646 | 0.02090091 | 490 | 0.01640091 | 0.6972072 | 0.7078022 | -0.5139229 | 483.71206 | 2.4185603
2.5 | 500 | 0.643 | 0.02139897 | 500 | 0.01689897 | 0.6964974 | 0.7073634 | -0.5143617 | 494.91406 | 2.4745703
2.56 | 512 | 0.64 | 0.02111426 | 512 | 0.01661426 | 0.6940525 | 0.7046856 | -0.5170395 | 505.19956 | 2.5259978
2.61 | 522 | 0.637 | 0.02089146 | 522 | 0.01639146 | 0.6915267 | 0.7019681 | -0.5197571 | 515.79052 | 2.5789526
2.66 | 532 | 0.634 | 0.02088642 | 532 | 0.01638642 | 0.6895579 | 0.6999469 | -0.5217783 | 526.17792 | 2.6308896
2.71 | 542 | 0.631 | 0.02163969 | 542 | 0.01713969 | 0.6896435 | 0.7004587 | -0.5212665 | 536.25972 | 2.6812986
2.76 | 552 | 0.629 | 0.02085368 | 552 | 0.01635368 | 0.6865562 | 0.6968426 | -0.5248825 | 546.74888 | 2.7337444
2.81 | 562 | 0.626 | 0.02042404 | 562 | 0.01592404 | 0.6833915 | 0.69336 | -0.5283652 | 557.33994 | 2.7866997
2.87 | 574 | 0.623 | 0.02127383 | 574 | 0.01677383 | 0.6840559 | 0.694506 | -0.5272192 | 567.62544 | 2.8381272
2.92 | 584 | 0.621 | 0.02156965 | 584 | 0.01706965 | 0.6839834 | 0.6945836 | -0.5271415 | 578.52198 | 2.8926099
2.97 | 594 | 0.618 | 0.02069188 | 594 | 0.01619188 | 0.6794549 | 0.6894615 | -0.5322637 | 589.11294 | 2.9455647
3.02 | 604 | 0.615 | 0.02107076 | 604 | 0.01657076 | 0.6786337 | 0.6888247 | -0.5329004 | 599.29664 | 2.9964832
3.07 | 614 | 0.613 | 0.02087909 | 614 | 0.01637909 | 0.6770988 | 0.6871392 | -0.534586 | 609.37846 | 3.0468923
3.13 | 626 | 0.61 | 0.02139942 | 626 | 0.01689942 | 0.6769802 | 0.6872888 | -0.5344363 | 619.4603 | 3.0973015
3.18 | 636 | 0.608 | 0.02168706 | 636 | 0.01718706 | 0.6769648 | 0.6874146 | -0.5343106 | 630.35684 | 3.1517842
3.23 | 646 | 0.605 | 0.02088872 | 646 | 0.01638872 | 0.6724706 | 0.6823857 | -0.5393394 | 640.43862 | 3.2021931
3.28 | 656 | 0.603 | 0.02038131 | 656 | 0.01588131 | 0.6698507 | 0.6794271 | -0.542298 | 651.74252 | 3.2587126
3.33 | 666 | 0.6 | 0.02090148 | 666 | 0.01640148 | 0.6696019 | 0.6794428 | -0.5422823 | 662.02798 | 3.3101399
3.38 | 676 | 0.597 | 0.02089936 | 676 | 0.01639936 | 0.6676398 | 0.6774303 | -0.5442949 | 672.7208 | 3.363604
3.43 | 686 | 0.595 | 0.02123693 | 686 | 0.01673693 | 0.6678427 | 0.6778012 | -0.543924 | 682.80264 | 3.4140132
3.49 | 698 | 0.592 | 0.02121634 | 698 | 0.01671634 | 0.666045 | 0.6759411 | -0.5457841 | 692.98632 | 3.4649316
3.54 | 708 | 0.59 | 0.02192089 | 708 | 0.01742089 | 0.6675999 | 0.6778783 | -0.5438469 | 703.06822 | 3.5153411
3.59 | 718 | 0.587 | 0.02134181 | 718 | 0.01684181 | 0.6636171 | 0.6735032 | -0.5482219 | 713.45552 | 3.5672776
3.64 | 728 | 0.585 | 0.02118257 | 728 | 0.01668257 | 0.6621046 | 0.6718639 | -0.5498613 | 723.53736 | 3.6176868
3.69 | 738 | 0.582 | 0.02070923 | 738 | 0.01620923 | 0.6584171 | 0.6678508 | -0.5538743 | 733.721 | 3.668605
3.74 | 748 | 0.58 | 0.02084983 | 748 | 0.01634983 | 0.6579784 | 0.6674613 | -0.5542639 | 744.21016 | 3.7210508
3.8 | 760 | 0.578 | 0.02178003 | 760 | 0.01728003 | 0.6607641 | 0.670752 | -0.5509732 | 754.39384 | 3.7719692
3.85 | 770 | 0.575 | 0.02163067 | 770 | 0.01713067 | 0.6582781 | 0.6681282 | -0.5535969 | 764.57754 | 3.8228877
3.9 | 780 | 0.573 | 0.02152289 | 780 | 0.01702289 | 0.6569393 | 0.6666934 | -0.5550318 | 774.86304 | 3.8743152
3.95 | 790 | 0.57 | 0.02099637 | 790 | 0.01649637 | 0.6529357 | 0.6623386 | -0.5593866 | 785.14848 | 3.9257424
4 | 800 | 0.568 | 0.02120653 | 800 | 0.01670653 | 0.6528261 | 0.6623154 | -0.5594097 | 795.6377 | 3.9781885
4.05 | 810 | 0.565 | 0.02128704 | 810 | 0.01678704 | 0.6512125 | 0.6606972 | -0.5610279 | 806.12686 | 4.0306343
4.1 | 820 | 0.563 | 0.02156987 | 820 | 0.01706987 | 0.6514365 | 0.6610468 | -0.5606783 | 816.2087 | 4.0810435
4.16 | 832 | 0.561 | 0.02135146 | 832 | 0.01685146 | 0.6498221 | 0.6592758 | -0.5624494 | 826.49424 | 4.1324712
4.21 | 842 | 0.558 | 0.0221993 | 842 | 0.0176993 | 0.651459 | 0.6613352 | -0.5603899 | 836.57608 | 4.1828804
4.26 | 852 | 0.556 | 0.02134931 | 852 | 0.01684931 | 0.646948 | 0.6563163 | -0.5654089 | 846.65792 | 4.2332896
4.31 | 862 | 0.554 | 0.02121298 | 862 | 0.01671298 | 0.6454279 | 0.6546869 | -0.5670382 | 857.04522 | 4.2852261
4.37 | 874 | 0.551 | 0.02233623 | 874 | 0.01783623 | 0.6486093 | 0.6584371 | -0.563288 | 867.73808 | 4.3386904
4.42 | 884 | 0.549 | 0.02095336 | 884 | 0.01645336 | 0.6416138 | 0.6506467 | -0.5710784 | 877.81992 | 4.3890996
4.47 | 894 | 0.546 | 0.02204925 | 894 | 0.01754925 | 0.6445602 | 0.654142 | -0.5675831 | 887.90176 | 4.4395088
4.53 | 906 | 0.544 | 0.02171573 | 906 | 0.01721573 | 0.6423723 | 0.6517376 | -0.5699875 | 898.1873 | 4.4909365
4.58 | 916 | 0.542 | 0.02169617 | 916 | 0.01719617 | 0.6413685 | 0.6506888 | -0.5710363 | 909.18564 | 4.5459282
4.63 | 926 | 0.539 | 0.02190677 | 926 | 0.01740677 | 0.6404283 | 0.6498106 | -0.5719146 | 919.87852 | 4.5993926
4.68 | 936 | 0.537 | 0.02175609 | 936 | 0.01725609 | 0.6388185 | 0.648085 | -0.5736401 | 930.0621 | 4.6503105
4.73 | 946 | 0.534 | 0.02242949 | 946 | 0.01792949 | 0.6400915 | 0.6496658 | -0.5720593 | 940.55126 | 4.7027563
4.79 | 958 | 0.533 | 0.02154141 | 958 | 0.01704141 | 0.6361834 | 0.6452665 | -0.5764587 | 952.16064 | 4.7608032
4.84 | 968 | 0.53 | 0.02252338 | 968 | 0.01802338 | 0.6390132 | 0.6485655 | -0.5731596 | 962.75166 | 4.8137583
4.89 | 978 | 0.528 | 0.02160503 | 978 | 0.01710503 | 0.6336486 | 0.64268 | -0.5790451 | 973.54638 | 4.8677319
4.94 | 988 | 0.526 | 0.02235906 | 988 | 0.01785906 | 0.6364538 | 0.6458476 | -0.5758775 | 984.03564 | 4.9201782
4.99 | 998 | 0.524 | 0.0217084 | 998 | 0.0172084 | 0.6323249 | 0.6413421 | -0.580383 | 994.62656 | 4.9731328
5.05 | 1010 | 0.521 | 0.02225402 | 1010 | 0.01775402 | 0.6333828 | 0.6426327 | -0.5790925 | 1005.93038 | 5.0296519
5.1 | 1020 | 0.519 | 0.02203676 | 1020 | 0.01753676 | 0.6313875 | 0.640489 | -0.5812361 | 1016.52138 | 5.0826069
5.15 | 1030 | 0.517 | 0.02238717 | 1030 | 0.01788717 | 0.6322939 | 0.6415416 | -0.5801836 | 1027.31612 | 5.1365806
5.21 | 1042 | 0.514 | 0.02200328 | 1042 | 0.01750328 | 0.6286371 | 0.6376338 | -0.5840914 | 1037.4998 | 5.187499
5.26 | 1052 | 0.512 | 0.02229078 | 1052 | 0.01779078 | 0.6292495 | 0.6383584 | -0.5833667 | 1047.6834 | 5.238417
5.31 | 1062 | 0.51 | 0.02204913 | 1062 | 0.01754913 | 0.6270809 | 0.6360309 | -0.5856942 | 1057.76534 | 5.2888267
5.36 | 1072 | 0.508 | 0.02202762 | 1072 | 0.01752762 | 0.626068 | 0.634972 | -0.5867531 | 1069.3746 | 5.346873
5.41 | 1082 | 0.506 | 0.02176796 | 1082 | 0.01726796 | 0.6237647 | 0.6325023 | -0.5892229 | 1079.76202 | 5.3988101
5.48 | 1096 | 0.503 | 0.02218663 | 1096 | 0.01768663 | 0.6245827 | 0.6334791 | -0.5882461 | 1090.04756 | 5.4502378
5.53 | 1106 | 0.501 | 0.02234361 | 1106 | 0.01784361 | 0.6245602 | 0.6334998 | -0.5882253 | 1100.333 | 5.501665
5.58 | 1116 | 0.499 | 0.02194086 | 1116 | 0.01744086 | 0.62143 | 0.630133 | -0.5915922 | 1111.53496 | 5.5576748
5.63 | 1126 | 0.496 | 0.02266308 | 1126 | 0.01816308 | 0.6235931 | 0.632602 | -0.5891231 | 1122.12608 | 5.6106304
5.69 | 1138 | 0.494 | 0.02264226 | 1138 | 0.01814226 | 0.6228345 | 0.6317967 | -0.5899284 | 1132.30976 | 5.6615488
5.74 | 1148 | 0.492 | 0.02145605 | 1148 | 0.01695605 | 0.6151577 | 0.6235001 | -0.5982251 | 1143.00254 | 5.7150127
5.79 | 1158 | 0.49 | 0.02272169 | 1158 | 0.01822169 | 0.6215586 | 0.6304872 | -0.5912379 | 1153.08448 | 5.7654224
5.84 | 1168 | 0.488 | 0.02283627 | 1168 | 0.01833627 | 0.6213638 | 0.6303119 | -0.5914132 | 1164.28642 | 5.8214321
5.9 | 1180 | 0.485 | 0.02256098 | 1180 | 0.01806098 | 0.6181098 | 0.6268693 | -0.5948558 | 1174.77568 | 5.8738784
5.95 | 1190 | 0.483 | 0.0228319 | 1190 | 0.0183319 | 0.6188498 | 0.6277041 | -0.594021 | 1185.57032 | 5.9278516
6 | 1200 | 0.481 | 0.02224513 | 1200 | 0.01774513 | 0.6144708 | 0.6230062 | -0.598719 | 1195.65206 | 5.9782603
6.05 | 1210 | 0.479 | 0.02277129 | 1210 | 0.01827129 | 0.6167663 | 0.6255183 | -0.5962069 | 1206.03946 | 6.0301973
6.11 | 1222 | 0.477 | 0.02282169 | 1222 | 0.01832169 | 0.6164405 | 0.62518 | -0.5965452 | 1216.22314 | 6.0811157
6.16 | 1232 | 0.474 | 0.02233252 | 1232 | 0.01783252 | 0.6115683 | 0.6200209 | -0.6017042 | 1226.40674 | 6.1320337
6.21 | 1242 | 0.473 | 0.02308385 | 1242 | 0.01858385 | 0.6163507 | 0.6251409 | -0.5965843 | 1236.48868 | 6.1824434
6.27 | 1254 | 0.47 | 0.02248585 | 1254 | 0.01798585 | 0.6109863 | 0.6194396 | -0.6022855 | 1247.07968 | 6.2353984
6.32 | 1264 | 0.468 | 0.02315919 | 1264 | 0.01865919 | 0.6143661 | 0.6230986 | -0.5986266 | 1257.36504 | 6.2868252
6.37 | 1274 | 0.466 | 0.02308138 | 1274 | 0.01858138 | 0.6130284 | 0.6216873 | -0.6000378 | 1267.54874 | 6.3377437
6.42 | 1284 | 0.464 | 0.02228741 | 1284 | 0.01778741 | 0.6070852 | 0.6153386 | -0.6063866 | 1277.93604 | 6.3896802
6.47 | 1294 | 0.462 | 0.02303111 | 1294 | 0.01853111 | 0.6110113 | 0.6195726 | -0.6021525 | 1288.629 | 6.443145
6.53 | 1306 | 0.46 | 0.02348831 | 1306 | 0.01898831 | 0.6133787 | 0.6221133 | -0.5996118 | 1299.11816 | 6.4955908
6.58 | 1316 | 0.458 | 0.02262923 | 1316 | 0.01812923 | 0.6069004 | 0.6152035 | -0.6065216 | 1309.40362 | 6.5470181
6.63 | 1326 | 0.455 | 0.02375647 | 1326 | 0.01925647 | 0.6125054 | 0.6212671 | -0.6004581 | 1320.19834 | 6.6009917
6.68 | 1336 | 0.453 | 0.0229804 | 1336 | 0.0184804 | 0.6065091 | 0.6148807 | -0.6068444 | 1330.6875 | 6.6534375
6.73 | 1346 | 0.451 | 0.02284266 | 1346 | 0.01834266 | 0.6047311 | 0.6130036 | -0.6087215 | 1341.17666 | 6.7058833
6.78 | 1356 | 0.449 | 0.02334821 | 1356 | 0.01884821 | 0.6073009 | 0.6157637 | -0.6059614 | 1352.48046 | 6.7624023
6.83 | 1366 | 0.447 | 0.02255835 | 1366 | 0.01805835 | 0.6010735 | 0.6091456 | -0.6125795 | 1362.5623 | 6.8128115
6.88 | 1376 | 0.445 | 0.0231224 | 1376 | 0.0186224 | 0.6040821 | 0.6123691 | -0.6093561 | 1372.746 | 6.86373
6.94 | 1388 | 0.443 | 0.02291267 | 1388 | 0.01841267 | 0.6020139 | 0.6101707 | -0.6115544 | 1382.92958 | 6.9146479
6.99 | 1398 | 0.441 | 0.02317603 | 1398 | 0.01867603 | 0.6030005 | 0.6112366 | -0.6104885 | 1393.3169 | 6.9665845
7.04 | 1408 | 0.439 | 0.02292532 | 1408 | 0.01842532 | 0.6003943 | 0.608483 | -0.6132422 | 1403.60254 | 7.0180127
7.09 | 1418 | 0.437 | 0.02327945 | 1418 | 0.01877945 | 0.6020513 | 0.6102579 | -0.6114672 | 1413.88798 | 7.0694399
7.15 | 1430 | 0.434 | 0.02313652 | 1430 | 0.01863652 | 0.5994261 | 0.6075144 | -0.6142108 | 1424.17354 | 7.1208677
7.2 | 1440 | 0.432 | 0.02359609 | 1440 | 0.01909609 | 0.6018919 | 0.6101414 | -0.6115838 | 1434.45898 | 7.1722949
7.25 | 1450 | 0.43 | 0.02316554 | 1450 | 0.01866554 | 0.5979502 | 0.6059763 | -0.6157488 | 1444.84648 | 7.2242324
7.31 | 1462 | 0.428 | 0.024038 | 1462 | 0.019538 | 0.6037178 | 0.61208 | -0.6096451 | 1455.53926 | 7.2776963
7.36 | 1472 | 0.426 | 0.02287487 | 1472 | 0.01837487 | 0.594359 | 0.6021867 | -0.6195384 | 1465.621 | 7.328105
7.41 | 1482 | 0.424 | 0.02321753 | 1482 | 0.01871753 | 0.5960419 | 0.6039781 | -0.617747 | 1475.80458 | 7.3790229
7.46 | 1492 | 0.422 | 0.02334983 | 1492 | 0.01884983 | 0.5961897 | 0.6041444 | -0.6175808 | 1486.29384 | 7.4314692
7.52 | 1504 | 0.42 | 0.02308961 | 1504 | 0.01858961 | 0.5936339 | 0.6014415 | -0.6202836 | 1496.88486 | 7.4844243
7.57 | 1514 | 0.418 | 0.02444537 | 1514 | 0.01994537 | 0.6030515 | 0.6113886 | -0.6103365 | 1506.9666 | 7.534833
7.62 | 1524 | 0.416 | 0.02307135 | 1524 | 0.01857135 | 0.5918037 | 0.5995294 | -0.6221957 | 1517.76142 | 7.5888071
7.67 | 1534 | 0.413 | 0.0237929 | 1534 | 0.0192929 | 0.5954915 | 0.6034595 | -0.6182656 | 1528.55616 | 7.6427808
7.72 | 1544 | 0.411 | 0.02341685 | 1544 | 0.01891685 | 0.5917781 | 0.5995529 | -0.6221722 | 1538.8417 | 7.6942085
7.77 | 1554 | 0.409 | 0.02343933 | 1554 | 0.01893933 | 0.5911236 | 0.5988698 | -0.6228554 | 1548.92344 | 7.7446172
7.82 | 1564 | 0.407 | 0.02361766 | 1564 | 0.01911766 | 0.5916901 | 0.599471 | -0.6222542 | 1559.71816 | 7.7985908
7.87 | 1574 | 0.405 | 0.02412284 | 1574 | 0.01962284 | 0.5948468 | 0.602794 | -0.6189311 | 1569.7999 | 7.8489995
7.92 | 1584 | 0.403 | 0.02367999 | 1584 | 0.01917999 | 0.5905455 | 0.598275 | -0.6234501 | 1580.9001 | 7.9045005
7.98 | 1596 | 0.401 | 0.02378237 | 1596 | 0.01928237 | 0.5907833 | 0.5985155 | -0.6232096 | 1590.98194 | 7.9549097
8.03 | 1606 | 0.399 | 0.0238119 | 1606 | 0.0193119 | 0.5902096 | 0.597915 | -0.6238101 | 1601.26748 | 8.0063374
8.08 | 1616 | 0.397 | 0.02335664 | 1616 | 0.01885664 | 0.5857216 | 0.5932077 | -0.6285174 | 1612.26592 | 8.0613296
8.13 | 1626 | 0.395 | 0.02376626 | 1626 | 0.01926626 | 0.5882197 | 0.5958298 | -0.6258953 | 1622.55136 | 8.1127568
8.18 | 1636 | 0.393 | 0.0234815 | 1636 | 0.0189815 | 0.5850787 | 0.5925384 | -0.6291867 | 1632.73506 | 8.1636753
8.23 | 1646 | 0.39 | 0.02421257 | 1646 | 0.01971257 | 0.5892695 | 0.5969574 | -0.6247678 | 1643.42792 | 8.2171396
8.28 | 1656 | 0.388 | 0.02338164 | 1656 | 0.01888164 | 0.5816 | 0.5889261 | -0.6327991 | 1653.50976 | 8.2675488
8.34 | 1668 | 0.386 | 0.02417968 | 1668 | 0.01967968 | 0.5876585 | 0.5952549 | -0.6264703 | 1663.5916 | 8.317958
8.39 | 1678 | 0.384 | 0.02359801 | 1678 | 0.01909801 | 0.5819873 | 0.5893209 | -0.6324042 | 1674.08086 | 8.3704043
8.44 | 1688 | 0.382 | 0.0240571 | 1688 | 0.0195571 | 0.585042 | 0.5925128 | -0.6292124 | 1684.26446 | 8.4213223
8.49 | 1698 | 0.38 | 0.02362007 | 1698 | 0.01912007 | 0.5805344 | 0.5878 | -0.6339251 | 1694.55 | 8.47275
8.55 | 1710 | 0.378 | 0.02441133 | 1710 | 0.01991133 | 0.5867168 | 0.5942433 | -0.6274818 | 1704.83554 | 8.5241777
8.6 | 1720 | 0.375 | 0.02377548 | 1720 | 0.01927548 | 0.5794691 | 0.5866974 | -0.6350277 | 1715.3248 | 8.576624
8.65 | 1730 | 0.373 | 0.02424615 | 1730 | 0.01974615 | 0.5827292 | 0.5900945 | -0.6316307 | 1725.61016 | 8.6280508
8.71 | 1742 | 0.371 | 0.02394501 | 1742 | 0.01944501 | 0.579561 | 0.5867751 | -0.6349501 | 1735.79376 | 8.6789688
8.76 | 1752 | 0.369 | 0.02406876 | 1752 | 0.01956876 | 0.5798423 | 0.5870632 | -0.634662 | 1746.283 | 8.731415
8.81 | 1762 | 0.367 | 0.02440095 | 1762 | 0.01990095 | 0.5819724 | 0.589276 | -0.6324491 | 1756.4666 | 8.782333
8.87 | 1774 | 0.365 | 0.02434028 | 1774 | 0.01984028 | 0.5808982 | 0.5881399 | -0.6335852 | 1766.54844 | 8.8327422
8.92 | 1784 | 0.362 | 0.02376594 | 1784 | 0.01926594 | 0.5739922 | 0.5809665 | -0.6407587 | 1776.63028 | 8.8831514
8.97 | 1794 | 0.361 | 0.02431243 | 1794 | 0.01981243 | 0.5790825 | 0.5862348 | -0.6354904 | 1786.7121 | 8.9335605
9.02 | 1804 | 0.358 | 0.02424492 | 1804 | 0.01974492 | 0.5766891 | 0.5837578 | -0.6379673 | 1796.79394 | 8.9839697
9.07 | 1814 | 0.356 | 0.02432944 | 1814 | 0.01982944 | 0.576668 | 0.5837273 | -0.6379978 | 1807.38496 | 9.0369248
9.12 | 1824 | 0.354 | 0.02473657 | 1824 | 0.02023657 | 0.5795975 | 0.5867613 | -0.6349639 | 1817.4668 | 9.087334
9.17 | 1834 | 0.352 | 0.02427547 | 1834 | 0.01977547 | 0.5746061 | 0.5815671 | -0.6401581 | 1828.36348 | 9.1418174
9.22 | 1844 | 0.35 | 0.02418883 | 1844 | 0.01968883 | 0.573021 | 0.5799121 | -0.6418131 | 1838.54688 | 9.1927344
9.28 | 1856 | 0.348 | 0.02459159 | 1856 | 0.02009159 | 0.5762099 | 0.5832018 | -0.6385233 | 1849.03614 | 9.2451807
9.33 | 1866 | 0.346 | 0.02487228 | 1866 | 0.02037228 | 0.5780584 | 0.5851072 | -0.6366179 | 1859.11796 | 9.2955898
9.38 | 1876 | 0.343 | 0.02499474 | 1876 | 0.02049474 | 0.5774507 | 0.5844804 | -0.6372448 | 1870.1164 | 9.350582
9.43 | 1886 | 0.341 | 0.02505173 | 1886 | 0.02055173 | 0.5772378 | 0.584246 | -0.6374792 | 1880.60546 | 9.4030273
9.48 | 1896 | 0.339 | 0.0245658 | 1896 | 0.0200658 | 0.5718838 | 0.5786861 | -0.643039 | 1890.99296 | 9.4549648
9.53 | 1906 | 0.337 | 0.02429625 | 1906 | 0.01979625 | 0.5685433 | 0.5752146 | -0.6465106 | 1901.0748 | 9.505374
9.58 | 1916 | 0.335 | 0.02401649 | 1916 | 0.01951649 | 0.565078 | 0.571616 | -0.6501092 | 1911.15664 | 9.5557832
9.63 | 1926 | 0.333 | 0.02495005 | 1926 | 0.02045005 | 0.5732689 | 0.5800788 | -0.6416463 | 1921.74746 | 9.6087373
9.69 | 1938 | 0.33 | 0.02474694 | 1938 | 0.02024694 | 0.5697978 | 0.5764793 | -0.6452459 | 1931.93126 | 9.6596563
9.74 | 1948 | 0.328 | 0.02479771 | 1948 | 0.02029771 | 0.5695297 | 0.5761874 | -0.6455378 | 1942.42032 | 9.7121016
9.79 | 1958 | 0.327 | 0.02455391 | 1958 | 0.02005391 | 0.5673828 | 0.5739404 | -0.6477847 | 1952.70606 | 9.7635303
9.84 | 1968 | 0.324 | 0.02487 | 1968 | 0.02037 | 0.5687208 | 0.5753207 | -0.6464045 | 1962.88946 | 9.8144473
9.9 | 1980 | 0.322 | 0.02434825 | 1980 | 0.01984825 | 0.5630476 | 0.5694388 | -0.6522864 | 1973.07324 | 9.8653662
9.95 | 1990 | 0.32 | 0.02544496 | 1990 | 0.02094496 | 0.5731774 | 0.5798797 | -0.6418454 | 1983.25684 | 9.9162842
10 | 2000 | 0.317 | 0.02464304 | 2000 | 0.02014304 | 0.5634304 | 0.5698158 | -0.6519094 | 1993.64434 | 9.9682217
10 | 2000 | 0.315 | 0.02476062 | 2000 | 0.02026062 | 0.5626062 | 0.5689882 | -0.6527369 | 2004.2352 | 10.021176
10.1 | 2020 | 0.313 | 0.02476062 | 2020 | 0.02026062 | 0.5630822 | 0.5694238 | -0.6523014 | 2014.419 | 10.072095
10.2 | 2040 | 0.311 | 0.024 | 2040 | 0.02037 | 0.5558 | 0.5621351 | -0.6595901 | 2024.6026 | 10.123013
10.2 | 2040 | 0.309 | 0.024 | 2040 | 0.01984825 | 0.5538 | 0.5599331 | -0.661792 | 2035.0918 | 10.175459
10.3 | 2060 | 0.306 | 0.024 | 2060 | 0.02094496 | 0.5532 | 0.5596092 | -0.662116 | 2045.1734 | 10.225867
10.3 | 2060 | 0.304 | 0.024 | 2060 | 0.02014304 | 0.5512 | 0.5573235 | -0.6644017 | 2056.07 | 10.28035
10.4 | 2080 | 0.301 | 0.024 | 2080 | 0.01974492 | 0.5506 | 0.5565432 | -0.6651819 | 2066.1518 | 10.330759
10.4 | 2080 | 0.299 | 0.024 | 2080 | 0.01982944 | 0.5486 | 0.554529 | -0.6671961 | 2076.2338 | 10.381169
10.5 | 2100 | 0.297 | 0.024 | 2100 | 0.02023657 | 0.549 | 0.5550103 | -0.6667149 | 2086.5194 | 10.432597
10.5 | 2100 | 0.295 | 0.024 | 2100 | 0.01977547 | 0.547 | 0.5528338 | -0.6688914 | 2097.1102 | 10.485551
10.6 | 2120 | 0.293 | 0.024 | 2120 | 0.01968883 | 0.5474 | 0.5531688 | -0.6685563 | 2107.294 | 10.53647
10.6 | 2120 | 0.291 | 0.024 | 2120 | 0.02009159 | 0.5454 | 0.5512467 | -0.6704785 | 2117.4776 | 10.587388
10.7 | 2140 | 0.288 | 0.024 | 2140 | 0.02037228 | 0.5448 | 0.5506672 | -0.6710579 | 2127.6614 | 10.638307
10.7 | 2140 | 0.286 | 0.024 | 2140 | 0.0200658 | 0.5428 | 0.5485388 | -0.6731863 | 2138.6596 | 10.693298
10.8 | 2160 | 0.284 | 0.024 | 2160 | 0.01979625 | 0.5432 | 0.5488221 | -0.672903 | 2149.3524 | 10.746762
10.8 | 2160 | 0.282 | 0.024 | 2160 | 0.01951649 | 0.5412 | 0.5467036 | -0.6750215 | 2159.4342 | 10.797171
10.9 | 2180 | 0.279 | 0.024 | 2180 | 0.02045005 | 0.5406 | 0.5463056 | -0.6754196 | 2170.0252 | 10.850126
10.9 | 2180 | 0.277 | 0.024 | 2180 | 0.02024694 | 0.5386 | 0.5442084 | -0.6775168 | 2180.107 | 10.900535
11 | 2200 | 0.275 | 0.024 | 2200 | 0.02029771 | 0.539 | 0.5445819 | -0.6771433 | 2190.6982 | 10.953491
11 | 2200 | 0.272 | 0.024 | 2200 | 0.02094496 | 0.536 | 0.541697 | -0.6800281 | 2200.78 | 11.0039
11.1 | 2220 | 0.27 | 0.024 | 2220 | 0.02014304 | 0.5364 | 0.5418386 | -0.6798865 | 2211.0654 | 11.055327
11.1 | 2220 | 0.268 | 0.024 | 2220 | 0.01974492 | 0.5344 | 0.5396916 | -0.6820335 | 2221.147 | 11.105735
11.2 | 2240 | 0.265 | 0.024 | 2240 | 0.01982944 | 0.5338 | 0.5390548 | -0.6826703 | 2231.6364 | 11.158182
11.2 | 2240 | 0.263 | 0.024 | 2240 | 0.02023657 | 0.5318 | 0.5371222 | -0.6846029 | 2241.82 | 11.2091
11.3 | 2260 | 0.261 | 0.024 | 2260 | 0.01977547 | 0.5322 | 0.5373614 | -0.6843638 | 2252.3092 | 11.261546
11.4 | 2280 | 0.259 | 0.024 | 2280 | 0.01968883 | 0.5326 | 0.5376994 | -0.6840257 | 2262.493 | 11.312465
11.4 | 2280 | 0.256 | 0.024 | 2280 | 0.02009159 | 0.5296 | 0.5347434 | -0.6869817 | 2272.982 | 11.36491
11.5 | 2300 | 0.254 | 0.024 | 2300 | 0.02094496 | 0.53 | 0.53532 | -0.6864051 | 2283.1658 | 11.415829
11.5 | 2300 | 0.252 | 0.024 | 2300 | 0.02014304 | 0.528 | 0.533076 | -0.6886491 | 2293.4512 | 11.467256
11.5 | 2300 | 0.252 | 0.024 | 2300 | 0.01974492 | 0.528 | 0.5329757 | -0.6887494 | 2303.5332 | 11.517666
[9 empty] | 2314.1242 | 11.570621
[9 empty] | 2325.4282 | 11.627141
[9 empty] | 2335.8152 | 11.679076
[9 empty] | 2345.9988 | 11.729994
[9 empty] | 2356.7938 | 11.783969
[9 empty] | 2366.8756 | 11.834378
[9 empty] | 2377.0594 | 11.885297
[9 empty] | 2387.141 | 11.935705
[9 empty] | 2394.066 | 11.97033