## Sheet1
Overpotential Calculation | [15 empty] | T | Log() | P_H2 | P_O2
Raw |  |  |  |  | mA/cm2 |  | mW/cm2 |  | Total Opot |  |  | Erev | 1.221725 |  |  | 353 | 225.9349 | 250 | 250 |  |  | EIS
I | V | P | IR |  | I | V | P |  | Ln(i) | Total Opot |  | Kin Opot | Ohmic | proton | Mass |  |  |  |  | x | y | X | Y | -0.51008 | intercept
0.0381282 | 0.9438 | 0.03598539516 | 0.0163 | 0.0033 | 7.62564 | -0.9438 | -7.197079032 | 1 | -4.876239 | -0.2779252 | 1 | 0.288652 | 0.00062148966 | 0.00012582306 | -0.01147413 | Intercept | -0.51213 |  |  | -6 | -0.23715 | 0 | -0.51008 | 14.42635 | slope
0.09108325 | 0.91419 | 0.0832674 | 0.0163 | 0.0033 | 18.21665 | -0.91419 | -16.65348 | 1 | -4.005419 | -0.3075352 | 1 | 0.3285616 | 0.001484656975 | 0.000300574725 | -0.02281171 | Slope | -0.04583 |  |  | -5.9 | -0.241733 | 0.01 | -0.3658165
0.1420016 | 0.87692 | 0.124524 | 0.0163 | 0.0033 | 28.40032 | -0.87692 | -24.90481 | 1 | -3.561355 | -0.3448052 | 1 | 0.3489131 | 0.00231462608 | 0.00046860528 | -0.006891186 |  |  |  |  | -5.8 | -0.246316 | 0.02 | -0.221553 | y=0
0.1939383 | 0.85951 | 0.1666919 | 0.0163 | 0.0033 | 38.78766 | -0.85951 | -33.33838 | 1 | -3.249653 | -0.3622152 | 1 | 0.3631984 | 0.00316119429 | 0.00063999639 | -0.004784436 |  |  |  |  | -5.7 | -0.250899 | 0.03 | -0.0772895 | x= | 0.03535752
0.24434745 | 0.84765 | 0.2071211 | 0.0163 | 0.0033 | 48.86949 | -0.84765 | -41.42422 | 1 | -3.018602 | -0.3740752 | 1 | 0.3737875 | 0.003982863435 | 0.000806346585 | -0.004501528 |  |  |  |  | -5.6 | -0.255482 | 0.04 | 0.066974
0.2978117 | 0.839 | 0.2498640163 | 0.0163 | 0.0033 | 59.56234 | -0.839 | -49.97280326 | 1 | -2.820732 | -0.3827252 | 1 | 0.3828559 | 0.00485433071 | 0.00098277861 | -0.00596782 |  |  |  |  | -5.5 | -0.260065 | 0.05 | 0.2112375 | y intercept EIS | 0.03408
0.3522943 | 0.83136 | 0.2928834 | 0.0163 | 0.0033 | 70.45886 | -0.83136 | -58.57668 | 1 | -2.652726 | -0.3903652 | 1 | 0.3905556 | 0.00574239709 | 0.00116257119 | -0.007095371 |  |  |  |  | -5.4 | -0.264648 | 0.06 | 0.355501
0.40372185 | 0.82487 | 0.333018 | 0.0163 | 0.0033 | 80.74437 | -0.82487 | -66.60361 | 1 | -2.516467 | -0.3968552 | 1 | 0.3968003 | 0.006580666155 | 0.001332282105 | -0.007858112 |  |  |  |  | -5.3 | -0.269231 | 0.07 | 0.4997645 | R= | 0.001277523
0.45565855 | 0.81966 | 0.3734851 | 0.0163 | 0.0033 | 91.13171 | -0.81966 | -74.69702 | 1 | -2.395449 | -0.4020652 | 1 | 0.4023466 | 0.007427234365 | 0.001503673215 | -0.009212307 |  |  |  |  | -5.2 | -0.273814 | 0.08 | 0.644028 |  | 0.003832569
0.507086 | 0.8143 | 0.4129201298 | 0.0163 | 0.0033 | 101.4172 | -0.8143 | -82.58402596 | 1 | -2.288513 | -0.4074252 | 1 | 0.4072475 | 0.0082655018 | 0.0016733838 | -0.009761202 |  |  |  |  | -5.1 | -0.278397 | 0.09 | 0.7882915
0.5666605 | 0.80983 | 0.4588987 | 0.0163 | 0.0033 | 113.3321 | -0.80983 | -91.77973 | 1 | -2.177433 | -0.4118952 | 1 | 0.4123383 | 0.00923656615 | 0.00186997965 | -0.01154965 |  |  |  |  | -5 | -0.28298 | 0.1 | 0.932555
0.61706965 | 0.80532 | 0.4969385 | 0.0163 | 0.0033 | 123.41393 | -0.80532 | -99.38771 | 1 | -2.092211 | -0.4164052 | 1 | 0.416244 | 0.01005824 | 0.002036329845 | -0.01193337 |  |  |  |  | -4.9 | -0.287563 | 0.11 | 1.0768185
0.6700247 | 0.80141 | 0.5369645 | 0.0163 | 0.0033 | 134.00494 | -0.80141 | -107.3929 | 1 | -2.009879 | -0.4203152 | 1 | 0.4200173 | 0.01092140261 | 0.00221108151 | -0.0128346 |  |  |  |  | -4.8 | -0.292146 | 0.12 | 1.221082
0.720943 | 0.79746 | 0.5749232 | 0.0163 | 0.0033 | 144.1886 | -0.79746 | -114.9846 | 1 | -1.936633 | -0.4242652 | 1 | 0.4233741 | 0.0117513709 | 0.0023791119 | -0.01323944 |  |  |  |  | -4.7 | -0.296729 | 0.13 | 1.3653455
0.77186135 | 0.7941 | 0.6129351 | 0.0163 | 0.0033 | 154.37227 | -0.7941 | -122.587 | 1 | -1.868388 | -0.4276252 | 1 | 0.4265018 | 0.01258134 | 0.002547142455 | -0.0140051 |  |  |  |  | -4.6 | -0.301312 | 0.14 | 1.509609
0.8232888 | 0.79058 | 0.6508757 | 0.0163 | 0.0033 | 164.65776 | -0.79058 | -130.1751 | 1 | -1.803886 | -0.4311452 | 1 | 0.4294579 | 0.01341960744 | 0.00271685304 | -0.01444921 |  |  |  |  | -4.5 | -0.305895 | 0.15 | 1.6538725
0.8762439 | 0.78757 | 0.6901034 | 0.0163 | 0.0033 | 175.24878 | -0.78757 | -138.0207 | 1 | -1.741549 | -0.4341552 | 1 | 0.4323148 | 0.01428277557 | 0.00289160487 | -0.01533405 |  |  |  |  | -4.4 | -0.310478 | 0.16 | 1.798136
0.9317448 | 0.78417 | 0.7306463 | 0.0163 | 0.0033 | 186.34896 | -0.78417 | -146.1293 | 1 | -1.680134 | -0.4375552 | 1 | 0.4351294 | 0.01518744024 | 0.00307475784 | -0.01583649 |  |  |  |  | -4.3 | -0.315061 | 0.17 | 1.9423995
0.9867367 | 0.781 | 0.7706413627 | 0.0163 | 0.0033 | 197.34734 | -0.781 | -154.1283 | 1 | -1.62279 | -0.4407252 | 1 | 0.4377575 | 0.01608380821 | 0.00325623111 | -0.01637242 |  |  |  |  | -4.2 | -0.319644 | 0.18 | 2.086663
1.037655 | 0.77806 | 0.8073578493 | 0.0163 | 0.0033 | 207.531 | -0.77806 | -161.4716 | 1 | -1.572475 | -0.4436652 | 1 | 0.4400635 | 0.0169137765 | 0.0034242615 | -0.01673638 |  |  |  |  | -4.1 | -0.324227 | 0.19 | 2.2309265
1.0895918 | 0.77537 | 0.8448368 | 0.0163 | 0.0033 | 217.91836 | -0.77537 | -168.9674 | 1 | -1.523635 | -0.4463552 | 1 | 0.4423018 | 0.01776034634 | 0.00359565294 | -0.01730267 |  |  |  |  | -4 | -0.32881 | 0.2 | 2.37519
1.1400009 | 0.77283 | 0.8810269 | 0.0163 | 0.0033 | 228.00018 | -0.77283 | -176.2054 | 1 | -1.478409 | -0.4488952 | 1 | 0.4443745 | 0.01858201467 | 0.00376200297 | -0.01782339 |  |  |  |  | -3.9 | -0.333393 | 0.21 | 2.5194535
1.1929561 | 0.7699 | 0.9184569 | 0.0163 | 0.0033 | 238.59122 | -0.7699 | -183.6914 | 1 | -1.433004 | -0.4518252 | 1 | 0.4464554 | 0.01944518443 | 0.00393675513 | -0.01801223 |  |  |  |  | -3.8 | -0.337976 | 0.22 | 2.663717
1.2438743 | 0.76717 | 0.954263 | 0.0163 | 0.0033 | 248.77486 | -0.76717 | -190.8526 | 1 | -1.391207 | -0.4545552 | 1 | 0.448371 | 0.02027515109 | 0.00410478519 | -0.01819577 |  |  |  |  | -3.7 | -0.342559 | 0.23 | 2.8079805
1.2968293 | 0.76481 | 0.991828 | 0.0163 | 0.0033 | 259.36586 | -0.76481 | -198.3656 | 1 | -1.349516 | -0.4569152 | 1 | 0.4502817 | 0.02113831759 | 0.00427953669 | -0.0187844 |  |  |  |  | -3.6 | -0.347142 | 0.24 | 2.952244
1.3477477 | 0.76204 | 1.027038 | 0.0163 | 0.0033 | 269.54954 | -0.76204 | -205.4075 | 1 | -1.311003 | -0.4596852 | 1 | 0.4520467 | 0.02196828751 | 0.00444756741 | -0.01877743 |  |  |  |  | -3.5 | -0.351725 | 0.25 | 3.0965075
1.3991752 | 0.75952 | 1.062702 | 0.0163 | 0.0033 | 279.83504 | -0.75952 | -212.5403 | 1 | -1.273555 | -0.4622052 | 1 | 0.453763 | 0.02280655576 | 0.00461727816 | -0.01898166 |  |  |  |  | -3.4 | -0.356308 | 0.26 | 3.240771
1.4495842 | 0.75734 | 1.097828 | 0.0163 | 0.0033 | 289.91684 | -0.75734 | -219.5656 | 1 | -1.238161 | -0.4643852 | 1 | 0.4553851 | 0.02362822246 | 0.00478362786 | -0.01941177 |  |  |  |  | -3.3 | -0.360891 | 0.27 | 3.3850345
1.5010117 | 0.75478 | 1.132934 | 0.0163 | 0.0033 | 300.20234 | -0.75478 | -226.5867 | 1 | -1.203299 | -0.4669452 | 1 | 0.4569828 | 0.02446649071 | 0.00495333861 | -0.0194575 |  |  |  |  | -3.2 | -0.365474
1.5519302 | 0.75255 | 1.167905 | 0.0163 | 0.0033 | 310.38604 | -0.75255 | -233.581 | 1 | -1.169938 | -0.4691752 | 1 | 0.4585117 | 0.02529646226 | 0.00512136966 | -0.0197544 |  |  |  |  | -3.1 | -0.370057
1.6048851 | 0.74982 | 1.203375 | 0.0163 | 0.0033 | 320.97702 | -0.74982 | -240.675 | 1 | -1.136386 | -0.4719052 | 1 | 0.4600494 | 0.02615962713 | 0.00529612083 | -0.01960004 |  |  |  |  | -3 | -0.37464
1.6558036 | 0.74797 | 1.238491 | 0.0163 | 0.0033 | 331.16072 | -0.74797 | -247.6983 | 1 | -1.105151 | -0.4737552 | 1 | 0.4614809 | 0.02698959868 | 0.00546415188 | -0.02017951 |  |  |  |  | -2.9 | -0.379223
1.707231 | 0.74533 | 1.27245 | 0.0163 | 0.0033 | 341.4462 | -0.74533 | -254.4901 | 1 | -1.074565 | -0.4763952 | 1 | 0.4628827 | 0.0278278653 | 0.0056338623 | -0.01994925 |  |  |  |  | -2.8 | -0.383806
1.7581493 | 0.74314 | 1.306551 | 0.0163 | 0.0033 | 351.62986 | -0.74314 | -261.3102 | 1 | -1.045176 | -0.4785852 | 1 | 0.4642296 | 0.02865783359 | 0.00580189269 | -0.02010415 |  |  |  |  | -2.7 | -0.388389
1.8111044 | 0.74094 | 1.34192 | 0.0163 | 0.0033 | 362.22088 | -0.74094 | -268.3839 | 1 | -1.015501 | -0.4807852 | 1 | 0.4655896 | 0.02952100172 | 0.00597664452 | -0.02030208 |  |  |  |  | -2.6 | -0.392972
1.863041 | 0.73878 | 1.376377 | 0.0163 | 0.0033 | 372.6082 | -0.73878 | -275.2755 | 1 | -0.9872278 | -0.4829452 | 1 | 0.4668853 | 0.0303675683 | 0.0061480353 | -0.0204558 |  |  |  |  | -2.5 | -0.397555
1.9144686 | 0.73661 | 1.410217 | 0.0163 | 0.0033 | 382.89372 | -0.73661 | -282.0433 | 1 | -0.9599978 | -0.4851152 | 1 | 0.4681333 | 0.03120583818 | 0.00631774638 | -0.02054173 |  |  |  |  | -2.4 | -0.402138
1.968442 | 0.73418 | 1.445191 | 0.0163 | 0.0033 | 393.6884 | -0.73418 | -289.0381 | 1 | -0.9321955 | -0.4875452 | 1 | 0.4694075 | 0.0320856046 | 0.0064958586 | -0.02044379 |  |  |  |  | -2.3 | -0.406721
2.0188511 | 0.73204 | 1.47788 | 0.0163 | 0.0033 | 403.77022 | -0.73204 | -295.576 | 1 | -0.9069093 | -0.4896852 | 1 | 0.4705663 | 0.03290727293 | 0.00666220863 | -0.02045068 |  |  |  |  | -2.2 | -0.411304
2.0702788 | 0.73015 | 1.511614 | 0.0163 | 0.0033 | 414.05576 | -0.73015 | -302.3228 | 1 | -0.8817546 | -0.4915752 | 1 | 0.4717192 | 0.03374554444 | 0.00683192004 | -0.0207215 |  |  |  |  | -2.1 | -0.415887
2.1211973 | 0.72803 | 1.544295 | 0.0163 | 0.0033 | 424.23946 | -0.72803 | -308.8591 | 1 | -0.8574572 | -0.4936952 | 1 | 0.4728327 | 0.03457551599 | 0.00699995109 | -0.02071305 |  |  |  |  | -2 | -0.42047
2.1716064 | 0.72612 | 1.576847 | 0.0163 | 0.0033 | 434.32128 | -0.72612 | -315.3694 | 1 | -0.8339707 | -0.4956052 | 1 | 0.4739091 | 0.03539718432 | 0.00716630112 | -0.02086745 |  |  |  |  | -1.9 | -0.425053
2.2220156 | 0.72393 | 1.608584 | 0.0163 | 0.0033 | 444.40312 | -0.72393 | -321.7168 | 1 | -0.8110232 | -0.4977952 | 1 | 0.4749608 | 0.03621885428 | 0.00733265148 | -0.02071716 |  |  |  |  | -1.8 | -0.429636
2.2739521 | 0.72177 | 1.64127 | 0.0163 | 0.0033 | 454.79042 | -0.72177 | -328.2541 | 1 | -0.7879186 | -0.4999552 | 1 | 0.4760197 | 0.03706541923 | 0.00750404193 | -0.020634 |  |  |  |  | -1.7 | -0.434219
2.3263979 | 0.71984 | 1.674634 | 0.0163 | 0.0033 | 465.27958 | -0.71984 | -334.9269 | 1 | -0.7651168 | -0.5018852 | 1 | 0.4770647 | 0.03792028577 | 0.00767711307 | -0.02077694 |  |  |  |  | -1.6 | -0.438802
2.3778257 | 0.7178 | 1.706803 | 0.0163 | 0.0033 | 475.56514 | -0.7178 | -341.3607 | 1 | -0.7432514 | -0.5039252 | 1 | 0.4780668 | 0.03875855891 | 0.00784682481 | -0.02074702 |  |  |  |  | -1.5 | -0.443385
2.4323081 | 0.71576 | 1.740949 | 0.0163 | 0.0033 | 486.46162 | -0.71576 | -348.1898 | 1 | -0.7205973 | -0.5059652 | 1 | 0.479105 | 0.03964662203 | 0.00802661673 | -0.02081311 |  |  |  |  | -1.4 | -0.447968
2.4827173 | 0.71352 | 1.771468 | 0.0163 | 0.0033 | 496.54346 | -0.71352 | -354.2937 | 1 | -0.7000843 | -0.5082052 | 1 | 0.4800451 | 0.04046829199 | 0.00819296709 | -0.02050125 |  |  |  |  | -1.3 | -0.452551
2.5346541 | 0.71169 | 1.803888 | 0.0163 | 0.0033 | 506.93082 | -0.71169 | -360.7776 | 1 | -0.6793807 | -0.5100352 | 1 | 0.480994 | 0.04131486183 | 0.00836435853 | -0.02063805 |  |  |  |  | -1.2 | -0.457134
2.5876089 | 0.70961 | 1.836193 | 0.0163 | 0.0033 | 517.52178 | -0.70961 | -367.2386 | 1 | -0.6587037 | -0.5121152 | 1 | 0.4819416 | 0.04217802507 | 0.00853910937 | -0.02054359 |  |  |  |  | -1.1 | -0.461717
2.640564 | 0.70751 | 1.868225 | 0.0163 | 0.0033 | 528.1128 | -0.70751 | -373.6451 | 1 | -0.6384454 | -0.5142152 | 1 | 0.48287 | 0.0430411932 | 0.0087138612 | -0.02040995 |  |  |  |  | -1 | -0.4663
2.6914824 | 0.70539 | 1.898545 | 0.0163 | 0.0033 | 538.29648 | -0.70539 | -379.709 | 1 | -0.6193458 | -0.5163352 | 1 | 0.4837454 | 0.04387116312 | 0.00888189192 | -0.02016329 |  |  |  |  | -0.9 | -0.470883
2.7429099 | 0.70361 | 1.929939 | 0.0163 | 0.0033 | 548.58198 | -0.70361 | -385.9878 | 1 | -0.6004185 | -0.5181152 | 1 | 0.4846128 | 0.04470943137 | 0.00905160267 | -0.0202587 |  |  |  |  | -0.8 | -0.475466
2.7948467 | 0.70157 | 1.960781 | 0.0163 | 0.0033 | 558.96934 | -0.70157 | -392.1561 | 1 | -0.5816607 | -0.5201552 | 1 | 0.4854725 | 0.04555600121 | 0.00922299411 | -0.02009634 |  |  |  |  | -0.7 | -0.480049
2.8452559 | 0.69989 | 1.991366 | 0.0163 | 0.0033 | 569.05118 | -0.69989 | -398.2732 | 1 | -0.5637849 | -0.5218352 | 1 | 0.4862917 | 0.04637767117 | 0.00938934447 | -0.0202236 |  |  |  |  | -0.6 | -0.484632
2.8961741 | 0.698 | 2.02153 | 0.0163 | 0.0033 | 579.23482 | -0.698 | -404.3059 | 1 | -0.5460473 | -0.5237252 | 1 | 0.4871047 | 0.04720763783 | 0.00955737453 | -0.02014451 |  |  |  |  | -0.5 | -0.489215
2.9501475 | 0.69586 | 2.05289 | 0.0163 | 0.0033 | 590.0295 | -0.69586 | -410.5779 | 1 | -0.5275827 | -0.5258652 | 1 | 0.4879509 | 0.04808740425 | 0.00973548675 | -0.01990862 |  |  |  |  | -0.4 | -0.493798
3.0010659 | 0.69409 | 2.08301 | 0.0163 | 0.0033 | 600.21318 | -0.69409 | -416.602 | 1 | -0.5104704 | -0.5276352 | 1 | 0.4887351 | 0.04891737417 | 0.00990351747 | -0.01992088 |  |  |  |  | -0.3 | -0.498381
3.0540208 | 0.69222 | 2.114054 | 0.0163 | 0.0033 | 610.80416 | -0.69222 | -422.8109 | 1 | -0.4929789 | -0.5295052 | 1 | 0.4895368 | 0.04978053904 | 0.01007826864 | -0.01989043 |  |  |  |  | -0.2 | -0.502964
3.1054482 | 0.69008 | 2.143008 | 0.0163 | 0.0033 | 621.08964 | -0.69008 | -428.6015 | 1 | -0.4762799 | -0.5316452 | 1 | 0.4903021 | 0.05061880566 | 0.01024797906 | -0.01952373 |  |  |  |  | -0.1 | -0.507547
3.1568757 | 0.68828 | 2.172814 | 0.0163 | 0.0033 | 631.37514 | -0.68828 | -434.5629 | 1 | -0.4598551 | -0.5334452 | 1 | 0.4910548 | 0.05145707391 | 0.01041768981 | -0.01948445 |  |  |  |  | -2.04281e-14 | -0.51213
3.2108489 | 0.68639 | 2.203895 | 0.0163 | 0.0033 | 642.16978 | -0.68639 | -440.7789 | 1 | -0.4429026 | -0.5353352 | 1 | 0.4918318 | 0.05233683707 | 0.01059580137 | -0.01942926 |  |  |  |  | 0.1 | -0.516713
3.2653318 | 0.68464 | 2.235577 | 0.0163 | 0.0033 | 653.06636 | -0.68464 | -447.1154 | 1 | -0.4260765 | -0.5370852 | 1 | 0.4926029 | 0.05322490834 | 0.01077559494 | -0.01951826 |  |  |  |  | 0.2 | -0.521296
3.315741 | 0.68265 | 2.263491 | 0.0163 | 0.0033 | 663.1482 | -0.68265 | -452.6981 | 1 | -0.4107568 | -0.5390752 | 1 | 0.493305 | 0.0540465783 | 0.0109419453 | -0.01921839 |  |  |  |  | 0.3 | -0.525879
3.3661501 | 0.68087 | 2.291911 | 0.0163 | 0.0033 | 673.23002 | -0.68087 | -458.3821 | 1 | -0.3956682 | -0.5408552 | 1 | 0.4939965 | 0.05486824663 | 0.01110829533 | -0.01911792 |  |  |  |  | 0.4 | -0.530462
3.4165593 | 0.67902 | 2.319912 | 0.0163 | 0.0033 | 683.31186 | -0.67902 | -463.9824 | 1 | -0.3808039 | -0.5427052 | 1 | 0.4946778 | 0.05568991659 | 0.01127464569 | -0.01893717 |  |  |  |  | 0.5 | -0.535045
3.4684961 | 0.67692 | 2.347894 | 0.0163 | 0.0033 | 693.69922 | -0.67692 | -469.5789 | 1 | -0.3657168 | -0.5448052 | 1 | 0.4953692 | 0.05653648643 | 0.01144603713 | -0.01854657 |  |  |  |  | 0.6 | -0.539628
3.5199236 | 0.67518 | 2.376582 | 0.0163 | 0.0033 | 703.98472 | -0.67518 | -475.3164 | 1 | -0.3509986 | -0.5465452 | 1 | 0.4960437 | 0.05737475468 | 0.01161574788 | -0.01848908 |  |  |  |  | 0.7 | -0.544211
3.5703328 | 0.6736 | 2.404976 | 0.0163 | 0.0033 | 714.06656 | -0.6736 | -480.9952 | 1 | -0.3367791 | -0.5481252 | 1 | 0.4966954 | 0.05819642464 | 0.01178209824 | -0.01854878 |  |  |  |  | 0.8 | -0.548794
3.6217603 | 0.67173 | 2.432845 | 0.0163 | 0.0033 | 724.35206 | -0.67173 | -486.569 | 1 | -0.3224777 | -0.5499952 | 1 | 0.4973508 | 0.05903469289 | 0.01195180899 | -0.0183422 |  |  |  |  | 0.9 | -0.553377
3.6726787 | 0.66988 | 2.460254 | 0.0163 | 0.0033 | 734.53574 | -0.66988 | -492.0508 | 1 | -0.3085166 | -0.5518452 | 1 | 0.4979907 | 0.05986466281 | 0.01211983971 | -0.01813003 |  |  |  |  | 1 | -0.55796
3.7235967 | 0.66806 | 2.487586 | 0.0163 | 0.0033 | 744.71934 | -0.66806 | -497.5172 | 1 | -0.2947479 | -0.5536652 | 1 | 0.4986217 | 0.06069462621 | 0.01228786911 | -0.01793905 |  |  |  |  | 1.1 | -0.562543
3.7760425 | 0.66636 | 2.516204 | 0.0163 | 0.0033 | 755.2085 | -0.66636 | -503.2407 | 1 | -0.2807614 | -0.5553652 | 1 | 0.4992627 | 0.06154949275 | 0.01246094025 | -0.01790799 |  |  |  |  | 1.2 | -0.567126
3.8300164 | 0.66461 | 2.545467 | 0.0163 | 0.0033 | 766.00328 | -0.66461 | -509.0934 | 1 | -0.2665688 | -0.5571152 | 1 | 0.4999132 | 0.06242926732 | 0.01263905412 | -0.01786632 |  |  |  |  | 1.3 | -0.571709
3.8824619 | 0.66272 | 2.572985 | 0.0163 | 0.0033 | 776.49238 | -0.66272 | -514.597 | 1 | -0.2529684 | -0.5590052 | 1 | 0.5005365 | 0.06328412897 | 0.01281212427 | -0.01762756 |  |  |  |  | 1.4 | -0.576292
3.9328711 | 0.66077 | 2.598723 | 0.0163 | 0.0033 | 786.57422 | -0.66077 | -519.7446 | 1 | -0.2400682 | -0.5609552 | 1 | 0.5011277 | 0.06410579893 | 0.01297847463 | -0.0172568 |  |  |  |  | 1.5 | -0.580875
3.9842988 | 0.65894 | 2.625414 | 0.0163 | 0.0033 | 796.85976 | -0.65894 | -525.0828 | 1 | -0.2270766 | -0.5627852 | 1 | 0.5017231 | 0.06494407044 | 0.01314818604 | -0.01703019 |  |  |  |  | 1.6 | -0.585458
4.034708 | 0.65756 | 2.653063 | 0.0163 | 0.0033 | 806.9416 | -0.65756 | -530.6125 | 1 | -0.214504 | -0.5641652 | 1 | 0.5022993 | 0.0657657404 | 0.0133145364 | -0.01721441 |  |  |  |  | 1.7 | -0.590041
4.0866445 | 0.6556 | 2.679204 | 0.0163 | 0.0033 | 817.3289 | -0.6556 | -535.8408 | 1 | -0.2017137 | -0.5661252 | 1 | 0.5028855 | 0.06661230535 | 0.01348592685 | -0.01685854 |  |  |  |  | 1.8 | -0.594624
4.1380723 | 0.65411 | 2.706754 | 0.0163 | 0.0033 | 827.61446 | -0.65411 | -541.3509 | 1 | -0.1892079 | -0.5676152 | 1 | 0.5034586 | 0.06745057849 | 0.01365563859 | -0.01694967 |  |  |  |  | 1.9 | -0.599207
4.1889907 | 0.65222 | 2.732144 | 0.0163 | 0.0033 | 837.79814 | -0.65222 | -546.4287 | 1 | -0.1769781 | -0.5695052 | 1 | 0.5040191 | 0.06828054841 | 0.01382366931 | -0.01661816 |  |  |  |  | 2 | -0.60379
4.2429639 | 0.65031 | 2.759242 | 0.0163 | 0.0033 | 848.59278 | -0.65031 | -551.8484 | 1 | -0.1641759 | -0.5714152 | 1 | 0.5046058 | 0.06916031157 | 0.01400178087 | -0.01635276 |  |  |  |  | 2.1 | -0.608373
4.293373 | 0.64868 | 2.785025 | 0.0163 | 0.0033 | 858.6746 | -0.64868 | -557.005 | 1 | -0.1523652 | -0.5730452 | 1 | 0.5051471 | 0.0699819799 | 0.0141681309 | -0.01625206 |  |  |  |  | 2.2 | -0.612956
4.3468374 | 0.64674 | 2.811274 | 0.0163 | 0.0033 | 869.36748 | -0.64674 | -562.2547 | 1 | -0.1399894 | -0.5749852 | 1 | 0.5057143 | 0.07085344962 | 0.01434456342 | -0.01592715 |  |  |  |  | 2.3 | -0.617539
4.3977559 | 0.64508 | 2.836904 | 0.0163 | 0.0033 | 879.55118 | -0.64508 | -567.3809 | 1 | -0.1283435 | -0.5766452 | 1 | 0.506248 | 0.07168342117 | 0.01451259447 | -0.01579888 |  |  |  |  | 2.4 | -0.622122
4.4517295 | 0.64332 | 2.863887 | 0.0163 | 0.0033 | 890.3459 | -0.64332 | -572.7773 | 1 | -0.1161452 | -0.5784052 | 1 | 0.5068071 | 0.07256319085 | 0.01469070735 | -0.01565581 |  |  |  |  | 2.5 | -0.626705
4.5021387 | 0.64166 | 2.888842 | 0.0163 | 0.0033 | 900.42774 | -0.64166 | -577.7685 | 1 | -0.1048854 | -0.5800652 | 1 | 0.5073231 | 0.07338486081 | 0.01485705771 | -0.01549987 |  |  |  |  | 2.6 | -0.631288
4.5525474 | 0.63973 | 2.912401 | 0.0163 | 0.0033 | 910.50948 | -0.63973 | -582.4802 | 1 | -0.09375097 | -0.5819952 | 1 | 0.5078334 | 0.07420652262 | 0.01502340642 | -0.01506817 |  |  |  |  | 2.7 | -0.635871
4.6049932 | 0.63816 | 2.938722 | 0.0163 | 0.0033 | 920.99864 | -0.63816 | -587.7445 | 1 | -0.08229672 | -0.5835652 | 1 | 0.5083583 | 0.07506138916 | 0.01519647756 | -0.01505106 |  |  |  |  | 2.8 | -0.640454
4.6579482 | 0.63645 | 2.964551 | 0.0163 | 0.0033 | 931.58964 | -0.63645 | -592.9102 | 1 | -0.07086286 | -0.5852752 | 1 | 0.5088824 | 0.07592455566 | 0.01537122906 | -0.01490299 |  |  |  |  | 2.9 | -0.645037
4.710394 | 0.63469 | 2.98964 | 0.0163 | 0.0033 | 942.0788 | -0.63469 | -597.928 | 1 | -0.05966636 | -0.5870352 | 1 | 0.5093955 | 0.0767794222 | 0.0155443002 | -0.01468406 |  |  |  |  | 3 | -0.64962
4.761313 | 0.63291 | 3.013483 | 0.0163 | 0.0033 | 952.2626 | -0.63291 | -602.6965 | 1 | -0.04891444 | -0.5888152 | 1 | 0.5098883 | 0.0776094019 | 0.0157123329 | -0.01439483 |  |  |  |  | 3.1 | -0.654203
4.8157949 | 0.63114 | 3.039441 | 0.0163 | 0.0033 | 963.15898 | -0.63114 | -607.8882 | 1 | -0.03753679 | -0.5905852 | 1 | 0.5104097 | 0.07849745687 | 0.01589212317 | -0.01421412 |  |  |  |  | 3.2 | -0.658786
4.8672227 | 0.6295 | 3.063917 | 0.0163 | 0.0033 | 973.44454 | -0.6295 | -612.7833 | 1 | -0.02691443 | -0.5922252 | 1 | 0.5108965 | 0.07933573001 | 0.01606183491 | -0.01406893 |  |  |  |  | 3.3 | -0.663369
4.9196685 | 0.62782 | 3.088666 | 0.0163 | 0.0033 | 983.9337 | -0.62782 | -617.7333 | 1 | -0.01619676 | -0.5939052 | 1 | 0.5113877 | 0.08019059655 | 0.01623490605 | -0.01390805 |  |  |  |  | 3.4 | -0.667952
4.9721147 | 0.62627 | 3.113886 | 0.0163 | 0.0033 | 994.42294 | -0.62627 | -622.7773 | 1 | -0.00559267 | -0.5954552 | 1 | 0.5118737 | 0.08104546961 | 0.01640797851 | -0.01387198 |  |  |  |  | 3.5 | -0.672535
5.0230327 | 0.62449 | 3.136834 | 0.0163 | 0.0033 | 1004.60654 | -0.62449 | -627.3667 | 1 | 0.004595962 | -0.5972352 | 1 | 0.5123406 | 0.08187543301 | 0.01657600791 | -0.01355692 |  |  |  |  | 3.6 | -0.677118
5.0764971 | 0.62255 | 3.160373 | 0.0163 | 0.0033 | 1015.29942 | -0.62255 | -632.0747 | 1 | 0.01518356 | -0.5991752 | 1 | 0.5128259 | 0.08274690273 | 0.01675244043 | -0.01315005 |  |  |  |  | 3.7 | -0.681701
5.1284336 | 0.62094 | 3.18445 | 0.0163 | 0.0033 | 1025.68672 | -0.62094 | -636.8899 | 1 | 0.02536236 | -0.6007852 | 1 | 0.5132924 | 0.08359346768 | 0.01692383088 | -0.0130245 |  |  |  |  | 3.8 | -0.686284
5.1844438 | 0.61915 | 3.209948 | 0.0163 | 0.0033 | 1036.88876 | -0.61915 | -641.9897 | 1 | 0.03622465 | -0.6025752 | 1 | 0.5137902 | 0.08450643394 | 0.01710866454 | -0.01283012 |  |  |  |  | 3.9 | -0.690867
5.2363804 | 0.61751 | 3.233517 | 0.0163 | 0.0033 | 1047.27608 | -0.61751 | -646.7035 | 1 | 0.04619258 | -0.6042152 | 1 | 0.514247 | 0.08535300052 | 0.01728005532 | -0.01266491 |  |  |  |  | 4 | -0.69545
5.2867896 | 0.61556 | 3.254336 | 0.0163 | 0.0033 | 1057.35792 | -0.61556 | -650.8672 | 1 | 0.05577327 | -0.6061652 | 1 | 0.5146861 | 0.08617467048 | 0.01744640568 | -0.01214201 |  |  |  |  | 4.1 | -0.700033
5.3397441 | 0.61418 | 3.279564 | 0.0163 | 0.0033 | 1067.94882 | -0.61418 | -655.9128 | 1 | 0.06573982 | -0.6075452 | 1 | 0.5151429 | 0.08703782883 | 0.01762115553 | -0.01225669 |  |  |  |  | 4.2 | -0.704616
5.3916816 | 0.61241 | 3.30192 | 0.0163 | 0.0033 | 1078.33632 | -0.61241 | -660.3839 | 1 | 0.07541941 | -0.6093152 | 1 | 0.5155865 | 0.08788441008 | 0.01779254928 | -0.01194828 |  |  |  |  | 4.3 | -0.709199
5.4431089 | 0.61061 | 3.323617 | 0.0163 | 0.0033 | 1088.62178 | -0.61061 | -664.7233 | 1 | 0.08491247 | -0.6111152 | 1 | 0.5160215 | 0.08872267507 | 0.01796225937 | -0.01159132 |  |  |  |  | 4.4 | -0.713782
5.4955547 | 0.60914 | 3.347562 | 0.0163 | 0.0033 | 1099.11094 | -0.60914 | -669.5124 | 1 | 0.09450162 | -0.6125852 | 1 | 0.516461 | 0.08957754161 | 0.01813533051 | -0.01158873 |  |  |  |  | 4.5 | -0.718365
5.5459639 | 0.60733 | 3.36823 | 0.0163 | 0.0033 | 1109.19278 | -0.60733 | -673.6461 | 1 | 0.1036325 | -0.6143952 | 1 | 0.5168795 | 0.09039921157 | 0.01830168087 | -0.01118522 |  |  |  |  | 4.6 | -0.722948
5.6009556 | 0.60582 | 3.393171 | 0.0163 | 0.0033 | 1120.19112 | -0.60582 | -678.6342 | 1 | 0.1134993 | -0.6159052 | 1 | 0.5173317 | 0.09129557628 | 0.01848315348 | -0.01120525 |  |  |  |  | 4.7 | -0.727531
5.6523833 | 0.6041 | 3.414605 | 0.0163 | 0.0033 | 1130.47666 | -0.6041 | -682.921 | 1 | 0.1226394 | -0.6176252 | 1 | 0.5177506 | 0.09213384779 | 0.01865286489 | -0.01091212 |  |  |  |  | 4.8 | -0.732114
5.7053384 | 0.60233 | 3.436496 | 0.0163 | 0.0033 | 1141.06768 | -0.60233 | -687.2993 | 1 | 0.1319644 | -0.6193952 | 1 | 0.5181779 | 0.09299701592 | 0.01882761672 | -0.01060741 |  |  |  |  | 4.9 | -0.736697
5.7562568 | 0.6008 | 3.458359 | 0.0163 | 0.0033 | 1151.25136 | -0.6008 | -691.6718 | 1 | 0.1408495 | -0.6209252 | 1 | 0.5185851 | 0.09382698584 | 0.01899564744 | -0.01048261 |  |  |  |  | 5 | -0.74128
5.8076841 | 0.59902 | 3.478919 | 0.0163 | 0.0033 | 1161.53682 | -0.59902 | -695.7838 | 1 | 0.149744 | -0.6227052 | 1 | 0.5189928 | 0.09466525083 | 0.01916535753 | -0.01011822 |  |  |  |  | 5.1 | -0.745863
5.8591118 | 0.59738 | 3.500116 | 0.0163 | 0.0033 | 1171.82236 | -0.59738 | -700.0232 | 1 | 0.1585601 | -0.6243452 | 1 | 0.5193968 | 0.09550352234 | 0.01933506894 | -0.009890249 |  |  |  |  | 5.2 | -0.750446
5.9115581 | 0.59582 | 3.522225 | 0.0163 | 0.0033 | 1182.31162 | -0.59582 | -704.4449 | 1 | 0.1674715 | -0.6259052 | 1 | 0.5198052 | 0.09635839703 | 0.01950814173 | -0.009766607 |  |  |  |  | 5.3 | -0.755029
5.9640034 | 0.59406 | 3.542976 | 0.0163 | 0.0033 | 1192.80068 | -0.59406 | -708.5952 | 1 | 0.1763041 | -0.6276652 | 1 | 0.52021 | 0.09721325542 | 0.01968121122 | -0.00943933 |  |  |  |  | 5.4 | -0.759612
6.0154312 | 0.59251 | 3.564203 | 0.0163 | 0.0033 | 1203.08624 | -0.59251 | -712.8406 | 1 | 0.1848901 | -0.6292152 | 1 | 0.5206035 | 0.09805152856 | 0.01985092296 | -0.009290814 |  |  |  |  | 5.5 | -0.764195
6.067877 | 0.59095 | 3.585812 | 0.0163 | 0.0033 | 1213.5754 | -0.59095 | -717.1624 | 1 | 0.1935709 | -0.6307752 | 1 | 0.5210014 | 0.0989063951 | 0.0200239941 | -0.009156591 |  |  |  |  | 5.6 | -0.768778
6.1193047 | 0.58921 | 3.605556 | 0.0163 | 0.0033 | 1223.86094 | -0.58921 | -721.1111 | 1 | 0.2020106 | -0.6325152 | 1 | 0.5213881 | 0.09974466661 | 0.02019370551 | -0.008811365 |  |  |  |  | 5.7 | -0.773361
6.1712412 | 0.58764 | 3.626468 | 0.0163 | 0.0033 | 1234.24824 | -0.58764 | -725.2936 | 1 | 0.2104621 | -0.6340852 | 1 | 0.5217755 | 0.1005912 | 0.02036509596 | -0.008646653 |  |  |  |  | 5.8 | -0.777944
6.227251 | 0.58594 | 3.648795 | 0.0163 | 0.0033 | 1245.4502 | -0.58594 | -729.7591 | 1 | 0.2194971 | -0.6357852 | 1 | 0.5221896 | 0.1015041913 | 0.0205499283 | -0.008458519 |  |  |  |  | 5.9 | -0.782527
6.2858071 | 0.58428 | 3.672671 | 0.0163 | 0.0033 | 1257.16142 | -0.58428 | -734.5343 | 1 | 0.2288563 | -0.6374452 | 1 | 0.5226185 | 0.1024587 | 0.02074316343 | -0.008375153 |  |  |  |  | 6 | -0.78711
6.3362158 | 0.58243 | 3.690402 | 0.0163 | 0.0033 | 1267.24316 | -0.58243 | -738.0804 | 1 | 0.2368438 | -0.6392952 | 1 | 0.5229846 | 0.1032803 | 0.02090951214 | -0.007879229 |  |  |  |  | 6.1 | -0.791693
6.3932451 | 0.58071 | 3.712621 | 0.0163 | 0.0033 | 1278.64902 | -0.58071 | -742.5243 | 1 | 0.2458041 | -0.6410152 | 1 | 0.5233952 | 0.1042099 | 0.02109770883 | -0.007687653 |  |  |  |  | 6.2 | -0.796276
6.4456899 | 0.57913 | 3.732892 | 0.0163 | 0.0033 | 1289.13798 | -0.57913 | -746.5785 | 1 | 0.2539738 | -0.6425952 | 1 | 0.5237696 | 0.1050647 | 0.02127077667 | -0.007509988 |  |  |  |  | 6.3 | -0.800859
6.4960996 | 0.57737 | 3.750653 | 0.0163 | 0.0033 | 1299.21992 | -0.57737 | -750.1306 | 1 | 0.261764 | -0.6443552 | 1 | 0.5241266 | 0.1058864 | 0.02143712868 | -0.007095046 |  |  |  |  | 6.4 | -0.805442
6.5480361 | 0.5759 | 3.771014 | 0.0163 | 0.0033 | 1309.60722 | -0.5759 | -754.2028 | 1 | 0.2697273 | -0.6458252 | 1 | 0.5244916 | 0.106733 | 0.02160851913 | -0.007007956 |  |  |  |  | 6.5 | -0.810025
6.6004819 | 0.57413 | 3.789535 | 0.0163 | 0.0033 | 1320.09638 | -0.57413 | -757.9069 | 1 | 0.2777047 | -0.6475952 | 1 | 0.5248572 | 0.1075879 | 0.02178159027 | -0.006631502 |  |  |  |  | 6.6 | -0.814608
6.6539463 | 0.57256 | 3.809783 | 0.0163 | 0.0033 | 1330.78926 | -0.57256 | -761.9567 | 1 | 0.2857722 | -0.6491652 | 1 | 0.5252269 | 0.1084593 | 0.02195802279 | -0.006479135 |  |  |  |  | 6.7 | -0.819191
6.7058833 | 0.57109 | 3.829663 | 0.0163 | 0.0033 | 1341.17666 | -0.57109 | -765.9326 | 1 | 0.2935473 | -0.6506352 | 1 | 0.5255833 | 0.1093059 | 0.02212941489 | -0.006383435 |  |  |  |  | 6.8 | -0.823774
6.7573101 | 0.56926 | 3.846666 | 0.0163 | 0.0033 | 1351.46202 | -0.56926 | -769.3333 | 1 | 0.301187 | -0.6524652 | 1 | 0.5259334 | 0.1101442 | 0.02229912333 | -0.005911526 |  |  |  |  | 6.9 | -0.828357
6.8082295 | 0.5676 | 3.864351 | 0.0163 | 0.0033 | 1361.6459 | -0.5676 | -772.8702 | 1 | 0.3086942 | -0.6541252 | 1 | 0.5262775 | 0.1109741 | 0.02246715735 | -0.005593601 |  |  |  |  | 7 | -0.83294
6.860166 | 0.56601 | 3.882923 | 0.0163 | 0.0033 | 1372.0332 | -0.56601 | -776.5845 | 1 | 0.3162937 | -0.6557152 | 1 | 0.5266257 | 0.1118207058 | 0.0226385478 | -0.005369843 |  |  |  |  | 7.1 | -0.837523
6.9105747 | 0.56475 | 3.902747 | 0.0163 | 0.0033 | 1382.11494 | -0.56475 | -780.5494 | 1 | 0.3236149 | -0.6569752 | 1 | 0.5269613 | 0.1126424 | 0.02280489651 | -0.005433383 |  |  |  |  | 7.2 | -0.842106
6.962002 | 0.56296 | 3.919329 | 0.0163 | 0.0033 | 1392.4004 | -0.56296 | -783.8657 | 1 | 0.3310292 | -0.6587652 | 1 | 0.5273011 | 0.1134806326 | 0.0229746066 | -0.004991154 |  |  |  |  | 7.3 | -0.846689
7.0175034 | 0.56151 | 3.940398 | 0.0163 | 0.0033 | 1403.50068 | -0.56151 | -788.0797 | 1 | 0.3389696 | -0.6602152 | 1 | 0.527665 | 0.1143853 | 0.02315776122 | -0.004992892 |  |  |  |  | 7.4 | -0.851272
7.0684219 | 0.55962 | 3.95563 | 0.0163 | 0.0033 | 1413.68438 | -0.55962 | -791.1261 | 1 | 0.3461993 | -0.6621052 | 1 | 0.5279963 | 0.1152153 | 0.02332579227 | -0.004432233 |  |  |  |  | 7.5 | -0.855855
7.1203584 | 0.55803 | 3.973374 | 0.0163 | 0.0033 | 1424.07168 | -0.55803 | -794.6747 | 1 | 0.3535201 | -0.6636952 | 1 | 0.5283318 | 0.1160618 | 0.02349718272 | -0.004195701
7.1717861 | 0.55643 | 3.990597 | 0.0163 | 0.0033 | 1434.35722 | -0.55643 | -798.1194 | 1 | 0.3607168 | -0.6652952 | 1 | 0.5286617 | 0.1169001 | 0.02366689413 | -0.003933508
7.2221948 | 0.55496 | 4.008029 | 0.0163 | 0.0033 | 1444.43896 | -0.55496 | -801.6058 | 1 | 0.367721 | -0.6667652 | 1 | 0.5289827 | 0.1177218 | 0.02383324284 | -0.003772519
7.2731138 | 0.55333 | 4.024432 | 0.0163 | 0.0033 | 1454.62276 | -0.55333 | -804.8864 | 1 | 0.3747466 | -0.6683952 | 1 | 0.5293046 | 0.1185518 | 0.02400127554 | -0.003462515
7.328105 | 0.55192 | 4.044528 | 0.0163 | 0.0033 | 1465.621 | -0.55192 | -808.9055 | 1 | 0.382279 | -0.6698052 | 1 | 0.5296498 | 0.1194481115 | 0.0241827465 | -0.003475555
7.3830972 | 0.55016 | 4.061885 | 0.0163 | 0.0033 | 1476.61944 | -0.55016 | -812.377 | 1 | 0.3897553 | -0.6715652 | 1 | 0.5299925 | 0.1203445 | 0.02436422076 | -0.003136039
7.4370703 | 0.54848 | 4.079084 | 0.0163 | 0.0033 | 1487.41406 | -0.54848 | -815.8169 | 1 | 0.3970391 | -0.6732452 | 1 | 0.5303263 | 0.1212242 | 0.02454233199 | -0.002847727
7.4879888 | 0.5468 | 4.094432 | 0.0163 | 0.0033 | 1497.59776 | -0.5468 | -818.8865 | 1 | 0.4038623 | -0.6749252 | 1 | 0.530639 | 0.1220542 | 0.02471036304 | -0.002478439
7.5404351 | 0.54532 | 4.11195 | 0.0163 | 0.0033 | 1508.08702 | -0.54532 | -822.39 | 1 | 0.410842 | -0.6764052 | 1 | 0.5309589 | 0.1229091 | 0.02488343583 | -0.002346264
7.5908442 | 0.54377 | 4.127673 | 0.0163 | 0.0033 | 1518.16884 | -0.54377 | -825.5347 | 1 | 0.4175049 | -0.6779552 | 1 | 0.5312642 | 0.1237308 | 0.02504978586 | -0.002089644
7.6412529 | 0.54205 | 4.141941 | 0.0163 | 0.0033 | 1528.25058 | -0.54205 | -828.3882 | 1 | 0.4241237 | -0.6796752 | 1 | 0.5315676 | 0.1245524 | 0.02521613457 | -0.001660993
7.6916626 | 0.5405 | 4.157344 | 0.0163 | 0.0033 | 1538.33252 | -0.5405 | -831.4687 | 1 | 0.4306991 | -0.6812252 | 1 | 0.5318689 | 0.1253741 | 0.02538248658 | -0.001400373
7.7420713 | 0.53894 | 4.172512 | 0.0163 | 0.0033 | 1548.41426 | -0.53894 | -834.5024 | 1 | 0.4372313 | -0.6827852 | 1 | 0.5321683 | 0.1261958 | 0.02554883529 | -0.001127758
7.7950264 | 0.53753 | 4.190061 | 0.0163 | 0.0033 | 1559.00528 | -0.53753 | -838.0121 | 1 | 0.444048 | -0.6841952 | 1 | 0.5324807 | 0.1270589 | 0.02572358712 | -0.001068084
7.8454355 | 0.536 | 4.205153428 | 0.0163 | 0.0033 | 1569.0871 | -0.536 | -841.0306856 | 1 | 0.450494 | -0.6857252 | 1 | 0.5327761 | 0.1278806 | 0.02588993715 | -0.0008215234
7.8958447 | 0.53445 | 4.219934 | 0.0163 | 0.0033 | 1579.16894 | -0.53445 | -843.9868 | 1 | 0.4568987 | -0.6872752 | 1 | 0.5330697 | 0.1287023 | 0.02605628751 | -0.0005530727
7.9477813 | 0.5326 | 4.232988 | 0.0163 | 0.0033 | 1589.55626 | -0.5326 | -846.5977 | 1 | 0.4634549 | -0.6891252 | 1 | 0.5333701 | 0.1295488 | 0.02622767829 | -2.149957e-05
8.0002275 | 0.53086 | 4.247001 | 0.0163 | 0.0033 | 1600.0455 | -0.53086 | -849.4002 | 1 | 0.4700321 | -0.6908652 | 1 | 0.5336716 | 0.1304037 | 0.02640075075 | 0.0003891232
8.0531821 | 0.52939 | 4.263274 | 0.0163 | 0.0033 | 1610.63642 | -0.52939 | -852.6548 | 1 | 0.4766294 | -0.6923352 | 1 | 0.5339739 | 0.1312669 | 0.02657550093 | 0.0005188575
8.1051191 | 0.52775 | 4.277477 | 0.0163 | 0.0033 | 1621.02382 | -0.52775 | -855.4953 | 1 | 0.4830579 | -0.6939752 | 1 | 0.5342685 | 0.1321134 | 0.02674689303 | 0.0008462721
8.1555278 | 0.52617 | 4.291194 | 0.0163 | 0.0033 | 1631.10556 | -0.52617 | -858.2388 | 1 | 0.489258 | -0.6955552 | 1 | 0.5345527 | 0.1329351 | 0.02691324174 | 0.001154111
8.2074648 | 0.52477 | 4.307031 | 0.0163 | 0.0033 | 1641.49296 | -0.52477 | -861.4063 | 1 | 0.4956062 | -0.6969552 | 1 | 0.5348436 | 0.1337817 | 0.02708463384 | 0.001245211
8.2604199 | 0.5233 | 4.322678 | 0.0163 | 0.0033 | 1652.08398 | -0.5233 | -864.5355 | 1 | 0.5020375 | -0.6984252 | 1 | 0.5351384 | 0.1346448 | 0.02725938567 | 0.001382543
8.3123564 | 0.52147 | 4.334644 | 0.0163 | 0.0033 | 1662.47128 | -0.52147 | -866.9289 | 1 | 0.5083052 | -0.7002552 | 1 | 0.5354256 | 0.1354914 | 0.02743077612 | 0.001907338
8.3637842 | 0.51983 | 4.347746 | 0.0163 | 0.0033 | 1672.75684 | -0.51983 | -869.5492 | 1 | 0.5144731 | -0.7018952 | 1 | 0.5357083 | 0.1363297 | 0.02760048786 | 0.002256681
8.4141943 | 0.51845 | 4.362339 | 0.0163 | 0.0033 | 1682.83886 | -0.51845 | -872.4678 | 1 | 0.5204822 | -0.7032752 | 1 | 0.5359837 | 0.1371514 | 0.02776684119 | 0.002373246
8.4661309 | 0.51681 | 4.375381 | 0.0163 | 0.0033 | 1693.22618 | -0.51681 | -875.0762 | 1 | 0.5266357 | -0.7049152 | 1 | 0.5362657 | 0.1379979 | 0.02793823197 | 0.002713272
8.51654 | 0.51526 | 4.388232 | 0.0163 | 0.0033 | 1703.308 | -0.51526 | -877.6465 | 1 | 0.5325722 | -0.7064652 | 1 | 0.5365378 | 0.138819602 | 0.028104582 | 0.003003182
8.5715313 | 0.51374 | 4.403538 | 0.0163 | 0.0033 | 1714.30626 | -0.51374 | -880.7077 | 1 | 0.5390085 | -0.7079852 | 1 | 0.5368328 | 0.139716 | 0.02828605329 | 0.003150379
8.6219404 | 0.51202 | 4.414606 | 0.0163 | 0.0033 | 1724.38808 | -0.51202 | -882.9212 | 1 | 0.5448723 | -0.7097052 | 1 | 0.5371015 | 0.1405376 | 0.02845240332 | 0.003613625
8.6769326 | 0.51032 | 4.428012 | 0.0163 | 0.0033 | 1735.38652 | -0.51032 | -885.6024 | 1 | 0.5512302 | -0.7114052 | 1 | 0.5373929 | 0.141434 | 0.02863387758 | 0.003944394
8.7278506 | 0.50881 | 4.440818 | 0.0163 | 0.0033 | 1745.57012 | -0.50881 | -888.1635 | 1 | 0.5570812 | -0.7129152 | 1 | 0.537661 | 0.142264 | 0.02880190698 | 0.004188248
8.7787686 | 0.50738 | 4.454172 | 0.0163 | 0.0033 | 1755.75372 | -0.50738 | -890.8343 | 1 | 0.5628982 | -0.7143452 | 1 | 0.5379276 | 0.1430939 | 0.02896993638 | 0.004353661
8.8307051 | 0.50562 | 4.464981 | 0.0163 | 0.0033 | 1766.14102 | -0.50562 | -892.9962 | 1 | 0.568797 | -0.7161052 | 1 | 0.538198 | 0.1439405 | 0.02914132683 | 0.004825368
8.881624 | 0.50392 | 4.475628 | 0.0163 | 0.0033 | 1776.3248 | -0.50392 | -895.1256 | 1 | 0.5745465 | -0.7178052 | 1 | 0.5384615 | 0.1447704712 | 0.0293093592 | 0.005263855
8.9386523 | 0.50222 | 4.48917 | 0.0163 | 0.0033 | 1787.73046 | -0.50222 | -897.834 | 1 | 0.5809469 | -0.7195052 | 1 | 0.5387548 | 0.1457 | 0.02949755259 | 0.00555277
8.9921172 | 0.50071 | 4.502443 | 0.0163 | 0.0033 | 1798.42344 | -0.50071 | -900.4886 | 1 | 0.5869104 | -0.7210152 | 1 | 0.5390281 | 0.1465715 | 0.02967398676 | 0.00574155
9.0476172 | 0.49905 | 4.515213 | 0.0163 | 0.0033 | 1809.52344 | -0.49905 | -903.0427 | 1 | 0.5930635 | -0.7226752 | 1 | 0.5393101 | 0.1474762 | 0.02985713676 | 0.006031754
9.0990449 | 0.49737 | 4.525592 | 0.0163 | 0.0033 | 1819.80898 | -0.49737 | -905.1184 | 1 | 0.5987315 | -0.7243552 | 1 | 0.5395699 | 0.1483144 | 0.03002684817 | 0.006444005
9.1499629 | 0.49573 | 4.535911 | 0.0163 | 0.0033 | 1829.99258 | -0.49573 | -907.1822 | 1 | 0.6043119 | -0.7259952 | 1 | 0.5398256 | 0.1491444 | 0.03019487757 | 0.006830264
9.2013916 | 0.4942 | 4.547328 | 0.0163 | 0.0033 | 1840.27832 | -0.4942 | -909.4655 | 1 | 0.6099168 | -0.7275252 | 1 | 0.5400825 | 0.1499827 | 0.03036459228 | 0.007095389
9.2543467 | 0.4925 | 4.557766 | 0.0163 | 0.0033 | 1850.86934 | -0.4925 | -911.5531 | 1 | 0.6156554 | -0.7292252 | 1 | 0.5403455 | 0.1508459 | 0.03053934411 | 0.007494468
9.3083193 | 0.4908 | 4.568523 | 0.0163 | 0.0033 | 1861.66386 | -0.4908 | -913.7046 | 1 | 0.6214706 | -0.7309252 | 1 | 0.540612 | 0.1517256 | 0.03071745369 | 0.007870094
9.3607646 | 0.48922 | 4.579473 | 0.0163 | 0.0033 | 1872.15292 | -0.48922 | -915.8947 | 1 | 0.6270891 | -0.7325052 | 1 | 0.5408695 | 0.1525805 | 0.03089052318 | 0.008164674
9.4111748 | 0.48744 | 4.587383 | 0.0163 | 0.0033 | 1882.23496 | -0.48744 | -917.4766 | 1 | 0.6324599 | -0.7342852 | 1 | 0.5411156 | 0.1534021 | 0.03105687684 | 0.008710489
9.4631113 | 0.48603 | 4.599356 | 0.0163 | 0.0033 | 1892.62226 | -0.48603 | -919.8712 | 1 | 0.6379633 | -0.7356952 | 1 | 0.5413679 | 0.1542487 | 0.03122826729 | 0.008850312
9.5135205 | 0.48435 | 4.607874 | 0.0163 | 0.0033 | 1902.7041 | -0.48435 | -921.5747 | 1 | 0.6432761 | -0.7373752 | 1 | 0.5416113 | 0.1550704 | 0.03139461765 | 0.009298807
9.5710586 | 0.48294 | 4.622247 | 0.0163 | 0.0033 | 1914.21172 | -0.48294 | -924.4494 | 1 | 0.6493059 | -0.7387852 | 1 | 0.5418877 | 0.1560083 | 0.03158449338 | 0.009304714
9.6240137 | 0.48086 | 4.627803 | 0.0163 | 0.0033 | 1924.80274 | -0.48086 | -925.5606 | 1 | 0.6548235 | -0.7408652 | 1 | 0.5421406 | 0.1568714 | 0.03175924521 | 0.01009392
9.6749316 | 0.47939 | 4.638065 | 0.0163 | 0.0033 | 1934.98632 | -0.47939 | -927.6131 | 1 | 0.6601003 | -0.7423352 | 1 | 0.5423824 | 0.1577014 | 0.03192727428 | 0.0103241
9.7258496 | 0.47765 | 4.645552 | 0.0163 | 0.0033 | 1945.16992 | -0.47765 | -929.1104 | 1 | 0.6653493 | -0.7440752 | 1 | 0.542623 | 0.1585313 | 0.03209530368 | 0.01082554
9.7777871 | 0.4762 | 4.656182 | 0.0163 | 0.0033 | 1955.55742 | -0.4762 | -931.2364 | 1 | 0.6706753 | -0.7455252 | 1 | 0.542867 | 0.1593779 | 0.03226669743 | 0.01101348
9.8292139 | 0.47444 | 4.663372 | 0.0163 | 0.0033 | 1965.84278 | -0.47444 | -932.6744 | 1 | 0.675921 | -0.7472852 | 1 | 0.5431075 | 0.1602162 | 0.03243640587 | 0.0115251
9.879624 | 0.47301 | 4.673161 | 0.0163 | 0.0033 | 1975.9248 | -0.47301 | -934.6322 | 1 | 0.6810365 | -0.7487152 | 1 | 0.5433419 | 0.1610378712 | 0.0326027592 | 0.01173262
9.930541 | 0.47131 | 4.680363 | 0.0163 | 0.0033 | 1986.1082 | -0.47131 | -936.0727 | 1 | 0.686177 | -0.7504152 | 1 | 0.5435775 | 0.1618678183 | 0.0327707853 | 0.01219905
9.9855332 | 0.46952 | 4.688408 | 0.0163 | 0.0033 | 1997.10664 | -0.46952 | -937.6815 | 1 | 0.6916995 | -0.7522052 | 1 | 0.5438306 | 0.1627642 | 0.03295225956 | 0.01265812
10.037469 | 0.46787 | 4.696231 | 0.0163 | 0.0033 | 2007.4938 | -0.46787 | -939.2461 | 1 | 0.6968871 | -0.7538552 | 1 | 0.5440683 | 0.1636107447 | 0.0331236477 | 0.01305242
10.090426 | 0.46639 | 4.706074 | 0.0163 | 0.0033 | 2018.0852 | -0.46639 | -941.2148 | 1 | 0.7021491 | -0.7553352 | 1 | 0.5443095 | 0.1644739438 | 0.0332984058 | 0.01325331
10.142361 | 0.46465 | 4.712648 | 0.0163 | 0.0033 | 2028.4722 | -0.46465 | -942.5296 | 1 | 0.7072829 | -0.7570752 | 1 | 0.5445448 | 0.1653204843 | 0.0334697913 | 0.0137401
10.193279 | 0.46293 | 4.718775 | 0.0163 | 0.0033 | 2038.6558 | -0.46293 | -943.7549 | 1 | 0.7122907 | -0.7587952 | 1 | 0.5447743 | 0.1661504477 | 0.0336378207 | 0.0142326
10.243689 | 0.46146 | 4.727053 | 0.0163 | 0.0033 | 2048.7378 | -0.46146 | -945.4105 | 1 | 0.7172239 | -0.7602652 | 1 | 0.5450004 | 0.1669721307 | 0.0338041737 | 0.01448848
10.294607 | 0.45976 | 4.733049 | 0.0163 | 0.0033 | 2058.9214 | -0.45976 | -946.6097 | 1 | 0.7221823 | -0.7619652 | 1 | 0.5452276 | 0.1678020941 | 0.0339722031 | 0.01496324
10.345016 | 0.45819 | 4.739983 | 0.0163 | 0.0033 | 2069.0032 | -0.45819 | -947.9966 | 1 | 0.7270669 | -0.7635352 | 1 | 0.5454515 | 0.1686237608 | 0.0341385528 | 0.01532136
10.396444 | 0.45636 | 4.744521 | 0.0163 | 0.0033 | 2079.2888 | -0.45636 | -948.9042 | 1 | 0.7320259 | -0.7653652 | 1 | 0.5456787 | 0.1694620372 | 0.0343082652 | 0.0159161
10.450417 | 0.45483 | 4.753163 | 0.0163 | 0.0033 | 2090.0834 | -0.45483 | -950.6326 | 1 | 0.737204 | -0.7668952 | 1 | 0.5459161 | 0.1703417971 | 0.0344863761 | 0.01615092
10.501844 | 0.45317 | 4.759121 | 0.0163 | 0.0033 | 2100.3688 | -0.45317 | -951.8241 | 1 | 0.7421129 | -0.7685552 | 1 | 0.546141 | 0.1711800572 | 0.0346560852 | 0.01657797
10.553272 | 0.4514 | 4.763747 | 0.0163 | 0.0033 | 2110.6544 | -0.4514 | -952.7494 | 1 | 0.746998 | -0.7703252 | 1 | 0.5463649 | 0.1720183336 | 0.0348257976 | 0.0171161
10.6047 | 0.44979 | 4.769888013 | 0.0163 | 0.0033 | 2120.94 | -0.44979 | -953.9776026 | 1 | 0.7518594 | -0.7719352 | 1 | 0.5465877 | 0.17285661 | 0.03499551 | 0.01749532
10.656127 | 0.44798 | 4.773732 | 0.0163 | 0.0033 | 2131.2254 | -0.44798 | -954.7464 | 1 | 0.7566971 | -0.7737452 | 1 | 0.5468094 | 0.1736948701 | 0.0351652191 | 0.01807563
10.708064 | 0.4463 | 4.779009 | 0.0163 | 0.0033 | 2141.6128 | -0.4463 | -955.8018 | 1 | 0.7615592 | -0.7754252 | 1 | 0.5470323 | 0.1745414432 | 0.0353366112 | 0.01851484
10.759492 | 0.44473 | 4.785069 | 0.0163 | 0.0033 | 2151.8984 | -0.44473 | -957.0138 | 1 | 0.7663504 | -0.7769952 | 1 | 0.5472518 | 0.1753797196 | 0.0355063236 | 0.01885727
10.810919 | 0.44298 | 4.789021 | 0.0163 | 0.0033 | 2162.1838 | -0.44298 | -957.8042 | 1 | 0.7711187 | -0.7787452 | 1 | 0.5474704 | 0.1762179797 | 0.0356760327 | 0.01938077
10.862856 | 0.44132 | 4.793996 | 0.0163 | 0.0033 | 2172.5712 | -0.44132 | -958.7991 | 1 | 0.7759114 | -0.7804052 | 1 | 0.54769 | 0.1770645528 | 0.0358474248 | 0.01980316
10.913266 | 0.43956 | 4.797035 | 0.0163 | 0.0033 | 2182.6532 | -0.43956 | -959.407 | 1 | 0.7805412 | -0.7821652 | 1 | 0.5479022 | 0.1778862358 | 0.0360137778 | 0.02036293
10.965711 | 0.43815 | 4.804626 | 0.0163 | 0.0033 | 2193.1422 | -0.43815 | -960.9253 | 1 | 0.7853353 | -0.7835752 | 1 | 0.5481219 | 0.1787410893 | 0.0361868463 | 0.0205253
11.01612 | 0.43614 | 4.804571 | 0.0163 | 0.0033 | 2203.224 | -0.43614 | -960.9141 | 1 | 0.7899217 | -0.7855852 | 1 | 0.5483321 | 0.179562756 | 0.036353196 | 0.02133709
11.067547 | 0.43477 | 4.811837 | 0.0163 | 0.0033 | 2213.5094 | -0.43477 | -962.3675 | 1 | 0.7945792 | -0.7869552 | 1 | 0.5485456 | 0.1804010161 | 0.0365229051 | 0.02148566
11.119484 | 0.43282 | 4.812735 | 0.0163 | 0.0033 | 2223.8968 | -0.43282 | -962.547 | 1 | 0.799261 | -0.7889052 | 1 | 0.5487601 | 0.1812475892 | 0.0366942972 | 0.02220314
11.172948 | 0.43106 | 4.816211 | 0.0163 | 0.0033 | 2234.5896 | -0.43106 | -963.2422 | 1 | 0.8040576 | -0.7906652 | 1 | 0.54898 | 0.1821190524 | 0.0368707284 | 0.02269541
11.224375 | 0.42929 | 4.818512 | 0.0163 | 0.0033 | 2244.875 | -0.42929 | -963.7024 | 1 | 0.8086498 | -0.7924352 | 1 | 0.5491904 | 0.1829573125 | 0.0370404375 | 0.02324698
11.275804 | 0.42772 | 4.822887 | 0.0163 | 0.0033 | 2255.1608 | -0.42772 | -964.5774 | 1 | 0.8132213 | -0.7940052 | 1 | 0.5493999 | 0.1837956052 | 0.0372101532 | 0.02359946
11.326722 | 0.42577 | 4.822578 | 0.0163 | 0.0033 | 2265.3444 | -0.42577 | -964.5157 | 1 | 0.8177268 | -0.7959552 | 1 | 0.5496064 | 0.1846255686 | 0.0373781826 | 0.02434498
11.380186 | 0.42398 | 4.824971 | 0.0163 | 0.0033 | 2276.0372 | -0.42398 | -964.9943 | 1 | 0.8224359 | -0.7977452 | 1 | 0.5498222 | 0.1854970318 | 0.0375546138 | 0.02487127
11.431613 | 0.42247 | 4.829514 | 0.0163 | 0.0033 | 2286.3226 | -0.42247 | -965.9027 | 1 | 0.8269447 | -0.7992552 | 1 | 0.5500289 | 0.1863352919 | 0.0377243229 | 0.02516666
11.482531 | 0.42068 | 4.830471 | 0.0163 | 0.0033 | 2296.5062 | -0.42068 | -966.0942 | 1 | 0.8313889 | -0.8010452 | 1 | 0.5502326 | 0.1871652553 | 0.0378923523 | 0.02575499
11.53345 | 0.41907 | 4.833323 | 0.0163 | 0.0033 | 2306.69 | -0.41907 | -966.6645783 | 1 | 0.8358136 | -0.8026552 | 1 | 0.5504353 | 0.187995235 | 0.038060385 | 0.02616419 | 0.776491
11.584369 | 0.41724 | 4.833462 | 0.0163 | 0.0033 | 2316.8738 | -0.41724 | -966.6924 | 1 | 0.8402188 | -0.8044852 | 1 | 0.5506372 | 0.1888252147 | 0.0382284177 | 0.02679429
11.634778 | 0.4156 | 4.835414 | 0.0163 | 0.0033 | 2326.9556 | -0.4156 | -967.0827 | 1 | 0.8445608 | -0.8061252 | 1 | 0.5508362 | 0.1896468814 | 0.0383947674 | 0.02724728
11.687224 | 0.41373 | 4.835355 | 0.0163 | 0.0033 | 2337.4448 | -0.41373 | -967.071 | 1 | 0.8490584 | -0.8079952 | 1 | 0.5510423 | 0.1905017512 | 0.0385678392 | 0.02788322
11.738143 | 0.41197 | 4.835763 | 0.0163 | 0.0033 | 2347.6286 | -0.41197 | -967.1526 | 1 | 0.8534057 | -0.8097552 | 1 | 0.5512416 | 0.1913317309 | 0.0387358719 | 0.02844597
11.789061 | 0.41035 | 4.837641 | 0.0163 | 0.0033 | 2357.8122 | -0.41035 | -967.5282 | 1 | 0.8577342 | -0.8113752 | 1 | 0.55144 | 0.1921616943 | 0.0389039013 | 0.0288696
11.840997 | 0.40838 | 4.835626 | 0.0163 | 0.0033 | 2368.1994 | -0.40838 | -967.1253 | 1 | 0.8621299 | -0.8133452 | 1 | 0.5516414 | 0.1930082511 | 0.0390752901 | 0.0296202
11.896497 | 0.40653 | 4.836283 | 0.0163 | 0.0033 | 2379.2994 | -0.40653 | -967.2566 | 1 | 0.8668061 | -0.8151952 | 1 | 0.5518557 | 0.1939129011 | 0.0392584401 | 0.03016809
11.948435 | 0.40466 | 4.835054 | 0.0163 | 0.0033 | 2389.687 | -0.40466 | -967.0107 | 1 | 0.8711624 | -0.8170652 | 1 | 0.5520554 | 0.1947594905 | 0.0394298355 | 0.03082045
12.000372 | 0.40284 | 4.83423 | 0.0163 | 0.0033 | 2400.0744 | -0.40284 | -966.846 | 1 | 0.8754997 | -0.8188852 | 1 | 0.5522542 | 0.1956060636 | 0.0396012276 | 0.03142371
12.05078 | 0.40122 | 4.835014 | 0.0163 | 0.0033 | 2410.156 | -0.40122 | -967.0028 | 1 | 0.8796915 | -0.8205052 | 1 | 0.5524463 | 0.196427714 | 0.039767574 | 0.0318636
12.103227 | 0.39946 | 4.834755 | 0.0163 | 0.0033 | 2420.6454 | -0.39946 | -966.951 | 1 | 0.8840342 | -0.8222652 | 1 | 0.5526453 | 0.1972826001 | 0.0399406491 | 0.03239662
12.160765 | 0.39752 | 4.834147 | 0.0163 | 0.0033 | 2432.153 | -0.39752 | -966.8295 | 1 | 0.8887769 | -0.8242052 | 1 | 0.5528626 | 0.1982204695 | 0.0401305245 | 0.03299151
12.211682 | 0.39532 | 4.827522 | 0.0163 | 0.0033 | 2442.3364 | -0.39532 | -965.5044 | 1 | 0.8929551 | -0.8264052 | 1 | 0.5530541 | 0.1990504166 | 0.0402985506 | 0.03400205
12.265656 | 0.39389 | 4.831319 | 0.0163 | 0.0033 | 2453.1312 | -0.39389 | -966.2638 | 1 | 0.8973652 | -0.8278352 | 1 | 0.5532562 | 0.1999301928 | 0.0404766648 | 0.03417204
12.317593 | 0.39175 | 4.825417 | 0.0163 | 0.0033 | 2463.5186 | -0.39175 | -965.0834 | 1 | 0.9015907 | -0.8299752 | 1 | 0.5534499 | 0.2007767659 | 0.0406480569 | 0.03510043
12.369021 | 0.38984 | 4.821939 | 0.0163 | 0.0033 | 2473.8042 | -0.38984 | -964.3878 | 1 | 0.9057571 | -0.8318852 | 1 | 0.5536408 | 0.2016150423 | 0.0408177693 | 0.03581149
12.421467 | 0.38799 | 4.819405 | 0.0163 | 0.0033 | 2484.2934 | -0.38799 | -963.881 | 1 | 0.9099883 | -0.8337352 | 1 | 0.5538348 | 0.2024699121 | 0.0409908411 | 0.03643964
12.474931 | 0.38614 | 4.81707 | 0.0163 | 0.0033 | 2494.9862 | -0.38614 | -963.414 | 1 | 0.9142832 | -0.8355852 | 1 | 0.5540316 | 0.2033413753 | 0.0411672723 | 0.03704491
12.526357 | 0.38425 | 4.813253 | 0.0163 | 0.0033 | 2505.2714 | -0.38425 | -962.6505 | 1 | 0.9183971 | -0.8374752 | 1 | 0.5542201 | 0.2041796191 | 0.0413369781 | 0.03773842
12.577784 | 0.38238 | 4.809493 | 0.0163 | 0.0033 | 2515.5568 | -0.38238 | -961.8986 | 1 | 0.9224942 | -0.8393452 | 1 | 0.5544079 | 0.2050178792 | 0.0415066872 | 0.03841268
12.629721 | 0.38051 | 4.805735 | 0.0163 | 0.0033 | 2525.9442 | -0.38051 | -961.147 | 1 | 0.9266149 | -0.8412152 | 1 | 0.5545968 | 0.2058644523 | 0.0416780793 | 0.03907586
12.680131 | 0.37852 | 4.799683 | 0.0163 | 0.0033 | 2536.0262 | -0.37852 | -959.9366 | 1 | 0.9305984 | -0.8432052 | 1 | 0.5547793 | 0.2066861353 | 0.0418444323 | 0.03989526
12.732066 | 0.37661 | 4.795023 | 0.0163 | 0.0033 | 2546.4132 | -0.37661 | -959.0047 | 1 | 0.9346858 | -0.8451152 | 1 | 0.5549666 | 0.2075326758 | 0.0420158178 | 0.04060001
12.784514 | 0.37468 | 4.790102 | 0.0163 | 0.0033 | 2556.9028 | -0.37468 | -958.0203 | 1 | 0.9387967 | -0.8470452 | 1 | 0.5551551 | 0.2083875782 | 0.0421888962 | 0.04131363
12.83594 | 0.37285 | 4.785880229 | 0.0163 | 0.0033 | 2567.188 | -0.37285 | -957.1760458 | 1 | 0.9428111 | -0.8488752 | 1 | 0.555339 | 0.209225822 | 0.042358602 | 0.04195169
12.887369 | 0.37077 | 4.77825 | 0.0163 | 0.0033 | 2577.4738 | -0.37077 | -955.65 | 1 | 0.9468098 | -0.8509552 | 1 | 0.5555223 | 0.2100641147 | 0.0425283177 | 0.04284043
12.939305 | 0.36915 | 4.776544 | 0.0163 | 0.0033 | 2587.861 | -0.36915 | -955.3089 | 1 | 0.9508317 | -0.8525752 | 1 | 0.5557066 | 0.2109106715 | 0.0426997065 | 0.04325816
12.991751 | 0.36695 | 4.767323 | 0.0163 | 0.0033 | 2598.3502 | -0.36695 | -953.4646 | 1 | 0.9548767 | -0.8547752 | 1 | 0.555892 | 0.2117655413 | 0.0428727783 | 0.04424483
13.042159 | 0.36512 | 4.761953 | 0.0163 | 0.0033 | 2608.4318 | -0.36512 | -952.3906 | 1 | 0.9587492 | -0.8566052 | 1 | 0.5560695 | 0.2125871917 | 0.0430391247 | 0.04490936
13.092568 | 0.363 | 4.752602184 | 0.0163 | 0.0033 | 2618.5136 | -0.363 | -950.5204368 | 1 | 0.9626068 | -0.8587252 | 1 | 0.5562463 | 0.2134088584 | 0.0432054744 | 0.04586455
13.142978 | 0.36134 | 4.749084 | 0.0163 | 0.0033 | 2628.5956 | -0.36134 | -949.8167 | 1 | 0.9664497 | -0.8603852 | 1 | 0.5564224 | 0.2142305414 | 0.0433718274 | 0.04636039
13.193388 | 0.35937 | 4.741308 | 0.0163 | 0.0033 | 2638.6776 | -0.35937 | -948.2616 | 1 | 0.9702779 | -0.8623552 | 1 | 0.5565978 | 0.2150522244 | 0.0435381804 | 0.04716691
13.244307 | 0.35746 | 4.73431 | 0.0163 | 0.0033 | 2648.8614 | -0.35746 | -946.862 | 1 | 0.9741299 | -0.8642652 | 1 | 0.5567744 | 0.2158822041 | 0.0437062131 | 0.04790236
13.296751 | 0.35546 | 4.726463 | 0.0163 | 0.0033 | 2659.3502 | -0.35546 | -945.2926 | 1 | 0.9780818 | -0.8662652 | 1 | 0.5569555 | 0.2167370413 | 0.0438792783 | 0.04869334
13.348688 | 0.35341 | 4.71756 | 0.0163 | 0.0033 | 2669.7376 | -0.35341 | -943.512 | 1 | 0.9819802 | -0.8683152 | 1 | 0.5571342 | 0.2175836144 | 0.0440506704 | 0.04954671
13.401644 | 0.35141 | 4.709472 | 0.0163 | 0.0033 | 2680.3288 | -0.35141 | -941.8943 | 1 | 0.9859395 | -0.8703152 | 1 | 0.5573156 | 0.2184467972 | 0.0442254252 | 0.05032732
13.453581 | 0.34931 | 4.69947 | 0.0163 | 0.0033 | 2690.7162 | -0.34931 | -939.8941 | 1 | 0.9898074 | -0.8724152 | 1 | 0.5574929 | 0.2192933703 | 0.0443968173 | 0.05123209
13.508062 | 0.34725 | 4.690675 | 0.0163 | 0.0033 | 2701.6124 | -0.34725 | -938.1349059 | 1 | 0.9938488 | -0.8744752 | 1 | 0.5576781 | 0.2201814106 | 0.0445766046 | 0.05203905
13.562036 | 0.34509 | 4.680123 | 0.0163 | 0.0033 | 2712.4072 | -0.34509 | -936.0246 | 1 | 0.9978365 | -0.8766352 | 1 | 0.5578608 | 0.2210611868 | 0.0447547188 | 0.0529584
13.614482 | 0.34305 | 4.670448 | 0.0163 | 0.0033 | 2722.8964 | -0.34305 | -934.0896 | 1 | 1.001696 | -0.8786752 | 1 | 0.5580377 | 0.2219160566 | 0.0449277906 | 0.05379357
13.667946 | 0.34072 | 4.656943 | 0.0163 | 0.0033 | 2733.5892 | -0.34072 | -931.3885 | 1 | 1.005615 | -0.8810052 | 1 | 0.5582174 | 0.2227875198 | 0.0451042218 | 0.05489605
13.718355 | 0.33875 | 4.647093 | 0.0163 | 0.0033 | 2743.671 | -0.33875 | -929.4186 | 1 | 1.009297 | -0.8829752 | 1 | 0.5583861 | 0.2236091865 | 0.0452705715 | 0.05570932
13.770292 | 0.33661 | 4.635218 | 0.0163 | 0.0033 | 2754.0584 | -0.33661 | -927.0436 | 1 | 1.013076 | -0.8851152 | 1 | 0.5585593 | 0.2244557596 | 0.0454419636 | 0.05665817
13.822229 | 0.3347 | 4.6263 | 0.0163 | 0.0033 | 2764.4458 | -0.3347 | -925.26 | 1 | 1.01684 | -0.8870252 | 1 | 0.5587318 | 0.2253023327 | 0.0456133557 | 0.05737768
13.876201 | 0.33256 | 4.614669 | 0.0163 | 0.0033 | 2775.2402 | -0.33256 | -922.9339 | 1 | 1.020737 | -0.8891652 | 1 | 0.5589104 | 0.2261820763 | 0.0457914633 | 0.05828122
13.928139 | 0.33025 | 4.599768 | 0.0163 | 0.0033 | 2785.6278 | -0.33025 | -919.9536 | 1 | 1.024473 | -0.8914752 | 1 | 0.5590816 | 0.2270286657 | 0.0459628587 | 0.05940202
13.981094 | 0.32813 | 4.587616 | 0.0163 | 0.0033 | 2796.2188 | -0.32813 | -917.5233 | 1 | 1.028268 | -0.8935952 | 1 | 0.5592555 | 0.2278918322 | 0.0461376102 | 0.06031018
14.031503 | 0.32582 | 4.571744 | 0.0163 | 0.0033 | 2806.3006 | -0.32582 | -914.3489 | 1 | 1.031867 | -0.8959052 | 1 | 0.5594205 | 0.2287134989 | 0.0463039599 | 0.06146722
14.081912 | 0.32369 | 4.558174 | 0.0163 | 0.0033 | 2816.3824 | -0.32369 | -911.6348 | 1 | 1.035453 | -0.8980352 | 1 | 0.5595848 | 0.2295351656 | 0.0464703096 | 0.06244486
14.133341 | 0.3216 | 4.545282 | 0.0163 | 0.0033 | 2826.6682 | -0.3216 | -909.0565 | 1 | 1.039099 | -0.9001252 | 1 | 0.5597519 | 0.2303734583 | 0.0466400253 | 0.06335977
14.183749 | 0.31945 | 4.530999 | 0.0163 | 0.0033 | 2836.7498 | -0.31945 | -906.1997 | 1 | 1.042659 | -0.9022752 | 1 | 0.5599151 | 0.2311951087 | 0.0468063717 | 0.06435861
14.234667 | 0.31716 | 4.514667 | 0.0163 | 0.0033 | 2846.9334 | -0.31716 | -902.9334 | 1 | 1.046242 | -0.9045652 | 1 | 0.5600793 | 0.2320250721 | 0.0469744011 | 0.06548639
14.286096 | 0.31523 | 4.503406 | 0.0163 | 0.0033 | 2857.2192 | -0.31523 | -900.6812 | 1 | 1.049849 | -0.9064952 | 1 | 0.5602446 | 0.2328633648 | 0.0471441168 | 0.0662431
14.337014 | 0.31274 | 4.483758 | 0.0163 | 0.0033 | 2867.4028 | -0.31274 | -896.7516 | 1 | 1.053407 | -0.9089852 | 1 | 0.5604076 | 0.2336933282 | 0.0473121462 | 0.06757205
14.389458 | 0.31061 | 4.46951 | 0.0163 | 0.0033 | 2877.8916 | -0.31061 | -893.9019 | 1 | 1.057058 | -0.9111152 | 1 | 0.560575 | 0.2345481654 | 0.0474852114 | 0.06850681
14.442414 | 0.30812 | 4.449997 | 0.0163 | 0.0033 | 2888.4828 | -0.30812 | -889.9993 | 1 | 1.060731 | -0.9136052 | 1 | 0.5607433 | 0.2354113482 | 0.0476599662 | 0.06979052
14.492823 | 0.30587 | 4.43292 | 0.0163 | 0.0033 | 2898.5646 | -0.30587 | -886.584 | 1 | 1.064216 | -0.9158552 | 1 | 0.560903 | 0.2362330149 | 0.0478263159 | 0.07089282
14.547814 | 0.3035 | 4.415261549 | 0.0163 | 0.0033 | 2909.5628 | -0.3035 | -883.0523098 | 1 | 1.068003 | -0.9182252 | 1 | 0.5610766 | 0.2371293682 | 0.0480077862 | 0.07201143
14.599243 | 0.30119 | 4.397146 | 0.0163 | 0.0033 | 2919.8486 | -0.30119 | -879.4292 | 1 | 1.071532 | -0.9205352 | 1 | 0.5612383 | 0.2379676609 | 0.0481775019 | 0.07315169
14.652707 | 0.29871 | 4.37691 | 0.0163 | 0.0033 | 2930.5414 | -0.29871 | -875.382 | 1 | 1.075187 | -0.9230152 | 1 | 0.5614058 | 0.2388391241 | 0.0483539331 | 0.07441627
14.704134 | 0.29623 | 4.355806 | 0.0163 | 0.0033 | 2940.8268 | -0.29623 | -871.1611 | 1 | 1.078691 | -0.9254952 | 1 | 0.5615664 | 0.2396773842 | 0.0485236422 | 0.07572773
14.754543 | 0.29377 | 4.334442 | 0.0163 | 0.0033 | 2950.9086 | -0.29377 | -866.8884 | 1 | 1.082113 | -0.9279552 | 1 | 0.5617232 | 0.2404990509 | 0.0486899919 | 0.07704286
14.805462 | 0.29146 | 4.3152 | 0.0163 | 0.0033 | 2961.0924 | -0.29146 | -863.04 | 1 | 1.085558 | -0.9302652 | 1 | 0.5618811 | 0.2413290306 | 0.0488580246 | 0.07819696
14.860454 | 0.28909 | 4.296009 | 0.0163 | 0.0033 | 2972.0908 | -0.28909 | -859.2017 | 1 | 1.089266 | -0.9326352 | 1 | 0.562051 | 0.2422254002 | 0.0490394982 | 0.07931921
14.912392 | 0.28624 | 4.268523 | 0.0163 | 0.0033 | 2982.4784 | -0.28624 | -853.7046 | 1 | 1.092755 | -0.9354852 | 1 | 0.5622109 | 0.2430719896 | 0.0492108936 | 0.08099132
14.963816 | 0.28386 | 4.247629 | 0.0163 | 0.0033 | 2992.7632 | -0.28386 | -849.5258 | 1 | 1.096197 | -0.9378652 | 1 | 0.5623687 | 0.2439102008 | 0.0493805928 | 0.08220564
15.015245 | 0.28141 | 4.22544 | 0.0163 | 0.0033 | 3003.049 | -0.28141 | -845.088 | 1 | 1.099628 | -0.9403152 | 1 | 0.562526 | 0.2447484935 | 0.0495503085 | 0.08349039
15.066163 | 0.27874 | 4.199542 | 0.0163 | 0.0033 | 3013.2326 | -0.27874 | -839.9085 | 1 | 1.103013 | -0.9429852 | 1 | 0.5626811 | 0.2455784569 | 0.0497183379 | 0.08500725
15.119627 | 0.27616 | 4.175436 | 0.0163 | 0.0033 | 3023.9254 | -0.27616 | -835.0872 | 1 | 1.106556 | -0.9455652 | 1 | 0.5628435 | 0.2464499201 | 0.0498947691 | 0.08637701
15.172583 | 0.27359 | 4.151067 | 0.0163 | 0.0033 | 3034.5166 | -0.27359 | -830.2134 | 1 | 1.110052 | -0.9481352 | 1 | 0.5630037 | 0.2473131029 | 0.0500695239 | 0.08774884
15.224012 | 0.27078 | 4.122358 | 0.0163 | 0.0033 | 3044.8024 | -0.27078 | -824.4716 | 1 | 1.113436 | -0.9509452 | 1 | 0.5631588 | 0.2481513956 | 0.0502392396 | 0.08939574
15.27493 | 0.26812 | 4.095514 | 0.0163 | 0.0033 | 3054.986 | -0.26812 | -819.1028 | 1 | 1.116775 | -0.9536052 | 1 | 0.5633118 | 0.248981359 | 0.050407269 | 0.09090473
15.325846 | 0.26528 | 4.06564 | 0.0163 | 0.0033 | 3065.1692 | -0.26528 | -813.1281 | 1 | 1.120103 | -0.9564452 | 1 | 0.5634643 | 0.2498112898 | 0.0505752918 | 0.09259426
15.377274 | 0.26272 | 4.039917 | 0.0163 | 0.0033 | 3075.4548 | -0.26272 | -807.9835 | 1 | 1.123453 | -0.9590052 | 1 | 0.5636178 | 0.2506495662 | 0.0507450042 | 0.09399274
15.428192 | 0.25978 | 4.007936 | 0.0163 | 0.0033 | 3085.6384 | -0.25978 | -801.5871 | 1 | 1.126759 | -0.9619452 | 1 | 0.5637693 | 0.2514795296 | 0.0509130336 | 0.09578324
15.479112 | 0.25709 | 3.979525 | 0.0163 | 0.0033 | 3095.8224 | -0.25709 | -795.905 | 1 | 1.130054 | -0.9646352 | 1 | 0.5639204 | 0.2523095256 | 0.0510810696 | 0.0973242
15.529521 | 0.25419 | 3.947449 | 0.0163 | 0.0033 | 3105.9042 | -0.25419 | -789.4898 | 1 | 1.133305 | -0.9675352 | 1 | 0.5640694 | 0.2531311923 | 0.0512474193 | 0.09908718
15.565673 | 0.25167 | 3.917413 | 0.0163 | 0.0033 | 3113.1346 | -0.25167 | -783.4826 | 1 | 1.13563 | -0.9700552 | 1 | 0.5641759 | 0.2537204699 | 0.0513667209 | 0.100792

## Sheet2
I | I | V | AUX |  |  | 1.221725
0.0661 | 13.22 | 0.846 | 0.02188474 | 13.22 | 0.01738474 | 0.8474466 | 0.8621541 | -0.3595711 | 5.2834 | 0.026417
0.117 | 23.4 | 0.837 | 0.02004206 | 23.4 | 0.01554206 | 0.8393449 | 0.8523536 | -0.3693715 | 15.97625 | 0.07988125
0.168 | 33.6 | 0.828 | 0.02024357 | 33.6 | 0.01574357 | 0.8314009 | 0.8444366 | -0.3772886 | 26.05808 | 0.1302904
0.22 | 44 | 0.818 | 0.01856775 | 44 | 0.01406775 | 0.8220849 | 0.8335923 | -0.3881328 | 36.54726 | 0.1827363
0.273 | 54.6 | 0.811 | 0.02292344 | 54.6 | 0.01842344 | 0.8172581 | 0.8321995 | -0.3895256 | 47.44378 | 0.2372189
0.324 | 64.8 | 0.803 | 0.02005913 | 64.8 | 0.01555913 | 0.8094992 | 0.8219931 | -0.399732 | 57.52561 | 0.28762805
0.375 | 75 | 0.797 | 0.02002382 | 75 | 0.01552382 | 0.8045089 | 0.8168814 | -0.4048437 | 68.01478 | 0.3400739
0.426 | 85.2 | 0.791 | 0.02062098 | 85.2 | 0.01612098 | 0.7997845 | 0.8125362 | -0.4091889 | 78.19844 | 0.3909922
0.479 | 95.8 | 0.785 | 0.02150164 | 95.8 | 0.01700164 | 0.7952993 | 0.8086456 | -0.4130796 | 88.48395 | 0.44241975
0.533 | 106.6 | 0.779 | 0.02074512 | 106.6 | 0.01624512 | 0.7900571 | 0.8027121 | -0.4190131 | 98.66761 | 0.49333805
0.588 | 117.6 | 0.774 | 0.02223156 | 117.6 | 0.01773156 | 0.7870722 | 0.8007964 | -0.4209288 | 109.05496 | 0.5452748
0.639 | 127.8 | 0.768 | 0.02061886 | 127.8 | 0.01611886 | 0.7811754 | 0.7935547 | -0.4281704 | 119.4423 | 0.5972115
0.689 | 137.8 | 0.764 | 0.02157804 | 137.8 | 0.01707804 | 0.7788673 | 0.7919149 | -0.4298103 | 129.52412 | 0.6476206
0.743 | 148.6 | 0.759 | 0.02084491 | 148.6 | 0.01634491 | 0.7744878 | 0.7868936 | -0.4348316 | 139.60594 | 0.6980297
0.794 | 158.8 | 0.754 | 0.02178681 | 158.8 | 0.01728681 | 0.7712987 | 0.784333 | -0.4373922 | 150.29879 | 0.75149395
0.847 | 169.4 | 0.75 | 0.02149804 | 169.4 | 0.01699804 | 0.7682088 | 0.7809574 | -0.4407678 | 160.38063 | 0.80190315
0.899 | 179.8 | 0.746 | 0.02160312 | 179.8 | 0.01710312 | 0.7654212 | 0.7781801 | -0.443545 | 170.76796 | 0.8538398
0.951 | 190.2 | 0.742 | 0.02212035 | 190.2 | 0.01762035 | 0.7630365 | 0.7761108 | -0.4456144 | 180.84979 | 0.90424895
1 | 200 | 0.737 | 0.02196707 | 200 | 0.01746707 | 0.7589671 | 0.7718403 | -0.4498849 | 191.54263 | 0.95771315
1.06 | 212 | 0.733 | 0.02210068 | 212 | 0.01760068 | 0.7564267 | 0.769328 | -0.4523971 | 201.92998 | 1.0096499
1.11 | 222 | 0.729 | 0.0212447 | 222 | 0.0167447 | 0.7525816 | 0.7647885 | -0.4569367 | 212.72468 | 1.0636234
1.16 | 232 | 0.726 | 0.02223465 | 232 | 0.01773465 | 0.7517922 | 0.7646676 | -0.4570576 | 223.0102 | 1.115051
1.21 | 242 | 0.722 | 0.02199914 | 242 | 0.01749914 | 0.748619 | 0.7612533 | -0.4604718 | 233.39754 | 1.1669877
1.27 | 254 | 0.718 | 0.02260286 | 254 | 0.01810286 | 0.7467056 | 0.7597035 | -0.4620217 | 243.47934 | 1.2173967
1.32 | 264 | 0.714 | 0.02136674 | 264 | 0.01686674 | 0.7422041 | 0.754247 | -0.4674782 | 253.76484 | 1.2688242
1.37 | 274 | 0.711 | 0.02244501 | 274 | 0.01794501 | 0.7417497 | 0.7545086 | -0.4672166 | 264.66138 | 1.3233069
1.42 | 284 | 0.707 | 0.0206898 | 284 | 0.0161898 | 0.7363795 | 0.7478257 | -0.4738994 | 275.35422 | 1.3767711
1.47 | 294 | 0.704 | 0.02188486 | 294 | 0.01738486 | 0.7361707 | 0.7484097 | -0.4733155 | 285.74156 | 1.4287078
1.52 | 304 | 0.701 | 0.02142327 | 304 | 0.01692327 | 0.7335634 | 0.7454266 | -0.4762986 | 295.82338 | 1.4791169
1.57 | 314 | 0.697 | 0.0220603 | 314 | 0.0175603 | 0.7316347 | 0.7438742 | -0.4778509 | 305.9052 | 1.529526
1.62 | 324 | 0.694 | 0.02066032 | 324 | 0.01616032 | 0.7274697 | 0.738685 | -0.4830402 | 316.29258 | 1.5814629
1.68 | 336 | 0.691 | 0.02202637 | 336 | 0.01752637 | 0.7280043 | 0.740115 | -0.4816101 | 326.57806 | 1.6328903
1.73 | 346 | 0.687 | 0.02086247 | 346 | 0.01636247 | 0.7230921 | 0.7343331 | -0.4873921 | 336.65988 | 1.6832994
1.78 | 356 | 0.684 | 0.02169629 | 356 | 0.01719629 | 0.7226194 | 0.7343817 | -0.4873435 | 347.14904 | 1.7357452
1.83 | 366 | 0.681 | 0.02072627 | 366 | 0.01622627 | 0.7189291 | 0.7299792 | -0.491746 | 357.33272 | 1.7866636
1.88 | 376 | 0.678 | 0.02208459 | 376 | 0.01758459 | 0.719519 | 0.7314414 | -0.4902838 | 367.92376 | 1.8396188
1.93 | 386 | 0.675 | 0.02080467 | 386 | 0.01630467 | 0.715153 | 0.7261587 | -0.4955665 | 378.51474 | 1.8925737
1.98 | 396 | 0.672 | 0.02198246 | 396 | 0.01748246 | 0.7155253 | 0.7272735 | -0.4944517 | 388.59658 | 1.9429829
2.04 | 408 | 0.669 | 0.02076213 | 408 | 0.01626213 | 0.7113548 | 0.7222341 | -0.499491 | 399.08576 | 1.9954288
2.09 | 418 | 0.666 | 0.02174874 | 418 | 0.01724874 | 0.7114549 | 0.7229425 | -0.4987826 | 409.6768 | 2.048384
2.14 | 428 | 0.663 | 0.0207989 | 428 | 0.0162989 | 0.7075096 | 0.7183158 | -0.5034093 | 419.7586 | 2.098793
2.19 | 438 | 0.66 | 0.02128464 | 438 | 0.01678464 | 0.7066134 | 0.7176912 | -0.5040339 | 429.94228 | 2.1497114
2.25 | 450 | 0.657 | 0.02105837 | 450 | 0.01655837 | 0.7043813 | 0.7152602 | -0.506465 | 440.32964 | 2.2016482
2.3 | 460 | 0.654 | 0.02128435 | 460 | 0.01678435 | 0.702954 | 0.713931 | -0.5077942 | 450.71694 | 2.2535847
2.35 | 470 | 0.651 | 0.02171559 | 470 | 0.01721559 | 0.7020316 | 0.713239 | -0.5084862 | 461.20616 | 2.3060308
2.4 | 480 | 0.648 | 0.02162325 | 480 | 0.01712325 | 0.6998958 | 0.7109917 | -0.5107335 | 472.51006 | 2.3625503
2.45 | 490 | 0.646 | 0.02090091 | 490 | 0.01640091 | 0.6972072 | 0.7078022 | -0.5139229 | 483.71206 | 2.4185603
2.5 | 500 | 0.643 | 0.02139897 | 500 | 0.01689897 | 0.6964974 | 0.7073634 | -0.5143617 | 494.91406 | 2.4745703
2.56 | 512 | 0.64 | 0.02111426 | 512 | 0.01661426 | 0.6940525 | 0.7046856 | -0.5170395 | 505.19956 | 2.5259978
2.61 | 522 | 0.637 | 0.02089146 | 522 | 0.01639146 | 0.6915267 | 0.7019681 | -0.5197571 | 515.79052 | 2.5789526
2.66 | 532 | 0.634 | 0.02088642 | 532 | 0.01638642 | 0.6895579 | 0.6999469 | -0.5217783 | 526.17792 | 2.6308896
2.71 | 542 | 0.631 | 0.02163969 | 542 | 0.01713969 | 0.6896435 | 0.7004587 | -0.5212665 | 536.25972 | 2.6812986
2.76 | 552 | 0.629 | 0.02085368 | 552 | 0.01635368 | 0.6865562 | 0.6968426 | -0.5248825 | 546.74888 | 2.7337444
2.81 | 562 | 0.626 | 0.02042404 | 562 | 0.01592404 | 0.6833915 | 0.69336 | -0.5283652 | 557.33994 | 2.7866997
2.87 | 574 | 0.623 | 0.02127383 | 574 | 0.01677383 | 0.6840559 | 0.694506 | -0.5272192 | 567.62544 | 2.8381272
2.92 | 584 | 0.621 | 0.02156965 | 584 | 0.01706965 | 0.6839834 | 0.6945836 | -0.5271415 | 578.52198 | 2.8926099
2.97 | 594 | 0.618 | 0.02069188 | 594 | 0.01619188 | 0.6794549 | 0.6894615 | -0.5322637 | 589.11294 | 2.9455647
3.02 | 604 | 0.615 | 0.02107076 | 604 | 0.01657076 | 0.6786337 | 0.6888247 | -0.5329004 | 599.29664 | 2.9964832
3.07 | 614 | 0.613 | 0.02087909 | 614 | 0.01637909 | 0.6770988 | 0.6871392 | -0.534586 | 609.37846 | 3.0468923
3.13 | 626 | 0.61 | 0.02139942 | 626 | 0.01689942 | 0.6769802 | 0.6872888 | -0.5344363 | 619.4603 | 3.0973015
3.18 | 636 | 0.608 | 0.02168706 | 636 | 0.01718706 | 0.6769648 | 0.6874146 | -0.5343106 | 630.35684 | 3.1517842
3.23 | 646 | 0.605 | 0.02088872 | 646 | 0.01638872 | 0.6724706 | 0.6823857 | -0.5393394 | 640.43862 | 3.2021931
3.28 | 656 | 0.603 | 0.02038131 | 656 | 0.01588131 | 0.6698507 | 0.6794271 | -0.542298 | 651.74252 | 3.2587126
3.33 | 666 | 0.6 | 0.02090148 | 666 | 0.01640148 | 0.6696019 | 0.6794428 | -0.5422823 | 662.02798 | 3.3101399
3.38 | 676 | 0.597 | 0.02089936 | 676 | 0.01639936 | 0.6676398 | 0.6774303 | -0.5442949 | 672.7208 | 3.363604
3.43 | 686 | 0.595 | 0.02123693 | 686 | 0.01673693 | 0.6678427 | 0.6778012 | -0.543924 | 682.80264 | 3.4140132
3.49 | 698 | 0.592 | 0.02121634 | 698 | 0.01671634 | 0.666045 | 0.6759411 | -0.5457841 | 692.98632 | 3.4649316
3.54 | 708 | 0.59 | 0.02192089 | 708 | 0.01742089 | 0.6675999 | 0.6778783 | -0.5438469 | 703.06822 | 3.5153411
3.59 | 718 | 0.587 | 0.02134181 | 718 | 0.01684181 | 0.6636171 | 0.6735032 | -0.5482219 | 713.45552 | 3.5672776
3.64 | 728 | 0.585 | 0.02118257 | 728 | 0.01668257 | 0.6621046 | 0.6718639 | -0.5498613 | 723.53736 | 3.6176868
3.69 | 738 | 0.582 | 0.02070923 | 738 | 0.01620923 | 0.6584171 | 0.6678508 | -0.5538743 | 733.721 | 3.668605
3.74 | 748 | 0.58 | 0.02084983 | 748 | 0.01634983 | 0.6579784 | 0.6674613 | -0.5542639 | 744.21016 | 3.7210508
3.8 | 760 | 0.578 | 0.02178003 | 760 | 0.01728003 | 0.6607641 | 0.670752 | -0.5509732 | 754.39384 | 3.7719692
3.85 | 770 | 0.575 | 0.02163067 | 770 | 0.01713067 | 0.6582781 | 0.6681282 | -0.5535969 | 764.57754 | 3.8228877
3.9 | 780 | 0.573 | 0.02152289 | 780 | 0.01702289 | 0.6569393 | 0.6666934 | -0.5550318 | 774.86304 | 3.8743152
3.95 | 790 | 0.57 | 0.02099637 | 790 | 0.01649637 | 0.6529357 | 0.6623386 | -0.5593866 | 785.14848 | 3.9257424
4 | 800 | 0.568 | 0.02120653 | 800 | 0.01670653 | 0.6528261 | 0.6623154 | -0.5594097 | 795.6377 | 3.9781885
4.05 | 810 | 0.565 | 0.02128704 | 810 | 0.01678704 | 0.6512125 | 0.6606972 | -0.5610279 | 806.12686 | 4.0306343
4.1 | 820 | 0.563 | 0.02156987 | 820 | 0.01706987 | 0.6514365 | 0.6610468 | -0.5606783 | 816.2087 | 4.0810435
4.16 | 832 | 0.561 | 0.02135146 | 832 | 0.01685146 | 0.6498221 | 0.6592758 | -0.5624494 | 826.49424 | 4.1324712
4.21 | 842 | 0.558 | 0.0221993 | 842 | 0.0176993 | 0.651459 | 0.6613352 | -0.5603899 | 836.57608 | 4.1828804
4.26 | 852 | 0.556 | 0.02134931 | 852 | 0.01684931 | 0.646948 | 0.6563163 | -0.5654089 | 846.65792 | 4.2332896
4.31 | 862 | 0.554 | 0.02121298 | 862 | 0.01671298 | 0.6454279 | 0.6546869 | -0.5670382 | 857.04522 | 4.2852261
4.37 | 874 | 0.551 | 0.02233623 | 874 | 0.01783623 | 0.6486093 | 0.6584371 | -0.563288 | 867.73808 | 4.3386904
4.42 | 884 | 0.549 | 0.02095336 | 884 | 0.01645336 | 0.6416138 | 0.6506467 | -0.5710784 | 877.81992 | 4.3890996
4.47 | 894 | 0.546 | 0.02204925 | 894 | 0.01754925 | 0.6445602 | 0.654142 | -0.5675831 | 887.90176 | 4.4395088
4.53 | 906 | 0.544 | 0.02171573 | 906 | 0.01721573 | 0.6423723 | 0.6517376 | -0.5699875 | 898.1873 | 4.4909365
4.58 | 916 | 0.542 | 0.02169617 | 916 | 0.01719617 | 0.6413685 | 0.6506888 | -0.5710363 | 909.18564 | 4.5459282
4.63 | 926 | 0.539 | 0.02190677 | 926 | 0.01740677 | 0.6404283 | 0.6498106 | -0.5719146 | 919.87852 | 4.5993926
4.68 | 936 | 0.537 | 0.02175609 | 936 | 0.01725609 | 0.6388185 | 0.648085 | -0.5736401 | 930.0621 | 4.6503105
4.73 | 946 | 0.534 | 0.02242949 | 946 | 0.01792949 | 0.6400915 | 0.6496658 | -0.5720593 | 940.55126 | 4.7027563
4.79 | 958 | 0.533 | 0.02154141 | 958 | 0.01704141 | 0.6361834 | 0.6452665 | -0.5764587 | 952.16064 | 4.7608032
4.84 | 968 | 0.53 | 0.02252338 | 968 | 0.01802338 | 0.6390132 | 0.6485655 | -0.5731596 | 962.75166 | 4.8137583
4.89 | 978 | 0.528 | 0.02160503 | 978 | 0.01710503 | 0.6336486 | 0.64268 | -0.5790451 | 973.54638 | 4.8677319
4.94 | 988 | 0.526 | 0.02235906 | 988 | 0.01785906 | 0.6364538 | 0.6458476 | -0.5758775 | 984.03564 | 4.9201782
4.99 | 998 | 0.524 | 0.0217084 | 998 | 0.0172084 | 0.6323249 | 0.6413421 | -0.580383 | 994.62656 | 4.9731328
5.05 | 1010 | 0.521 | 0.02225402 | 1010 | 0.01775402 | 0.6333828 | 0.6426327 | -0.5790925 | 1005.93038 | 5.0296519
5.1 | 1020 | 0.519 | 0.02203676 | 1020 | 0.01753676 | 0.6313875 | 0.640489 | -0.5812361 | 1016.52138 | 5.0826069
5.15 | 1030 | 0.517 | 0.02238717 | 1030 | 0.01788717 | 0.6322939 | 0.6415416 | -0.5801836 | 1027.31612 | 5.1365806
5.21 | 1042 | 0.514 | 0.02200328 | 1042 | 0.01750328 | 0.6286371 | 0.6376338 | -0.5840914 | 1037.4998 | 5.187499
5.26 | 1052 | 0.512 | 0.02229078 | 1052 | 0.01779078 | 0.6292495 | 0.6383584 | -0.5833667 | 1047.6834 | 5.238417
5.31 | 1062 | 0.51 | 0.02204913 | 1062 | 0.01754913 | 0.6270809 | 0.6360309 | -0.5856942 | 1057.76534 | 5.2888267
5.36 | 1072 | 0.508 | 0.02202762 | 1072 | 0.01752762 | 0.626068 | 0.634972 | -0.5867531 | 1069.3746 | 5.346873
5.41 | 1082 | 0.506 | 0.02176796 | 1082 | 0.01726796 | 0.6237647 | 0.6325023 | -0.5892229 | 1079.76202 | 5.3988101
5.48 | 1096 | 0.503 | 0.02218663 | 1096 | 0.01768663 | 0.6245827 | 0.6334791 | -0.5882461 | 1090.04756 | 5.4502378
5.53 | 1106 | 0.501 | 0.02234361 | 1106 | 0.01784361 | 0.6245602 | 0.6334998 | -0.5882253 | 1100.333 | 5.501665
5.58 | 1116 | 0.499 | 0.02194086 | 1116 | 0.01744086 | 0.62143 | 0.630133 | -0.5915922 | 1111.53496 | 5.5576748
5.63 | 1126 | 0.496 | 0.02266308 | 1126 | 0.01816308 | 0.6235931 | 0.632602 | -0.5891231 | 1122.12608 | 5.6106304
5.69 | 1138 | 0.494 | 0.02264226 | 1138 | 0.01814226 | 0.6228345 | 0.6317967 | -0.5899284 | 1132.30976 | 5.6615488
5.74 | 1148 | 0.492 | 0.02145605 | 1148 | 0.01695605 | 0.6151577 | 0.6235001 | -0.5982251 | 1143.00254 | 5.7150127
5.79 | 1158 | 0.49 | 0.02272169 | 1158 | 0.01822169 | 0.6215586 | 0.6304872 | -0.5912379 | 1153.08448 | 5.7654224
5.84 | 1168 | 0.488 | 0.02283627 | 1168 | 0.01833627 | 0.6213638 | 0.6303119 | -0.5914132 | 1164.28642 | 5.8214321
5.9 | 1180 | 0.485 | 0.02256098 | 1180 | 0.01806098 | 0.6181098 | 0.6268693 | -0.5948558 | 1174.77568 | 5.8738784
5.95 | 1190 | 0.483 | 0.0228319 | 1190 | 0.0183319 | 0.6188498 | 0.6277041 | -0.594021 | 1185.57032 | 5.9278516
6 | 1200 | 0.481 | 0.02224513 | 1200 | 0.01774513 | 0.6144708 | 0.6230062 | -0.598719 | 1195.65206 | 5.9782603
6.05 | 1210 | 0.479 | 0.02277129 | 1210 | 0.01827129 | 0.6167663 | 0.6255183 | -0.5962069 | 1206.03946 | 6.0301973
6.11 | 1222 | 0.477 | 0.02282169 | 1222 | 0.01832169 | 0.6164405 | 0.62518 | -0.5965452 | 1216.22314 | 6.0811157
6.16 | 1232 | 0.474 | 0.02233252 | 1232 | 0.01783252 | 0.6115683 | 0.6200209 | -0.6017042 | 1226.40674 | 6.1320337
6.21 | 1242 | 0.473 | 0.02308385 | 1242 | 0.01858385 | 0.6163507 | 0.6251409 | -0.5965843 | 1236.48868 | 6.1824434
6.27 | 1254 | 0.47 | 0.02248585 | 1254 | 0.01798585 | 0.6109863 | 0.6194396 | -0.6022855 | 1247.07968 | 6.2353984
6.32 | 1264 | 0.468 | 0.02315919 | 1264 | 0.01865919 | 0.6143661 | 0.6230986 | -0.5986266 | 1257.36504 | 6.2868252
6.37 | 1274 | 0.466 | 0.02308138 | 1274 | 0.01858138 | 0.6130284 | 0.6216873 | -0.6000378 | 1267.54874 | 6.3377437
6.42 | 1284 | 0.464 | 0.02228741 | 1284 | 0.01778741 | 0.6070852 | 0.6153386 | -0.6063866 | 1277.93604 | 6.3896802
6.47 | 1294 | 0.462 | 0.02303111 | 1294 | 0.01853111 | 0.6110113 | 0.6195726 | -0.6021525 | 1288.629 | 6.443145
6.53 | 1306 | 0.46 | 0.02348831 | 1306 | 0.01898831 | 0.6133787 | 0.6221133 | -0.5996118 | 1299.11816 | 6.4955908
6.58 | 1316 | 0.458 | 0.02262923 | 1316 | 0.01812923 | 0.6069004 | 0.6152035 | -0.6065216 | 1309.40362 | 6.5470181
6.63 | 1326 | 0.455 | 0.02375647 | 1326 | 0.01925647 | 0.6125054 | 0.6212671 | -0.6004581 | 1320.19834 | 6.6009917
6.68 | 1336 | 0.453 | 0.0229804 | 1336 | 0.0184804 | 0.6065091 | 0.6148807 | -0.6068444 | 1330.6875 | 6.6534375
6.73 | 1346 | 0.451 | 0.02284266 | 1346 | 0.01834266 | 0.6047311 | 0.6130036 | -0.6087215 | 1341.17666 | 6.7058833
6.78 | 1356 | 0.449 | 0.02334821 | 1356 | 0.01884821 | 0.6073009 | 0.6157637 | -0.6059614 | 1352.48046 | 6.7624023
6.83 | 1366 | 0.447 | 0.02255835 | 1366 | 0.01805835 | 0.6010735 | 0.6091456 | -0.6125795 | 1362.5623 | 6.8128115
6.88 | 1376 | 0.445 | 0.0231224 | 1376 | 0.0186224 | 0.6040821 | 0.6123691 | -0.6093561 | 1372.746 | 6.86373
6.94 | 1388 | 0.443 | 0.02291267 | 1388 | 0.01841267 | 0.6020139 | 0.6101707 | -0.6115544 | 1382.92958 | 6.9146479
6.99 | 1398 | 0.441 | 0.02317603 | 1398 | 0.01867603 | 0.6030005 | 0.6112366 | -0.6104885 | 1393.3169 | 6.9665845
7.04 | 1408 | 0.439 | 0.02292532 | 1408 | 0.01842532 | 0.6003943 | 0.608483 | -0.6132422 | 1403.60254 | 7.0180127
7.09 | 1418 | 0.437 | 0.02327945 | 1418 | 0.01877945 | 0.6020513 | 0.6102579 | -0.6114672 | 1413.88798 | 7.0694399
7.15 | 1430 | 0.434 | 0.02313652 | 1430 | 0.01863652 | 0.5994261 | 0.6075144 | -0.6142108 | 1424.17354 | 7.1208677
7.2 | 1440 | 0.432 | 0.02359609 | 1440 | 0.01909609 | 0.6018919 | 0.6101414 | -0.6115838 | 1434.45898 | 7.1722949
7.25 | 1450 | 0.43 | 0.02316554 | 1450 | 0.01866554 | 0.5979502 | 0.6059763 | -0.6157488 | 1444.84648 | 7.2242324
7.31 | 1462 | 0.428 | 0.024038 | 1462 | 0.019538 | 0.6037178 | 0.61208 | -0.6096451 | 1455.53926 | 7.2776963
7.36 | 1472 | 0.426 | 0.02287487 | 1472 | 0.01837487 | 0.594359 | 0.6021867 | -0.6195384 | 1465.621 | 7.328105
7.41 | 1482 | 0.424 | 0.02321753 | 1482 | 0.01871753 | 0.5960419 | 0.6039781 | -0.617747 | 1475.80458 | 7.3790229
7.46 | 1492 | 0.422 | 0.02334983 | 1492 | 0.01884983 | 0.5961897 | 0.6041444 | -0.6175808 | 1486.29384 | 7.4314692
7.52 | 1504 | 0.42 | 0.02308961 | 1504 | 0.01858961 | 0.5936339 | 0.6014415 | -0.6202836 | 1496.88486 | 7.4844243
7.57 | 1514 | 0.418 | 0.02444537 | 1514 | 0.01994537 | 0.6030515 | 0.6113886 | -0.6103365 | 1506.9666 | 7.534833
7.62 | 1524 | 0.416 | 0.02307135 | 1524 | 0.01857135 | 0.5918037 | 0.5995294 | -0.6221957 | 1517.76142 | 7.5888071
7.67 | 1534 | 0.413 | 0.0237929 | 1534 | 0.0192929 | 0.5954915 | 0.6034595 | -0.6182656 | 1528.55616 | 7.6427808
7.72 | 1544 | 0.411 | 0.02341685 | 1544 | 0.01891685 | 0.5917781 | 0.5995529 | -0.6221722 | 1538.8417 | 7.6942085
7.77 | 1554 | 0.409 | 0.02343933 | 1554 | 0.01893933 | 0.5911236 | 0.5988698 | -0.6228554 | 1548.92344 | 7.7446172
7.82 | 1564 | 0.407 | 0.02361766 | 1564 | 0.01911766 | 0.5916901 | 0.599471 | -0.6222542 | 1559.71816 | 7.7985908
7.87 | 1574 | 0.405 | 0.02412284 | 1574 | 0.01962284 | 0.5948468 | 0.602794 | -0.6189311 | 1569.7999 | 7.8489995
7.92 | 1584 | 0.403 | 0.02367999 | 1584 | 0.01917999 | 0.5905455 | 0.598275 | -0.6234501 | 1580.9001 | 7.9045005
7.98 | 1596 | 0.401 | 0.02378237 | 1596 | 0.01928237 | 0.5907833 | 0.5985155 | -0.6232096 | 1590.98194 | 7.9549097
8.03 | 1606 | 0.399 | 0.0238119 | 1606 | 0.0193119 | 0.5902096 | 0.597915 | -0.6238101 | 1601.26748 | 8.0063374
8.08 | 1616 | 0.397 | 0.02335664 | 1616 | 0.01885664 | 0.5857216 | 0.5932077 | -0.6285174 | 1612.26592 | 8.0613296
8.13 | 1626 | 0.395 | 0.02376626 | 1626 | 0.01926626 | 0.5882197 | 0.5958298 | -0.6258953 | 1622.55136 | 8.1127568
8.18 | 1636 | 0.393 | 0.0234815 | 1636 | 0.0189815 | 0.5850787 | 0.5925384 | -0.6291867 | 1632.73506 | 8.1636753
8.23 | 1646 | 0.39 | 0.02421257 | 1646 | 0.01971257 | 0.5892695 | 0.5969574 | -0.6247678 | 1643.42792 | 8.2171396
8.28 | 1656 | 0.388 | 0.02338164 | 1656 | 0.01888164 | 0.5816 | 0.5889261 | -0.6327991 | 1653.50976 | 8.2675488
8.34 | 1668 | 0.386 | 0.02417968 | 1668 | 0.01967968 | 0.5876585 | 0.5952549 | -0.6264703 | 1663.5916 | 8.317958
8.39 | 1678 | 0.384 | 0.02359801 | 1678 | 0.01909801 | 0.5819873 | 0.5893209 | -0.6324042 | 1674.08086 | 8.3704043
8.44 | 1688 | 0.382 | 0.0240571 | 1688 | 0.0195571 | 0.585042 | 0.5925128 | -0.6292124 | 1684.26446 | 8.4213223
8.49 | 1698 | 0.38 | 0.02362007 | 1698 | 0.01912007 | 0.5805344 | 0.5878 | -0.6339251 | 1694.55 | 8.47275
8.55 | 1710 | 0.378 | 0.02441133 | 1710 | 0.01991133 | 0.5867168 | 0.5942433 | -0.6274818 | 1704.83554 | 8.5241777
8.6 | 1720 | 0.375 | 0.02377548 | 1720 | 0.01927548 | 0.5794691 | 0.5866974 | -0.6350277 | 1715.3248 | 8.576624
8.65 | 1730 | 0.373 | 0.02424615 | 1730 | 0.01974615 | 0.5827292 | 0.5900945 | -0.6316307 | 1725.61016 | 8.6280508
8.71 | 1742 | 0.371 | 0.02394501 | 1742 | 0.01944501 | 0.579561 | 0.5867751 | -0.6349501 | 1735.79376 | 8.6789688
8.76 | 1752 | 0.369 | 0.02406876 | 1752 | 0.01956876 | 0.5798423 | 0.5870632 | -0.634662 | 1746.283 | 8.731415
8.81 | 1762 | 0.367 | 0.02440095 | 1762 | 0.01990095 | 0.5819724 | 0.589276 | -0.6324491 | 1756.4666 | 8.782333
8.87 | 1774 | 0.365 | 0.02434028 | 1774 | 0.01984028 | 0.5808982 | 0.5881399 | -0.6335852 | 1766.54844 | 8.8327422
8.92 | 1784 | 0.362 | 0.02376594 | 1784 | 0.01926594 | 0.5739922 | 0.5809665 | -0.6407587 | 1776.63028 | 8.8831514
8.97 | 1794 | 0.361 | 0.02431243 | 1794 | 0.01981243 | 0.5790825 | 0.5862348 | -0.6354904 | 1786.7121 | 8.9335605
9.02 | 1804 | 0.358 | 0.02424492 | 1804 | 0.01974492 | 0.5766891 | 0.5837578 | -0.6379673 | 1796.79394 | 8.9839697
9.07 | 1814 | 0.356 | 0.02432944 | 1814 | 0.01982944 | 0.576668 | 0.5837273 | -0.6379978 | 1807.38496 | 9.0369248
9.12 | 1824 | 0.354 | 0.02473657 | 1824 | 0.02023657 | 0.5795975 | 0.5867613 | -0.6349639 | 1817.4668 | 9.087334
9.17 | 1834 | 0.352 | 0.02427547 | 1834 | 0.01977547 | 0.5746061 | 0.5815671 | -0.6401581 | 1828.36348 | 9.1418174
9.22 | 1844 | 0.35 | 0.02418883 | 1844 | 0.01968883 | 0.573021 | 0.5799121 | -0.6418131 | 1838.54688 | 9.1927344
9.28 | 1856 | 0.348 | 0.02459159 | 1856 | 0.02009159 | 0.5762099 | 0.5832018 | -0.6385233 | 1849.03614 | 9.2451807
9.33 | 1866 | 0.346 | 0.02487228 | 1866 | 0.02037228 | 0.5780584 | 0.5851072 | -0.6366179 | 1859.11796 | 9.2955898
9.38 | 1876 | 0.343 | 0.02499474 | 1876 | 0.02049474 | 0.5774507 | 0.5844804 | -0.6372448 | 1870.1164 | 9.350582
9.43 | 1886 | 0.341 | 0.02505173 | 1886 | 0.02055173 | 0.5772378 | 0.584246 | -0.6374792 | 1880.60546 | 9.4030273
9.48 | 1896 | 0.339 | 0.0245658 | 1896 | 0.0200658 | 0.5718838 | 0.5786861 | -0.643039 | 1890.99296 | 9.4549648
9.53 | 1906 | 0.337 | 0.02429625 | 1906 | 0.01979625 | 0.5685433 | 0.5752146 | -0.6465106 | 1901.0748 | 9.505374
9.58 | 1916 | 0.335 | 0.02401649 | 1916 | 0.01951649 | 0.565078 | 0.571616 | -0.6501092 | 1911.15664 | 9.5557832
9.63 | 1926 | 0.333 | 0.02495005 | 1926 | 0.02045005 | 0.5732689 | 0.5800788 | -0.6416463 | 1921.74746 | 9.6087373
9.69 | 1938 | 0.33 | 0.02474694 | 1938 | 0.02024694 | 0.5697978 | 0.5764793 | -0.6452459 | 1931.93126 | 9.6596563
9.74 | 1948 | 0.328 | 0.02479771 | 1948 | 0.02029771 | 0.5695297 | 0.5761874 | -0.6455378 | 1942.42032 | 9.7121016
9.79 | 1958 | 0.327 | 0.02455391 | 1958 | 0.02005391 | 0.5673828 | 0.5739404 | -0.6477847 | 1952.70606 | 9.7635303
9.84 | 1968 | 0.324 | 0.02487 | 1968 | 0.02037 | 0.5687208 | 0.5753207 | -0.6464045 | 1962.88946 | 9.8144473
9.9 | 1980 | 0.322 | 0.02434825 | 1980 | 0.01984825 | 0.5630476 | 0.5694388 | -0.6522864 | 1973.07324 | 9.8653662
9.95 | 1990 | 0.32 | 0.02544496 | 1990 | 0.02094496 | 0.5731774 | 0.5798797 | -0.6418454 | 1983.25684 | 9.9162842
10 | 2000 | 0.317 | 0.02464304 | 2000 | 0.02014304 | 0.5634304 | 0.5698158 | -0.6519094 | 1993.64434 | 9.9682217
10 | 2000 | 0.315 | 0.02476062 | 2000 | 0.02026062 | 0.5626062 | 0.5689882 | -0.6527369 | 2004.2352 | 10.021176
10.1 | 2020 | 0.313 | 0.02476062 | 2020 | 0.02026062 | 0.5630822 | 0.5694238 | -0.6523014 | 2014.419 | 10.072095
10.2 | 2040 | 0.311 | 0.024 | 2040 | 0.02037 | 0.5558 | 0.5621351 | -0.6595901 | 2024.6026 | 10.123013
10.2 | 2040 | 0.309 | 0.024 | 2040 | 0.01984825 | 0.5538 | 0.5599331 | -0.661792 | 2035.0918 | 10.175459
10.3 | 2060 | 0.306 | 0.024 | 2060 | 0.02094496 | 0.5532 | 0.5596092 | -0.662116 | 2045.1734 | 10.225867
10.3 | 2060 | 0.304 | 0.024 | 2060 | 0.02014304 | 0.5512 | 0.5573235 | -0.6644017 | 2056.07 | 10.28035
10.4 | 2080 | 0.301 | 0.024 | 2080 | 0.01974492 | 0.5506 | 0.5565432 | -0.6651819 | 2066.1518 | 10.330759
10.4 | 2080 | 0.299 | 0.024 | 2080 | 0.01982944 | 0.5486 | 0.554529 | -0.6671961 | 2076.2338 | 10.381169
10.5 | 2100 | 0.297 | 0.024 | 2100 | 0.02023657 | 0.549 | 0.5550103 | -0.6667149 | 2086.5194 | 10.432597
10.5 | 2100 | 0.295 | 0.024 | 2100 | 0.01977547 | 0.547 | 0.5528338 | -0.6688914 | 2097.1102 | 10.485551
10.6 | 2120 | 0.293 | 0.024 | 2120 | 0.01968883 | 0.5474 | 0.5531688 | -0.6685563 | 2107.294 | 10.53647
10.6 | 2120 | 0.291 | 0.024 | 2120 | 0.02009159 | 0.5454 | 0.5512467 | -0.6704785 | 2117.4776 | 10.587388
10.7 | 2140 | 0.288 | 0.024 | 2140 | 0.02037228 | 0.5448 | 0.5506672 | -0.6710579 | 2127.6614 | 10.638307
10.7 | 2140 | 0.286 | 0.024 | 2140 | 0.0200658 | 0.5428 | 0.5485388 | -0.6731863 | 2138.6596 | 10.693298
10.8 | 2160 | 0.284 | 0.024 | 2160 | 0.01979625 | 0.5432 | 0.5488221 | -0.672903 | 2149.3524 | 10.746762
10.8 | 2160 | 0.282 | 0.024 | 2160 | 0.01951649 | 0.5412 | 0.5467036 | -0.6750215 | 2159.4342 | 10.797171
10.9 | 2180 | 0.279 | 0.024 | 2180 | 0.02045005 | 0.5406 | 0.5463056 | -0.6754196 | 2170.0252 | 10.850126
10.9 | 2180 | 0.277 | 0.024 | 2180 | 0.02024694 | 0.5386 | 0.5442084 | -0.6775168 | 2180.107 | 10.900535
11 | 2200 | 0.275 | 0.024 | 2200 | 0.02029771 | 0.539 | 0.5445819 | -0.6771433 | 2190.6982 | 10.953491
11 | 2200 | 0.272 | 0.024 | 2200 | 0.02094496 | 0.536 | 0.541697 | -0.6800281 | 2200.78 | 11.0039
11.1 | 2220 | 0.27 | 0.024 | 2220 | 0.02014304 | 0.5364 | 0.5418386 | -0.6798865 | 2211.0654 | 11.055327
11.1 | 2220 | 0.268 | 0.024 | 2220 | 0.01974492 | 0.5344 | 0.5396916 | -0.6820335 | 2221.147 | 11.105735
11.2 | 2240 | 0.265 | 0.024 | 2240 | 0.01982944 | 0.5338 | 0.5390548 | -0.6826703 | 2231.6364 | 11.158182
11.2 | 2240 | 0.263 | 0.024 | 2240 | 0.02023657 | 0.5318 | 0.5371222 | -0.6846029 | 2241.82 | 11.2091
11.3 | 2260 | 0.261 | 0.024 | 2260 | 0.01977547 | 0.5322 | 0.5373614 | -0.6843638 | 2252.3092 | 11.261546
11.4 | 2280 | 0.259 | 0.024 | 2280 | 0.01968883 | 0.5326 | 0.5376994 | -0.6840257 | 2262.493 | 11.312465
11.4 | 2280 | 0.256 | 0.024 | 2280 | 0.02009159 | 0.5296 | 0.5347434 | -0.6869817 | 2272.982 | 11.36491
11.5 | 2300 | 0.254 | 0.024 | 2300 | 0.02094496 | 0.53 | 0.53532 | -0.6864051 | 2283.1658 | 11.415829
11.5 | 2300 | 0.252 | 0.024 | 2300 | 0.02014304 | 0.528 | 0.533076 | -0.6886491 | 2293.4512 | 11.467256
11.5 | 2300 | 0.252 | 0.024 | 2300 | 0.01974492 | 0.528 | 0.5329757 | -0.6887494 | 2303.5332 | 11.517666
[9 empty] | 2314.1242 | 11.570621
[9 empty] | 2325.4282 | 11.627141
[9 empty] | 2335.8152 | 11.679076
[9 empty] | 2345.9988 | 11.729994
[9 empty] | 2356.7938 | 11.783969
[9 empty] | 2366.8756 | 11.834378
[9 empty] | 2377.0594 | 11.885297
[9 empty] | 2387.141 | 11.935705
[9 empty] | 2394.066 | 11.97033