## Sheet1
Overpotential Calculation | [15 empty] | T | Log() | P_H2 | P_O2
Raw |  |  |  |  | mA/cm2 |  | mW/cm2 |  | Total Opot |  |  | Erev | 1.221725 |  |  | 353 | 225.9349 | 250 | 250 |  |  | EIS
I | V | P | IR |  | I | V | P |  | Ln(i) | Total Opot |  | Kin Opot | Ohmic | proton | Mass |  |  |  |  | x | y | X | Y | -0.33992 | intercept
0.06409655 | 0.85166 | 0.05458847 | 0.0165 | 0.01413 | 12.81931 | -0.85166 | -10.91769 | 1 | -4.356803 | -0.3700652 | 1 | 0.3380718 | 0.001057593075 | 0.0009056842515 | 0.03003006 | Intercept | -0.53513 |  |  | -6 | -0.26375 | 0 | -0.33992 | 9.3362 | slope
0.11807 | 0.84292 | 0.0995235644 | 0.0165 | 0.01413 | 23.614 | -0.84292 | -19.90471288 | 1 | -3.745916 | -0.3788052 | 1 | 0.3657022 | 0.001948155 | 0.0016683291 | 0.009486427 | Slope | -0.04523 |  |  | -5.9 | -0.268273 | 0.01 | -0.246558
0.17204345 | 0.83316 | 0.1433397 | 0.0165 | 0.01413 | 34.40869 | -0.83316 | -28.66794 | 1 | -3.369446 | -0.3885652 | 1 | 0.38273 | 0.002838716925 | 0.002430974 | 0.0005655094 |  |  |  |  | -5.8 | -0.272796 | 0.02 | -0.153196 | y=0
0.2239801 | 0.82478 | 0.1847343 | 0.0165 | 0.01413 | 44.79602 | -0.82478 | -36.94686 | 1 | -3.105636 | -0.3969452 | 1 | 0.3946621 | 0.00369567165 | 0.003164838813 | -0.004577443 |  |  |  |  | -5.7 | -0.277319 | 0.03 | -0.059834 | x= | 0.03640882
0.27489845 | 0.81781 | 0.2248147 | 0.0165 | 0.01413 | 54.97969 | -0.81781 | -44.96294 | 1 | -2.900791 | -0.4039152 | 1 | 0.4039272 | 0.004535824425 | 0.003884315 | -0.008432191 |  |  |  |  | -5.6 | -0.281842 | 0.04 | 0.033528
0.3253076 | 0.81074 | 0.2637399 | 0.0165 | 0.01413 | 65.06152 | -0.81074 | -52.74798 | 1 | -2.732422 | -0.4109852 | 1 | 0.4115426 | 0.0053675754 | 0.004596596388 | -0.01052157 |  |  |  |  | -5.5 | -0.286365 | 0.05 | 0.12689 | y intercept EIS | 0.0317
0.37571675 | 0.80532 | 0.3025722 | 0.0165 | 0.01413 | 75.14335 | -0.80532 | -60.51444 | 1 | -2.588358 | -0.4164052 | 1 | 0.4180586 | 0.006199326375 | 0.005308878 | -0.01316164 |  |  |  |  | -5.4 | -0.290888 | 0.06 | 0.220252
0.42714425 | 0.79935 | 0.3414378 | 0.0165 | 0.01413 | 85.42885 | -0.79935 | -68.28755 | 1 | -2.460071 | -0.4223752 | 1 | 0.423861 | 0.007047880125 | 0.006035548 | -0.01456925 |  |  |  |  | -5.3 | -0.295411 | 0.07 | 0.313614 | R= | 0.004708817
0.47806255 | 0.79373 | 0.3794526 | 0.0165 | 0.01413 | 95.61251 | -0.79373 | -75.89052 | 1 | -2.347452 | -0.4279952 | 1 | 0.4289548 | 0.007888032075 | 0.006755024 | -0.01560267 |  |  |  |  | -5.2 | -0.299934 | 0.08 | 0.406976 |  | 0.01412645
0.53203605 | 0.78896 | 0.4197552 | 0.0165 | 0.01413 | 106.40721 | -0.78896 | -83.95103 | 1 | -2.240482 | -0.4327652 | 1 | 0.433793 | 0.008778594825 | 0.007517669 | -0.01732411 |  |  |  |  | -5.1 | -0.304457 | 0.09 | 0.500338
0.5834635 | 0.7834 | 0.4570853059 | 0.0165 | 0.01413 | 116.6927 | -0.7834 | -91.41706118 | 1 | -2.148211 | -0.4383252 | 1 | 0.4379664 | 0.00962714775 | 0.008244339255 | -0.01751274 |  |  |  |  | -5 | -0.30898 | 0.1 | 0.5937
0.6338726 | 0.77886 | 0.493698 | 0.0165 | 0.01413 | 126.77452 | -0.77886 | -98.7396 | 1 | -2.065345 | -0.4428652 | 1 | 0.4417144 | 0.0104588979 | 0.008956619838 | -0.0182648 |  |  |  |  | -4.9 | -0.313503 | 0.11 | 0.687062
0.68682775 | 0.77454 | 0.5319756 | 0.0165 | 0.01413 | 137.36555 | -0.77454 | -106.3951 | 1 | -1.98511 | -0.4471852 | 1 | 0.4453435 | 0.01133266 | 0.009704876 | -0.01919587 |  |  |  |  | -4.8 | -0.318026 | 0.12 | 0.780424
0.73723695 | 0.76977 | 0.5675029 | 0.0165 | 0.01413 | 147.44739 | -0.76977 | -113.5006 | 1 | -1.914284 | -0.4519552 | 1 | 0.4485469 | 0.01216441 | 0.01041716 | -0.01917336 |  |  |  |  | -4.7 | -0.322549 | 0.13 | 0.873786
0.787646 | 0.7658 | 0.6031793068 | 0.0165 | 0.01413 | 157.5292 | -0.7658 | -120.6359 | 1 | -1.848144 | -0.4559252 | 1 | 0.4515384 | 0.012996159 | 0.01112943798 | -0.01973887 |  |  |  |  | -4.6 | -0.327072 | 0.14 | 0.967148
0.8395827 | 0.76156 | 0.6393926 | 0.0165 | 0.01413 | 167.91654 | -0.76156 | -127.8785 | 1 | -1.784288 | -0.4601652 | 1 | 0.4544266 | 0.01385311455 | 0.0118633 | -0.01997791 |  |  |  |  | -4.5 | -0.331595 | 0.15 | 1.06051
0.89355615 | 0.75784 | 0.6771726 | 0.0165 | 0.01413 | 178.71123 | -0.75784 | -135.4345 | 1 | -1.721984 | -0.4638852 | 1 | 0.4572447 | 0.01474368 | 0.01262595 | -0.02072914 |  |  |  |  | -4.4 | -0.336118 | 0.16 | 1.153872
0.94447455 | 0.75329 | 0.7114632 | 0.0165 | 0.01413 | 188.89491 | -0.75329 | -142.2926 | 1 | -1.666564 | -0.4684352 | 1 | 0.4597513 | 0.01558383 | 0.01334543 | -0.02024539 |  |  |  |  | -4.3 | -0.340641 | 0.17 | 1.247234
0.99488365 | 0.74974 | 0.7459041 | 0.0165 | 0.01413 | 198.97673 | -0.74974 | -149.1808 | 1 | -1.614567 | -0.4719852 | 1 | 0.4621031 | 0.01641558 | 0.01405771 | -0.02059125 |  |  |  |  | -4.2 | -0.345164 | 0.18 | 1.340596
1.0463113 | 0.74652 | 0.7810923 | 0.0165 | 0.01413 | 209.26226 | -0.74652 | -156.2185 | 1 | -1.564167 | -0.4752052 | 1 | 0.4643827 | 0.01726413645 | 0.01478438 | -0.02122609 |  |  |  |  | -4.1 | -0.349687 | 0.19 | 1.433958
1.0967203 | 0.74268 | 0.8145122 | 0.0165 | 0.01413 | 219.34406 | -0.74268 | -162.9024 | 1 | -1.517114 | -0.4790452 | 1 | 0.4665109 | 0.01809588495 | 0.01549666 | -0.02105834 |  |  |  |  | -4 | -0.35421 | 0.2 | 1.52732
1.1471295 | 0.73905 | 0.8477861 | 0.0165 | 0.01413 | 229.4259 | -0.73905 | -169.5572 | 1 | -1.472175 | -0.4826752 | 1 | 0.4685435 | 0.01892763675 | 0.01620894 | -0.02100494 |  |  |  |  | -3.9 | -0.358733 | 0.21 | 1.620682
1.1980479 | 0.73548 | 0.8811403 | 0.0165 | 0.01413 | 239.60958 | -0.73548 | -176.2281 | 1 | -1.428744 | -0.4862452 | 1 | 0.4705079 | 0.01976779035 | 0.01692842 | -0.02095894 |  |  |  |  | -3.8 | -0.363256 | 0.22 | 1.714044
1.248457 | 0.7322 | 0.9141202154 | 0.0165 | 0.01413 | 249.6914 | -0.7322 | -182.824 | 1 | -1.38753 | -0.4895252 | 1 | 0.472372 | 0.0205995405 | 0.01764069741 | -0.02108713 |  |  |  |  | -3.7 | -0.367779 | 0.23 | 1.807406
1.3019213 | 0.7291 | 0.9492308 | 0.0165 | 0.01413 | 260.38426 | -0.7291 | -189.8462 | 1 | -1.345597 | -0.4926252 | 1 | 0.4742687 | 0.02148170145 | 0.01839615 | -0.02152135 |  |  |  |  | -3.6 | -0.372302 | 0.24 | 1.900768
1.3528395 | 0.72542 | 0.9813768 | 0.0165 | 0.01413 | 270.5679 | -0.72542 | -196.2754 | 1 | -1.307232 | -0.4963052 | 1 | 0.4760039 | 0.02232185175 | 0.01911562 | -0.02113621 |  |  |  |  | -3.5 | -0.376825 | 0.25 | 1.99413
1.4037578 | 0.72213 | 1.013696 | 0.0165 | 0.01413 | 280.75156 | -0.72213 | -202.7391 | 1 | -1.270285 | -0.4995952 | 1 | 0.477675 | 0.0231620037 | 0.0198351 | -0.02107695 |  |  |  |  | -3.4 | -0.381348 | 0.26 | 2.087492
1.454167 | 0.71929 | 1.045968 | 0.0165 | 0.01413 | 290.8334 | -0.71929 | -209.1936 | 1 | -1.235005 | -0.5024352 | 1 | 0.4792707 | 0.0239937555 | 0.02054737971 | -0.02137672 |  |  |  |  | -3.3 | -0.385871 | 0.27 | 2.180854
1.5050853 | 0.7156 | 1.077039 | 0.0165 | 0.01413 | 301.01706 | -0.7156 | -215.4078 | 1 | -1.200588 | -0.5061252 | 1 | 0.4808274 | 0.02483390745 | 0.02126686 | -0.020803 |  |  |  |  | -3.2 | -0.390394
1.5605862 | 0.71278 | 1.112355 | 0.0165 | 0.01413 | 312.11724 | -0.71278 | -222.4709 | 1 | -1.164376 | -0.5089452 | 1 | 0.4824653 | 0.0257496723 | 0.02205108 | -0.02132086 |  |  |  |  | -3.1 | -0.394917
1.6120138 | 0.70948 | 1.143692 | 0.0165 | 0.01413 | 322.40276 | -0.70948 | -228.7383 | 1 | -1.131954 | -0.5122452 | 1 | 0.4839317 | 0.0265982277 | 0.02277775 | -0.02106256 |  |  |  |  | -3 | -0.39944
1.662423 | 0.70636 | 1.174269 | 0.0165 | 0.01413 | 332.4846 | -0.70636 | -234.8538 | 1 | -1.101162 | -0.5153652 | 1 | 0.4853245 | 0.0274299795 | 0.02349003699 | -0.02087932 |  |  |  |  | -2.9 | -0.403963
1.7133411 | 0.70344 | 1.205233 | 0.0165 | 0.01413 | 342.66822 | -0.70344 | -241.0465 | 1 | -1.070993 | -0.5182852 | 1 | 0.486689 | 0.02827012815 | 0.02420951 | -0.02088349 |  |  |  |  | -2.8 | -0.408486
1.7647687 | 0.70054 | 1.236291 | 0.0165 | 0.01413 | 352.95374 | -0.70054 | -247.2582 | 1 | -1.041418 | -0.5211852 | 1 | 0.4880267 | 0.02911868355 | 0.02493618 | -0.02089636 |  |  |  |  | -2.7 | -0.413009
1.8151779 | 0.69756 | 1.266195 | 0.0165 | 0.01413 | 363.03558 | -0.69756 | -253.2391 | 1 | -1.013254 | -0.5241652 | 1 | 0.4893005 | 0.02995043535 | 0.02564846 | -0.02073425 |  |  |  |  | -2.6 | -0.417532
1.8671146 | 0.6946 | 1.296898 | 0.0165 | 0.01413 | 373.42292 | -0.6946 | -259.3796 | 1 | -0.9850437 | -0.5271252 | 1 | 0.4905765 | 0.0308073909 | 0.02638233 | -0.02064104 |  |  |  |  | -2.5 | -0.422055
1.9175238 | 0.69172 | 1.32639 | 0.0165 | 0.01413 | 383.50476 | -0.69172 | -265.2779 | 1 | -0.9584032 | -0.5300052 | 1 | 0.4917814 | 0.0316391427 | 0.02709461 | -0.02051002 |  |  |  |  | -2.4 | -0.426578
1.9730247 | 0.68876 | 1.35894 | 0.0165 | 0.01413 | 394.60494 | -0.68876 | -271.7881 | 1 | -0.9298702 | -0.5329652 | 1 | 0.493072 | 0.03255490755 | 0.02787884 | -0.02054057 |  |  |  |  | -2.3 | -0.431101
2.0259799 | 0.68551 | 1.388829 | 0.0165 | 0.01413 | 405.19598 | -0.68551 | -277.7659 | 1 | -0.9033844 | -0.5362152 | 1 | 0.4942699 | 0.03342866835 | 0.0286271 | -0.02011053 |  |  |  |  | -2.2 | -0.435624
2.0784258 | 0.68278 | 1.419108 | 0.0165 | 0.01413 | 415.68516 | -0.68278 | -283.8215 | 1 | -0.8778271 | -0.5389452 | 1 | 0.4954259 | 0.0342940257 | 0.02936816 | -0.02014291 |  |  |  |  | -2.1 | -0.440147
2.128835 | 0.67994 | 1.44748 | 0.0165 | 0.01413 | 425.767 | -0.67994 | -289.496 | 1 | -0.853863 | -0.5417852 | 1 | 0.4965098 | 0.0351257775 | 0.03008043855 | -0.01993084 |  |  |  |  | -2 | -0.44467
2.1797532 | 0.67711 | 1.475933 | 0.0165 | 0.01413 | 435.95064 | -0.67711 | -295.1865 | 1 | -0.8302263 | -0.5446152 | 1 | 0.4975789 | 0.0359659278 | 0.03079991 | -0.01972956 |  |  |  |  | -1.9 | -0.449193
2.2311809 | 0.67425 | 1.504374 | 0.0165 | 0.01413 | 446.23618 | -0.67425 | -300.8747 | 1 | -0.8069069 | -0.5474752 | 1 | 0.4986336 | 0.03681448485 | 0.03152659 | -0.01949952 |  |  |  |  | -1.8 | -0.453716
2.2831174 | 0.67144 | 1.532976 | 0.0165 | 0.01413 | 456.62348 | -0.67144 | -306.5953 | 1 | -0.7838961 | -0.5502852 | 1 | 0.4996744 | 0.0376714371 | 0.03226045 | -0.01932111 |  |  |  |  | -1.7 | -0.458239
2.3335266 | 0.66881 | 1.560686 | 0.0165 | 0.01413 | 466.70532 | -0.66881 | -312.1372 | 1 | -0.7620572 | -0.5529152 | 1 | 0.5006622 | 0.0385031889 | 0.03297273 | -0.01922292 |  |  |  |  | -1.6 | -0.462762
2.3839358 | 0.66604 | 1.587797 | 0.0165 | 0.01413 | 476.78716 | -0.66604 | -317.5593 | 1 | -0.7406851 | -0.5556852 | 1 | 0.5016288 | 0.0393349407 | 0.03368501 | -0.01896362 |  |  |  |  | -1.5 | -0.467285
2.434854 | 0.6635 | 1.615525629 | 0.0165 | 0.01413 | 486.9708 | -0.6635 | -323.1051258 | 1 | -0.7195511 | -0.5582252 | 1 | 0.5025847 | 0.040175091 | 0.03440448702 | -0.01893913 |  |  |  |  | -1.4 | -0.471808
2.4867908 | 0.66077 | 1.643197 | 0.0165 | 0.01413 | 497.35816 | -0.66077 | -328.6394 | 1 | -0.6984449 | -0.5609552 | 1 | 0.5035393 | 0.0410320482 | 0.03513835 | -0.01875459 |  |  |  |  | -1.3 | -0.476331
2.5382183 | 0.65813 | 1.670478 | 0.0165 | 0.01413 | 507.64366 | -0.65813 | -334.0955 | 1 | -0.6779755 | -0.5635952 | 1 | 0.5044652 | 0.04188060195 | 0.03586502 | -0.01861564 |  |  |  |  | -1.2 | -0.480854
2.5901548 | 0.65539 | 1.697562 | 0.0165 | 0.01413 | 518.03096 | -0.65539 | -339.5123 | 1 | -0.6577203 | -0.5663352 | 1 | 0.5053813 | 0.0427375542 | 0.03659889 | -0.0183826 |  |  |  |  | -1.1 | -0.485377
2.6415823 | 0.65281 | 1.724451 | 0.0165 | 0.01413 | 528.31646 | -0.65281 | -344.8903 | 1 | -0.6380598 | -0.5689152 | 1 | 0.5062706 | 0.04358610795 | 0.03732556 | -0.01826707 |  |  |  |  | -1 | -0.4899
2.6919915 | 0.65029 | 1.750575 | 0.0165 | 0.01413 | 538.3983 | -0.65029 | -350.115 | 1 | -0.6191567 | -0.5714352 | 1 | 0.5071255 | 0.04441785975 | 0.03803784 | -0.01814609 |  |  |  |  | -0.9 | -0.494423
2.7424006 | 0.64784 | 1.776637 | 0.0165 | 0.01413 | 548.48012 | -0.64784 | -355.3274 | 1 | -0.6006042 | -0.5738852 | 1 | 0.5079647 | 0.0452496099 | 0.03875012 | -0.01807925 |  |  |  |  | -0.8 | -0.498946
2.7933191 | 0.64509 | 1.801942 | 0.0165 | 0.01413 | 558.66382 | -0.64509 | -360.3884 | 1 | -0.5822074 | -0.5766352 | 1 | 0.5087968 | 0.04608976515 | 0.0394696 | -0.01772097 |  |  |  |  | -0.7 | -0.503469
2.8472925 | 0.64257 | 1.829585 | 0.0165 | 0.01413 | 569.4585 | -0.64257 | -365.9169 | 1 | -0.5630694 | -0.5791552 | 1 | 0.5096624 | 0.04698032625 | 0.04023224 | -0.01771979 |  |  |  |  | -0.6 | -0.507992
2.8977017 | 0.63984 | 1.854065 | 0.0165 | 0.01413 | 579.54034 | -0.63984 | -370.8131 | 1 | -0.54552 | -0.5818852 | 1 | 0.5104561 | 0.04781207805 | 0.04094453 | -0.01732758 |  |  |  |  | -0.5 | -0.512515
2.9481108 | 0.63746 | 1.879303 | 0.0165 | 0.01413 | 589.62216 | -0.63746 | -375.8605 | 1 | -0.5282734 | -0.5842652 | 1 | 0.5112362 | 0.0486438282 | 0.04165681 | -0.01727168 |  |  |  |  | -0.4 | -0.517038
3.001575 | 0.63484 | 1.905519873 | 0.0165 | 0.01413 | 600.315 | -0.63484 | -381.1039746 | 1 | -0.5103008 | -0.5868852 | 1 | 0.5120491 | 0.0495259875 | 0.04241225475 | -0.01710219 |  |  |  |  | -0.3 | -0.521561
3.0530024 | 0.63238 | 1.930658 | 0.0165 | 0.01413 | 610.60048 | -0.63238 | -386.1315 | 1 | -0.4933124 | -0.5893452 | 1 | 0.5128175 | 0.0503745396 | 0.04313892 | -0.01698579 |  |  |  |  | -0.2 | -0.526084
3.1039207 | 0.63007 | 1.955687 | 0.0165 | 0.01413 | 620.78414 | -0.63007 | -391.1375 | 1 | -0.4767719 | -0.5916552 | 1 | 0.5135656 | 0.05121469155 | 0.0438584 | -0.01698355 |  |  |  |  | -0.1 | -0.530607
3.1553481 | 0.62715 | 1.978877 | 0.0165 | 0.01413 | 631.06962 | -0.62715 | -395.7753 | 1 | -0.4603391 | -0.5945752 | 1 | 0.5143089 | 0.05206324365 | 0.04458507 | -0.01638202 |  |  |  |  | -2.04281e-14 | -0.53513
3.2072849 | 0.6248 | 2.003912 | 0.0165 | 0.01413 | 641.45698 | -0.6248 | -400.7823 | 1 | -0.4440132 | -0.5969252 | 1 | 0.5150473 | 0.05292020085 | 0.04531894 | -0.01636127 |  |  |  |  | 0.1 | -0.539653
3.26024 | 0.62214 | 2.028326 | 0.0165 | 0.01413 | 652.048 | -0.62214 | -405.6651 | 1 | -0.4276371 | -0.5995852 | 1 | 0.515788 | 0.05379396 | 0.0460671912 | -0.01606397 |  |  |  |  | 0.2 | -0.544176
3.3126858 | 0.61961 | 2.052573 | 0.0165 | 0.01413 | 662.53716 | -0.61961 | -410.5146 | 1 | -0.4116786 | -0.6021152 | 1 | 0.5165098 | 0.0546593157 | 0.04680825 | -0.01586219 |  |  |  |  | 0.3 | -0.548699
3.363604 | 0.6172 | 2.076016 | 0.0165 | 0.01413 | 672.7208 | -0.6172 | -415.2033 | 1 | -0.3964249 | -0.6045252 | 1 | 0.5171997 | 0.055499466 | 0.04752772452 | -0.01570174 |  |  |  |  | 0.4 | -0.553222
3.4150317 | 0.61489 | 2.099869 | 0.0165 | 0.01413 | 683.00634 | -0.61489 | -419.9738 | 1 | -0.3812511 | -0.6068352 | 1 | 0.517886 | 0.05634802305 | 0.0482544 | -0.01565328 |  |  |  |  | 0.5 | -0.557745
3.46595 | 0.61235 | 2.122374 | 0.0165 | 0.01413 | 693.19 | -0.61235 | -424.4748965 | 1 | -0.3664511 | -0.6093752 | 1 | 0.5185554 | 0.057188175 | 0.0489738735 | -0.01534231 |  |  |  |  | 0.6 | -0.562268
3.5168684 | 0.60994 | 2.145079 | 0.0165 | 0.01413 | 703.37368 | -0.60994 | -429.0157 | 1 | -0.351867 | -0.6117852 | 1 | 0.5192151 | 0.0580283286 | 0.04969335 | -0.01515158 |  |  |  |  | 0.7 | -0.566791
3.5713511 | 0.60748 | 2.169524 | 0.0165 | 0.01413 | 714.27022 | -0.60748 | -433.9049 | 1 | -0.3364939 | -0.6142452 | 1 | 0.5199104 | 0.05892729315 | 0.05046319 | -0.01505571 |  |  |  |  | 0.8 | -0.571314
3.6237971 | 0.60506 | 2.192615 | 0.0165 | 0.01413 | 724.75942 | -0.60506 | -438.5229 | 1 | -0.3219155 | -0.6166652 | 1 | 0.5205698 | 0.05979265215 | 0.05120425 | -0.01490151 |  |  |  |  | 0.9 | -0.575837
3.6782793 | 0.60244 | 2.215943 | 0.0165 | 0.01413 | 735.65586 | -0.60244 | -443.1885 | 1 | -0.3069929 | -0.6192852 | 1 | 0.5212447 | 0.06069160845 | 0.05197409 | -0.01462526 |  |  |  |  | 1 | -0.58036
3.729707 | 0.59984 | 2.237227 | 0.0165 | 0.01413 | 745.9414 | -0.59984 | -447.4455 | 1 | -0.2931082 | -0.6218852 | 1 | 0.5218727 | 0.0615401655 | 0.05270075991 | -0.01422849 |  |  |  |  | 1.1 | -0.584883
3.7811345 | 0.59761 | 2.259644 | 0.0165 | 0.01413 | 756.2269 | -0.59761 | -451.9288 | 1 | -0.2794138 | -0.6241152 | 1 | 0.5224921 | 0.06238871925 | 0.05342743 | -0.01419311 |  |  |  |  | 1.2 | -0.589406
3.8315437 | 0.59534 | 2.281071 | 0.0165 | 0.01413 | 766.30874 | -0.59534 | -456.2142 | 1 | -0.2661701 | -0.6263852 | 1 | 0.5230911 | 0.06322047105 | 0.05413971 | -0.01406616 |  |  |  |  | 1.3 | -0.593929
3.8829709 | 0.5931 | 2.30299 | 0.0165 | 0.01413 | 776.59418 | -0.5931 | -460.598 | 1 | -0.2528374 | -0.6286252 | 1 | 0.5236942 | 0.06406901985 | 0.05486638 | -0.01400441 |  |  |  |  | 1.4 | -0.598452
3.9349077 | 0.59062 | 2.324035 | 0.0165 | 0.01413 | 786.98154 | -0.59062 | -464.807 | 1 | -0.2395505 | -0.6311052 | 1 | 0.5242951 | 0.06492597705 | 0.05560025 | -0.0137162 |  |  |  |  | 1.5 | -0.602975
3.9888816 | 0.58831 | 2.346699 | 0.0165 | 0.01413 | 797.77632 | -0.58831 | -469.3398 | 1 | -0.225927 | -0.6334152 | 1 | 0.5249113 | 0.0658165464 | 0.0563629 | -0.01367561 |  |  |  |  | 1.6 | -0.607498
4.0418364 | 0.58583 | 2.367829 | 0.0165 | 0.01413 | 808.36728 | -0.58583 | -473.5658 | 1 | -0.2127388 | -0.6358952 | 1 | 0.5255078 | 0.0666903006 | 0.05711115 | -0.01341412 |  |  |  |  | 1.7 | -0.612021
4.0922456 | 0.58346 | 2.387662 | 0.0165 | 0.01413 | 818.44912 | -0.58346 | -477.5323 | 1 | -0.200344 | -0.6382652 | 1 | 0.5260684 | 0.0675220524 | 0.05782343 | -0.01314877 |  |  |  |  | 1.8 | -0.616544
4.1431641 | 0.58096 | 2.407013 | 0.0165 | 0.01413 | 828.63282 | -0.58096 | -481.4025 | 1 | -0.1879781 | -0.6407652 | 1 | 0.5266277 | 0.06836220765 | 0.05854291 | -0.01276771 |  |  |  |  | 1.9 | -0.621067
4.1961191 | 0.57877 | 2.428588 | 0.0165 | 0.01413 | 839.22382 | -0.57877 | -485.7176 | 1 | -0.1752778 | -0.6429552 | 1 | 0.5272022 | 0.06923596515 | 0.05929116 | -0.01277416 |  |  |  |  | 2 | -0.62559
4.2485649 | 0.57667 | 2.45002 | 0.0165 | 0.01413 | 849.71298 | -0.57667 | -490.004 | 1 | -0.1628567 | -0.6450552 | 1 | 0.527764 | 0.07010132085 | 0.06003222 | -0.01284238 |  |  |  |  | 2.1 | -0.630113
4.3025381 | 0.5742 | 2.470517 | 0.0165 | 0.01413 | 860.50762 | -0.5742 | -494.1035 | 1 | -0.1502328 | -0.6475252 | 1 | 0.528335 | 0.07099187865 | 0.06079486 | -0.01259656 |  |  |  |  | 2.2 | -0.634636
4.353457 | 0.5718 | 2.489307 | 0.0165 | 0.01413 | 870.6914 | -0.5718 | -497.8613 | 1 | -0.1384677 | -0.6499252 | 1 | 0.5288671 | 0.0718320405 | 0.06151434741 | -0.01228834 |  |  |  |  | 2.3 | -0.639159
4.4038662 | 0.56958 | 2.508354 | 0.0165 | 0.01413 | 880.77324 | -0.56958 | -501.6708 | 1 | -0.1269551 | -0.6521452 | 1 | 0.5293878 | 0.0726637923 | 0.06222663 | -0.01213309 |  |  |  |  | 2.4 | -0.643682
4.4542754 | 0.56729 | 2.526866 | 0.0165 | 0.01413 | 890.85508 | -0.56729 | -505.3732 | 1 | -0.1155735 | -0.6544352 | 1 | 0.5299026 | 0.0734955441 | 0.06293891 | -0.01190191 |  |  |  |  | 2.5 | -0.648205
4.5057026 | 0.56494 | 2.545452 | 0.0165 | 0.01413 | 901.14052 | -0.56494 | -509.0903 | 1 | -0.1040941 | -0.6567852 | 1 | 0.5304218 | 0.0743440929 | 0.06366558 | -0.01164634 |  |  |  |  | 2.6 | -0.652728
4.5561118 | 0.56277 | 2.564043 | 0.0165 | 0.01413 | 911.22236 | -0.56277 | -512.8086 | 1 | -0.09296833 | -0.6589552 | 1 | 0.530925 | 0.0751758447 | 0.06437786 | -0.0115236 |  |  |  |  | 2.7 | -0.657251
4.6075391 | 0.56042 | 2.582157 | 0.0165 | 0.01413 | 921.50782 | -0.56042 | -516.4314 | 1 | -0.08174402 | -0.6613052 | 1 | 0.5314327 | 0.07602439515 | 0.06510453 | -0.01125649 |  |  |  |  | 2.8 | -0.661774
4.6589668 | 0.55816 | 2.600449 | 0.0165 | 0.01413 | 931.79336 | -0.55816 | -520.0898 | 1 | -0.07064421 | -0.6635652 | 1 | 0.5319348 | 0.0768729522 | 0.0658312 | -0.01107376 |  |  |  |  | 2.9 | -0.666297
4.7124312 | 0.55614 | 2.620771 | 0.0165 | 0.01413 | 942.48624 | -0.55614 | -524.1543 | 1 | -0.05923396 | -0.6655852 | 1 | 0.5324508 | 0.0777551148 | 0.06658665 | -0.01120746 |  |  |  |  | 3 | -0.67082
4.7628403 | 0.55368 | 2.637089 | 0.0165 | 0.01413 | 952.56806 | -0.55368 | -527.4179 | 1 | -0.04859372 | -0.6680452 | 1 | 0.5329321 | 0.07858686495 | 0.06729893 | -0.01077275 |  |  |  |  | 3.1 | -0.675343
4.8132495 | 0.55156 | 2.654796 | 0.0165 | 0.01413 | 962.6499 | -0.55156 | -530.9592 | 1 | -0.03806548 | -0.6701652 | 1 | 0.5334083 | 0.07941861675 | 0.06801122 | -0.01067298 |  |  |  |  | 3.2 | -0.679866
4.8641675 | 0.54934 | 2.672082 | 0.0165 | 0.01413 | 972.8335 | -0.54934 | -534.4164 | 1 | -0.02754233 | -0.6723852 | 1 | 0.5338843 | 0.08025876375 | 0.06873069 | -0.01048856 |  |  |  |  | 3.3 | -0.684389
4.9145767 | 0.54701 | 2.688323 | 0.0165 | 0.01413 | 982.91534 | -0.54701 | -537.6645 | 1 | -0.01723229 | -0.6747152 | 1 | 0.5343506 | 0.08109051555 | 0.06944297 | -0.01016892 |  |  |  |  | 3.4 | -0.688912
4.9685503 | 0.54484 | 2.707065 | 0.0165 | 0.01413 | 993.71006 | -0.54484 | -541.413 | 1 | -0.006309805 | -0.6768852 | 1 | 0.5348446 | 0.08198107995 | 0.07020562 | -0.01014615 |  |  |  |  | 3.5 | -0.693435
5.0209961 | 0.54236 | 2.723187 | 0.0165 | 0.01413 | 1004.19922 | -0.54236 | -544.6375 | 1 | 0.004190428 | -0.6793652 | 1 | 0.5353195 | 0.08284643565 | 0.07094667 | -0.009747492 |  |  |  |  | 3.6 | -0.697958
5.0719146 | 0.54022 | 2.73995 | 0.0165 | 0.01413 | 1014.38292 | -0.54022 | -547.9899 | 1 | 0.01428047 | -0.6815052 | 1 | 0.5357759 | 0.0836865909 | 0.07166615 | -0.009623498 |  |  |  |  | 3.7 | -0.702481
5.1248696 | 0.53816 | 2.758 | 0.0165 | 0.01413 | 1024.97392 | -0.53816 | -551.6 | 1 | 0.02466717 | -0.6835652 | 1 | 0.5362457 | 0.0845603484 | 0.07241441 | -0.0096553 |  |  |  |  | 3.8 | -0.707004
5.1752783 | 0.53581 | 2.772966 | 0.0165 | 0.01413 | 1035.05566 | -0.53581 | -554.5932 | 1 | 0.0344552 | -0.6859152 | 1 | 0.5366884 | 0.08539209195 | 0.07312668 | -0.009292031 |  |  |  |  | 3.9 | -0.711527
5.2307793 | 0.53338 | 2.789993 | 0.0165 | 0.01413 | 1046.15586 | -0.53338 | -557.9986 | 1 | 0.04512236 | -0.6883452 | 1 | 0.5371709 | 0.08630785845 | 0.07391091 | -0.009044503 |  |  |  |  | 4 | -0.71605
5.281189 | 0.53142 | 2.806529 | 0.0165 | 0.01413 | 1056.2378 | -0.53142 | -561.3059 | 1 | 0.05471335 | -0.6903052 | 1 | 0.5376047 | 0.0871396185 | 0.07462320057 | -0.009062352 |  |  |  |  | 4.1 | -0.720573
5.3321064 | 0.52907 | 2.821058 | 0.0165 | 0.01413 | 1066.42128 | -0.52907 | -564.2115 | 1 | 0.06430844 | -0.6926552 | 1 | 0.5380387 | 0.0879797556 | 0.07534266 | -0.008705938 |  |  |  |  | 4.2 | -0.725096
5.3845527 | 0.52701 | 2.837713 | 0.0165 | 0.01413 | 1076.91054 | -0.52701 | -567.5426 | 1 | 0.07409633 | -0.6947152 | 1 | 0.5384814 | 0.08884511955 | 0.07608373 | -0.008695074 |  |  |  |  | 4.3 | -0.729619
5.4375078 | 0.52481 | 2.853658 | 0.0165 | 0.01413 | 1087.50156 | -0.52481 | -570.7317 | 1 | 0.08388292 | -0.6969152 | 1 | 0.538924 | 0.0897188787 | 0.07683199 | -0.008559737 |  |  |  |  | 4.4 | -0.734142
5.4879165 | 0.52242 | 2.866997 | 0.0165 | 0.01413 | 1097.5833 | -0.52242 | -573.3995 | 1 | 0.09311076 | -0.6993052 | 1 | 0.5393414 | 0.09055062225 | 0.07754426 | -0.00813113 |  |  |  |  | 4.5 | -0.738665
5.5408721 | 0.52038 | 2.883359 | 0.0165 | 0.01413 | 1108.17442 | -0.52038 | -576.6718 | 1 | 0.102714 | -0.7013452 | 1 | 0.5397758 | 0.09142438965 | 0.07829252 | -0.008147515 |  |  |  |  | 4.6 | -0.743188
5.5917905 | 0.51813 | 2.897274 | 0.0165 | 0.01413 | 1118.3581 | -0.51813 | -579.4549 | 1 | 0.1118616 | -0.7035952 | 1 | 0.5401895 | 0.09226454325 | 0.079012 | -0.007870893 |  |  |  |  | 4.7 | -0.747711
5.642709 | 0.51614 | 2.912428 | 0.0165 | 0.01413 | 1128.5418 | -0.51614 | -582.4856 | 1 | 0.1209264 | -0.7055852 | 1 | 0.5405995 | 0.0931046985 | 0.07973147817 | -0.007850524 |  |  |  |  | 4.8 | -0.752234
5.6941362 | 0.5137 | 2.925078 | 0.0165 | 0.01413 | 1138.82724 | -0.5137 | -585.0156 | 1 | 0.129999 | -0.7080252 | 1 | 0.5410099 | 0.0939532473 | 0.08045814 | -0.007396095 |  |  |  |  | 4.9 | -0.756757
5.7445449 | 0.5116 | 2.938909 | 0.0165 | 0.01413 | 1148.90898 | -0.5116 | -587.7818 | 1 | 0.1388128 | -0.7101252 | 1 | 0.5414085 | 0.09478499085 | 0.08117042 | -0.007238761 |  |  |  |  | 5 | -0.76128
5.7949546 | 0.50929 | 2.951312 | 0.0165 | 0.01413 | 1158.99092 | -0.50929 | -590.2625 | 1 | 0.1475497 | -0.7124352 | 1 | 0.5418037 | 0.0956167509 | 0.08188271 | -0.006867982 |  |  |  |  | 5.1 | -0.765803
5.845873 | 0.50745 | 2.966488 | 0.0165 | 0.01413 | 1169.1746 | -0.50745 | -593.2977 | 1 | 0.156298 | -0.7142752 | 1 | 0.5421994 | 0.0964569045 | 0.08260218549 | -0.006983298 |  |  |  |  | 5.2 | -0.770326
5.8973003 | 0.50507 | 2.978549 | 0.0165 | 0.01413 | 1179.46006 | -0.50507 | -595.7099 | 1 | 0.1650568 | -0.7166552 | 1 | 0.5425955 | 0.09730545495 | 0.08332885 | -0.006574674 |  |  |  |  | 5.3 | -0.774849
5.9482188 | 0.50306 | 2.992311 | 0.0165 | 0.01413 | 1189.64376 | -0.50306 | -598.4622 | 1 | 0.1736539 | -0.7186652 | 1 | 0.5429844 | 0.0981456102 | 0.08404833 | -0.006513156 |  |  |  |  | 5.4 | -0.779372
6.0011733 | 0.50073 | 3.004968 | 0.0165 | 0.01413 | 1200.23466 | -0.50073 | -600.9935 | 1 | 0.1825171 | -0.7209952 | 1 | 0.5433852 | 0.09901935945 | 0.08479658 | -0.006206034 |  |  |  |  | 5.5 | -0.783895
6.0551475 | 0.49863 | 3.019278 | 0.0165 | 0.01413 | 1211.0295 | -0.49863 | -603.8556 | 1 | 0.1914708 | -0.7230952 | 1 | 0.5437902 | 0.09990993375 | 0.08555923 | -0.006164242 |  |  |  |  | 5.6 | -0.788418
6.1055566 | 0.49646 | 3.031165 | 0.0165 | 0.01413 | 1221.11132 | -0.49646 | -606.2329 | 1 | 0.1997614 | -0.7252652 | 1 | 0.5441652 | 0.1007416839 | 0.08627151 | -0.005913253 |  |  |  |  | 5.7 | -0.792941
6.1574932 | 0.49451 | 3.044942 | 0.0165 | 0.01413 | 1231.49864 | -0.49451 | -608.9884 | 1 | 0.2082318 | -0.7272152 | 1 | 0.5445483 | 0.1015986378 | 0.08700538 | -0.005937191 |  |  |  |  | 5.8 | -0.797464
6.209939 | 0.4921 | 3.055911 | 0.0165 | 0.01413 | 1241.9878 | -0.4921 | -611.1822 | 1 | 0.2167132 | -0.7296252 | 1 | 0.5449319 | 0.1024639935 | 0.08774643807 | -0.005517216 |  |  |  |  | 5.9 | -0.801987
6.2608564 | 0.48974 | 3.066192 | 0.0165 | 0.01413 | 1252.17128 | -0.48974 | -613.2384 | 1 | 0.2248791 | -0.7319852 | 1 | 0.5453013 | 0.1033041306 | 0.0884659 | -0.00508616 |  |  |  |  | 6 | -0.80651
6.3117749 | 0.48775 | 3.078568 | 0.0165 | 0.01413 | 1262.35498 | -0.48775 | -615.7136 | 1 | 0.232979 | -0.7339752 | 1 | 0.5456676 | 0.1041443 | 0.08918538 | -0.005022154 |  |  |  |  | 6.1 | -0.811033
6.3626943 | 0.48552 | 3.089215 | 0.0165 | 0.01413 | 1272.53886 | -0.48552 | -617.8431 | 1 | 0.241014 | -0.7362052 | 1 | 0.5460311 | 0.1049845 | 0.08990487 | -0.004715238 |  |  |  |  | 6.2 | -0.815556
6.4146309 | 0.48336 | 3.100576 | 0.0165 | 0.01413 | 1282.92618 | -0.48336 | -620.1152 | 1 | 0.2491435 | -0.7383652 | 1 | 0.5463988 | 0.1058414 | 0.09063873 | -0.004513755 |  |  |  |  | 6.3 | -0.820079
6.4650396 | 0.48137 | 3.112076 | 0.0165 | 0.01413 | 1293.00792 | -0.48137 | -622.4152 | 1 | 0.2569712 | -0.7403552 | 1 | 0.5467528 | 0.1066731534 | 0.09135101 | -0.00442182 |  |  |  |  | 6.4 | -0.824602
6.5190127 | 0.47918 | 3.123781 | 0.0165 | 0.01413 | 1303.80254 | -0.47918 | -624.7561 | 1 | 0.265285 | -0.7425452 | 1 | 0.5471288 | 0.1075637 | 0.09211365 | -0.004261049 |  |  |  |  | 6.5 | -0.829125
6.5694224 | 0.47691 | 3.133023 | 0.0165 | 0.01413 | 1313.88448 | -0.47691 | -626.6046 | 1 | 0.272988 | -0.7448152 | 1 | 0.5474772 | 0.1083954696 | 0.09282594 | -0.003883504 |  |  |  |  | 6.6 | -0.833648
6.6208496 | 0.47481 | 3.143646 | 0.0165 | 0.01413 | 1324.16992 | -0.47481 | -628.7291 | 1 | 0.2807858 | -0.7469152 | 1 | 0.5478299 | 0.1092440184 | 0.0935526 | -0.003711413 |  |  |  |  | 6.7 | -0.838171
6.6717676 | 0.47253 | 3.15261 | 0.0165 | 0.01413 | 1334.35352 | -0.47253 | -630.5221 | 1 | 0.2884469 | -0.7491952 | 1 | 0.5481765 | 0.1100841654 | 0.09427208 | -0.003337544 |  |  |  |  | 6.8 | -0.842694
6.7221768 | 0.47076 | 3.164532 | 0.0165 | 0.01413 | 1344.43536 | -0.47076 | -632.9064 | 1 | 0.2959741 | -0.7509652 | 1 | 0.5485169 | 0.1109159172 | 0.09498436 | -0.003452033 |  |  |  |  | 6.9 | -0.847217
6.774623 | 0.46829 | 3.172488 | 0.0165 | 0.01413 | 1354.9246 | -0.46829 | -634.4976 | 1 | 0.3037458 | -0.7534352 | 1 | 0.5488684 | 0.1117812795 | 0.09572542299 | -0.002939974 |  |  |  |  | 7 | -0.85174
6.8250317 | 0.46652 | 3.184014 | 0.0165 | 0.01413 | 1365.00634 | -0.46652 | -636.8028 | 1 | 0.3111591 | -0.7552052 | 1 | 0.5492037 | 0.112613 | 0.0964377 | -0.003049294 |  |  |  |  | 7.1 | -0.856263
6.8759512 | 0.46408 | 3.190991 | 0.0165 | 0.01413 | 1375.19024 | -0.46408 | -638.1983 | 1 | 0.3185921 | -0.7576452 | 1 | 0.5495399 | 0.1134531948 | 0.09715719 | -0.002505153 |  |  |  |  | 7.2 | -0.860786
6.9299233 | 0.46188 | 3.200793 | 0.0165 | 0.01413 | 1385.98466 | -0.46188 | -640.1586 | 1 | 0.3264108 | -0.7598452 | 1 | 0.5498936 | 0.1143437 | 0.09791982 | -0.002311961 |  |  |  |  | 7.3 | -0.865309
6.9833877 | 0.45961 | 3.209635 | 0.0165 | 0.01413 | 1396.67754 | -0.45961 | -641.927 | 1 | 0.3340962 | -0.7621152 | 1 | 0.5502412 | 0.1152259 | 0.09867527 | -0.002027186 |  |  |  |  | 7.4 | -0.869832
7.0353247 | 0.45749 | 3.218591 | 0.0165 | 0.01413 | 1407.06494 | -0.45749 | -643.7181 | 1 | 0.3415059 | -0.7642352 | 1 | 0.5505763 | 0.1160829 | 0.09940914 | -0.001833157 |  |  |  |  | 7.5 | -0.874355
7.0857339 | 0.45518 | 3.225284 | 0.0165 | 0.01413 | 1417.14678 | -0.45518 | -645.0569 | 1 | 0.3486455 | -0.7665452 | 1 | 0.5508992 | 0.1169146 | 0.1001214 | -0.001390115
7.1381797 | 0.45333 | 3.235951 | 0.0165 | 0.01413 | 1427.63594 | -0.45333 | -647.1902 | 1 | 0.3560199 | -0.7683952 | 1 | 0.5512328 | 0.11778 | 0.1008625 | -0.001480072
7.1926621 | 0.45084 | 3.24274 | 0.0165 | 0.01413 | 1438.53242 | -0.45084 | -648.548 | 1 | 0.3636234 | -0.7708852 | 1 | 0.5515767 | 0.1186789 | 0.1016323 | -0.001002777
7.246126 | 0.44865 | 3.250974 | 0.0165 | 0.01413 | 1449.2252 | -0.44865 | -650.1949 | 1 | 0.3710291 | -0.7730752 | 1 | 0.5519116 | 0.119561079 | 0.1023878 | -0.0007853324
7.2980635 | 0.44618 | 3.25625 | 0.0165 | 0.01413 | 1459.6127 | -0.44618 | -651.25 | 1 | 0.3781711 | -0.7755452 | 1 | 0.5522347 | 0.120418 | 0.1031216 | -0.0002292133
7.3505093 | 0.44428 | 3.265684 | 0.0165 | 0.01413 | 1470.10186 | -0.44428 | -653.1369 | 1 | 0.3853317 | -0.7774452 | 1 | 0.5525586 | 0.1212834 | 0.1038627 | -0.0002595005
7.4034639 | 0.44219 | 3.273738 | 0.0165 | 0.01413 | 1480.69278 | -0.44219 | -654.7475 | 1 | 0.3925101 | -0.7795352 | 1 | 0.5528832 | 0.1221572 | 0.1046109 | -0.0001161781
7.4543823 | 0.43981 | 3.278512 | 0.0165 | 0.01413 | 1490.87646 | -0.43981 | -655.7024 | 1 | 0.3993642 | -0.7819152 | 1 | 0.5531932 | 0.1229973 | 0.1053304 | 0.0003941803
7.5078472 | 0.4378 | 3.286936 | 0.0165 | 0.01413 | 1501.56944 | -0.4378 | -657.3871 | 1 | 0.4065109 | -0.7839252 | 1 | 0.5535165 | 0.1238794788 | 0.1060859 | 0.0004433061
7.5582559 | 0.43547 | 3.291394 | 0.0165 | 0.01413 | 1511.65118 | -0.43547 | -658.2787 | 1 | 0.4132026 | -0.7862552 | 1 | 0.5538192 | 0.1247112 | 0.1067982 | 0.0009266222
7.6101924 | 0.43316 | 3.296431 | 0.0165 | 0.01413 | 1522.03848 | -0.43316 | -659.2862 | 1 | 0.4200505 | -0.7885652 | 1 | 0.5541289 | 0.1255681746 | 0.107532 | 0.001336073
7.6631475 | 0.43097 | 3.302587 | 0.0165 | 0.01413 | 1532.6295 | -0.43097 | -660.5173 | 1 | 0.4269849 | -0.7907552 | 1 | 0.5544425 | 0.1264419 | 0.1082803 | 0.001590417
7.715084 | 0.42873 | 3.307688 | 0.0165 | 0.01413 | 1543.0168 | -0.42873 | -661.5376 | 1 | 0.4337395 | -0.7929952 | 1 | 0.554748 | 0.127298886 | 0.1090141 | 0.001934093
7.7675303 | 0.42669 | 3.314328 | 0.0165 | 0.01413 | 1553.50606 | -0.42669 | -662.8655 | 1 | 0.4405144 | -0.7950352 | 1 | 0.5550545 | 0.1281642 | 0.1097552 | 0.002061235
7.8179399 | 0.42432 | 3.317308 | 0.0165 | 0.01413 | 1563.58798 | -0.42432 | -663.4617 | 1 | 0.4469832 | -0.7974052 | 1 | 0.555347 | 0.128996 | 0.1104675 | 0.002594604
7.8683486 | 0.42211 | 3.321309 | 0.0165 | 0.01413 | 1573.66972 | -0.42211 | -664.2617 | 1 | 0.4534103 | -0.7996152 | 1 | 0.5556377 | 0.1298277519 | 0.1111798 | 0.002969887
7.9207949 | 0.42001 | 3.326813 | 0.0165 | 0.01413 | 1584.15898 | -0.42001 | -665.3626 | 1 | 0.4600537 | -0.8017152 | 1 | 0.5559382 | 0.1306931 | 0.1119208 | 0.003162977
7.9722222 | 0.418 | 3.332389 | 0.0165 | 0.01413 | 1594.44444 | -0.418 | -666.4778 | 1 | 0.4665254 | -0.8037252 | 1 | 0.5562309 | 0.1315416663 | 0.1126475 | 0.003305044
8.0282319 | 0.41546 | 3.335409 | 0.0165 | 0.01413 | 1605.64638 | -0.41546 | -667.0818 | 1 | 0.4735264 | -0.8062652 | 1 | 0.5565476 | 0.1324658 | 0.1134389 | 0.003812809
8.0786411 | 0.41314 | 3.33761 | 0.0165 | 0.01413 | 1615.72822 | -0.41314 | -667.522 | 1 | 0.4797858 | -0.8085852 | 1 | 0.5568307 | 0.1332976 | 0.1141512 | 0.004305665
8.1315967 | 0.4109 | 3.341273 | 0.0165 | 0.01413 | 1626.31934 | -0.4109 | -668.2546 | 1 | 0.4863194 | -0.8108252 | 1 | 0.5571262 | 0.1341713 | 0.1148995 | 0.004628119
8.1830244 | 0.40914 | 3.348003 | 0.0165 | 0.01413 | 1636.60488 | -0.40914 | -669.6005 | 1 | 0.4926239 | -0.8125852 | 1 | 0.5574114 | 0.1350199026 | 0.1156261 | 0.004527735
8.2344512 | 0.40638 | 3.346316 | 0.0165 | 0.01413 | 1646.89024 | -0.40638 | -669.2633 | 1 | 0.4988888 | -0.8153452 | 1 | 0.5576947 | 0.1358684448 | 0.1163528 | 0.005429171
8.2853701 | 0.40435 | 3.350189 | 0.0165 | 0.01413 | 1657.07402 | -0.40435 | -670.0379 | 1 | 0.5050534 | -0.8173752 | 1 | 0.5579736 | 0.1367086 | 0.1170723 | 0.0056207
8.3357793 | 0.40214 | 3.35215 | 0.0165 | 0.01413 | 1667.15586 | -0.40214 | -670.4301 | 1 | 0.5111191 | -0.8195852 | 1 | 0.5582479 | 0.1375404 | 0.1177846 | 0.006012315
8.387207 | 0.39996 | 3.354547 | 0.0165 | 0.01413 | 1677.4414 | -0.39996 | -670.9095 | 1 | 0.5172697 | -0.8217652 | 1 | 0.5585261 | 0.1383889155 | 0.1185112 | 0.006338895
8.4432168 | 0.39757 | 3.35677 | 0.0165 | 0.01413 | 1688.64336 | -0.39757 | -671.3539 | 1 | 0.5239255 | -0.8241552 | 1 | 0.5588271 | 0.1393130772 | 0.1193027 | 0.006712273
8.4941357 | 0.39528 | 3.357562 | 0.0165 | 0.01413 | 1698.82714 | -0.39528 | -671.5124 | 1 | 0.5299381 | -0.8264452 | 1 | 0.5590991 | 0.1401532 | 0.1200221 | 0.007170675
8.5450537 | 0.39326 | 3.360428 | 0.0165 | 0.01413 | 1709.01074 | -0.39326 | -672.0856 | 1 | 0.5359147 | -0.8284652 | 1 | 0.5593694 | 0.1409934 | 0.1207416 | 0.007360736
8.5954629 | 0.39101 | 3.360912 | 0.0165 | 0.01413 | 1719.09258 | -0.39101 | -672.1824 | 1 | 0.5417966 | -0.8307152 | 1 | 0.5596355 | 0.1418251 | 0.1214539 | 0.007800664
8.648418 | 0.38862 | 3.360948 | 0.0165 | 0.01413 | 1729.6836 | -0.38862 | -672.1896 | 1 | 0.5479385 | -0.8331052 | 1 | 0.5599133 | 0.142698897 | 0.1222021 | 0.00829085
8.6988271 | 0.38663 | 3.363228 | 0.0165 | 0.01413 | 1739.76542 | -0.38663 | -672.6455 | 1 | 0.5537503 | -0.8350952 | 1 | 0.5601761 | 0.1435306 | 0.1229144 | 0.008473952
8.7492363 | 0.38421 | 3.361544 | 0.0165 | 0.01413 | 1749.84726 | -0.38421 | -672.3088 | 1 | 0.5595285 | -0.8375152 | 1 | 0.5604375 | 0.1443624 | 0.1236267 | 0.00908857
8.8016816 | 0.38219 | 3.363915 | 0.0165 | 0.01413 | 1760.33632 | -0.38219 | -672.7829 | 1 | 0.5655049 | -0.8395352 | 1 | 0.5607078 | 0.1452277464 | 0.1243678 | 0.009231859
8.8531104 | 0.3797 | 3.361526 | 0.0165 | 0.01413 | 1770.62208 | -0.3797 | -672.3052 | 1 | 0.5713309 | -0.8420252 | 1 | 0.5609713 | 0.1460763216 | 0.1250944 | 0.009883082
8.9040273 | 0.37751 | 3.361359 | 0.0165 | 0.01413 | 1780.80546 | -0.37751 | -672.2719 | 1 | 0.5770658 | -0.8442152 | 1 | 0.5612307 | 0.1469165 | 0.1258139 | 0.01025411
8.9544365 | 0.37525 | 3.360152 | 0.0165 | 0.01413 | 1790.8873 | -0.37525 | -672.0305 | 1 | 0.5827112 | -0.8464752 | 1 | 0.561486 | 0.1477482 | 0.1265262 | 0.01071473
9.0058652 | 0.37317 | 3.360719 | 0.0165 | 0.01413 | 1801.17304 | -0.37317 | -672.1437 | 1 | 0.5884381 | -0.8485552 | 1 | 0.5617451 | 0.1485967758 | 0.1272529 | 0.01096044
9.0567822 | 0.37077 | 3.357983 | 0.0165 | 0.01413 | 1811.35644 | -0.37077 | -671.5966 | 1 | 0.594076 | -0.8509552 | 1 | 0.5620001 | 0.1494369063 | 0.1279723 | 0.01154586
9.1122842 | 0.36853 | 3.35815 | 0.0165 | 0.01413 | 1822.45684 | -0.36853 | -671.63 | 1 | 0.6001855 | -0.8531952 | 1 | 0.5622764 | 0.1503526893 | 0.1287566 | 0.0118095
9.1682939 | 0.36603 | 3.355871 | 0.0165 | 0.01413 | 1833.65878 | -0.36603 | -671.1741 | 1 | 0.6063133 | -0.8556952 | 1 | 0.5625536 | 0.1512768 | 0.129548 | 0.01231676
9.2227764 | 0.3633 | 3.350635 | 0.0165 | 0.01413 | 1844.55528 | -0.3633 | -670.1269 | 1 | 0.6122382 | -0.8584252 | 1 | 0.5628215 | 0.1521758106 | 0.1303178 | 0.01310998
9.2762412 | 0.3612 | 3.350578 | 0.0165 | 0.01413 | 1855.24824 | -0.3612 | -670.1157 | 1 | 0.6180185 | -0.8605252 | 1 | 0.563083 | 0.1530579798 | 0.1310733 | 0.01331091
9.327668 | 0.35872 | 3.346021 | 0.0165 | 0.01413 | 1865.5336 | -0.35872 | -669.2042 | 1 | 0.6235471 | -0.8630052 | 1 | 0.563333 | 0.153906522 | 0.1317999 | 0.01396564
9.3780781 | 0.35652 | 3.343472 | 0.0165 | 0.01413 | 1875.61562 | -0.35652 | -668.6945 | 1 | 0.6289369 | -0.8652052 | 1 | 0.5635768 | 0.1547383 | 0.1325122 | 0.0143778
9.4295049 | 0.35427 | 3.340591 | 0.0165 | 0.01413 | 1885.90098 | -0.35427 | -668.1181 | 1 | 0.6344057 | -0.8674552 | 1 | 0.5638242 | 0.1555868 | 0.1332389 | 0.01480525
9.4809326 | 0.35194 | 3.336719 | 0.0165 | 0.01413 | 1896.18652 | -0.35194 | -667.3439 | 1 | 0.6398448 | -0.8697852 | 1 | 0.5640702 | 0.1564353879 | 0.1339656 | 0.01531401
9.5333779 | 0.34994 | 3.33611 | 0.0165 | 0.01413 | 1906.67558 | -0.34994 | -667.2221 | 1 | 0.6453612 | -0.8717852 | 1 | 0.5643197 | 0.1573007 | 0.1347066 | 0.0154581
9.5853145 | 0.34738 | 3.329747 | 0.0165 | 0.01413 | 1917.0629 | -0.34738 | -665.9493 | 1 | 0.6507943 | -0.8743452 | 1 | 0.5645654 | 0.1581577 | 0.1354405 | 0.01618154
9.6382705 | 0.34486 | 3.323854 | 0.0165 | 0.01413 | 1927.6541 | -0.34486 | -664.7708 | 1 | 0.6563038 | -0.8768652 | 1 | 0.5648146 | 0.1590315 | 0.1361888 | 0.01683031
9.6896982 | 0.34272 | 3.320853 | 0.0165 | 0.01413 | 1937.93964 | -0.34272 | -664.1707 | 1 | 0.6616254 | -0.8790052 | 1 | 0.5650553 | 0.1598800203 | 0.1369154 | 0.01715438
9.7431621 | 0.34043 | 3.316865 | 0.0165 | 0.01413 | 1948.63242 | -0.34043 | -663.3729 | 1 | 0.6671278 | -0.8812952 | 1 | 0.5653042 | 0.1607622 | 0.1376709 | 0.01755791
9.7935713 | 0.33795 | 3.309737 | 0.0165 | 0.01413 | 1958.71426 | -0.33795 | -661.9475 | 1 | 0.6722883 | -0.8837752 | 1 | 0.5655376 | 0.1615939 | 0.1383832 | 0.01826046
9.8465264 | 0.33569 | 3.30538 | 0.0165 | 0.01413 | 1969.30528 | -0.33569 | -661.0761 | 1 | 0.6776808 | -0.8860352 | 1 | 0.5657815 | 0.1624676856 | 0.1391314 | 0.01865454
9.8974443 | 0.33346 | 3.300402 | 0.0165 | 0.01413 | 1979.48886 | -0.33346 | -660.0804 | 1 | 0.6828387 | -0.8882652 | 1 | 0.5660148 | 0.1633078 | 0.1398509 | 0.01909164
9.9529453 | 0.33096 | 3.294027 | 0.0165 | 0.01413 | 1990.58906 | -0.33096 | -658.8054 | 1 | 0.6884306 | -0.8907652 | 1 | 0.5662677 | 0.1642236 | 0.1406351 | 0.01963872
10.003863 | 0.32838 | 3.285069 | 0.0165 | 0.01413 | 2000.7726 | -0.32838 | -657.0137 | 1 | 0.6935334 | -0.8933452 | 1 | 0.5664985 | 0.1650637395 | 0.1413546 | 0.02042831
10.054272 | 0.32638 | 3.281513 | 0.0165 | 0.01413 | 2010.8544 | -0.32638 | -656.3027 | 1 | 0.6985597 | -0.8953452 | 1 | 0.5667259 | 0.165895488 | 0.1420669 | 0.02065694
10.10519 | 0.32407 | 3.274789 | 0.0165 | 0.01413 | 2021.038 | -0.32407 | -654.9578 | 1 | 0.7036112 | -0.8976552 | 1 | 0.5669543 | 0.166735635 | 0.1427863347 | 0.02117885
10.156619 | 0.3217 | 3.267384 | 0.0165 | 0.01413 | 2031.3238 | -0.3217 | -653.4769 | 1 | 0.7086877 | -0.9000252 | 1 | 0.5671839 | 0.1675842135 | 0.143513 | 0.02174397
10.208047 | 0.31924 | 3.258817 | 0.0165 | 0.01413 | 2041.6094 | -0.31924 | -651.7634 | 1 | 0.7137384 | -0.9024852 | 1 | 0.5674124 | 0.1684327755 | 0.1442397 | 0.02240028
10.260492 | 0.31683 | 3.250832 | 0.0165 | 0.01413 | 2052.0984 | -0.31683 | -650.1663 | 1 | 0.7188629 | -0.9048952 | 1 | 0.5676442 | 0.169298118 | 0.1449808 | 0.02297211
10.311411 | 0.3145 | 3.242939 | 0.0165 | 0.01413 | 2062.2822 | -0.3145 | -648.5877519 | 1 | 0.7238132 | -0.9072252 | 1 | 0.5678681 | 0.1701382815 | 0.1457002 | 0.02351856
10.361819 | 0.31229 | 3.235892 | 0.0165 | 0.01413 | 2072.3638 | -0.31229 | -647.1785 | 1 | 0.7286899 | -0.9094352 | 1 | 0.5680886 | 0.1709700135 | 0.1464125 | 0.02396399
10.412229 | 0.3098 | 3.225709 | 0.0165 | 0.01413 | 2082.4458 | -0.3098 | -645.1417 | 1 | 0.7335431 | -0.9119252 | 1 | 0.5683082 | 0.1718017785 | 0.1471248 | 0.02469042
10.462638 | 0.30769 | 3.219249 | 0.0165 | 0.01413 | 2092.5276 | -0.30769 | -643.8498 | 1 | 0.7383727 | -0.9140352 | 1 | 0.5685266 | 0.172633527 | 0.1478371 | 0.02503795
10.514065 | 0.30541 | 3.211101 | 0.0165 | 0.01413 | 2102.813 | -0.30541 | -642.2201 | 1 | 0.743276 | -0.9163152 | 1 | 0.5687484 | 0.1734820725 | 0.1485637 | 0.02552097
10.564983 | 0.30297 | 3.200873 | 0.0165 | 0.01413 | 2112.9966 | -0.30297 | -640.1746 | 1 | 0.7481071 | -0.9187552 | 1 | 0.5689669 | 0.1743222195 | 0.1492832 | 0.02618284
10.616411 | 0.30053 | 3.19055 | 0.0165 | 0.01413 | 2123.2822 | -0.30053 | -638.11 | 1 | 0.7529631 | -0.9211952 | 1 | 0.5691865 | 0.1751707815 | 0.1500099 | 0.02682796
10.674967 | 0.29804 | 3.181567 | 0.0165 | 0.01413 | 2134.9934 | -0.29804 | -636.3134 | 1 | 0.7584636 | -0.9236852 | 1 | 0.5694353 | 0.1761369555 | 0.1508373 | 0.02727561
10.726394 | 0.29558 | 3.170508 | 0.0165 | 0.01413 | 2145.2788 | -0.29558 | -634.1015 | 1 | 0.7632695 | -0.9261452 | 1 | 0.5696527 | 0.176985501 | 0.1515639 | 0.02794302
10.777313 | 0.29329 | 3.160878 | 0.0165 | 0.01413 | 2155.4626 | -0.29329 | -632.1756 | 1 | 0.7680054 | -0.9284352 | 1 | 0.5698669 | 0.1778256645 | 0.1522834 | 0.02845917
10.827722 | 0.29085 | 3.149243 | 0.0165 | 0.01413 | 2165.5444 | -0.29085 | -629.8486 | 1 | 0.7726718 | -0.9308752 | 1 | 0.5700779 | 0.178657413 | 0.1529957 | 0.02914408
10.878132 | 0.2884 | 3.137253 | 0.0165 | 0.01413 | 2175.6264 | -0.2884 | -627.4507 | 1 | 0.7773166 | -0.9333252 | 1 | 0.570288 | 0.179489178 | 0.153708 | 0.02983994
10.928541 | 0.28582 | 3.123596 | 0.0165 | 0.01413 | 2185.7082 | -0.28582 | -624.7191 | 1 | 0.7819399 | -0.9359052 | 1 | 0.5704971 | 0.1803209265 | 0.1544203 | 0.0306668
10.979459 | 0.28376 | 3.115531 | 0.0165 | 0.01413 | 2195.8918 | -0.28376 | -623.1063 | 1 | 0.7865883 | -0.9379652 | 1 | 0.5707074 | 0.1811610735 | 0.1551398 | 0.03095694
11.033432 | 0.28143 | 3.105139 | 0.0165 | 0.01413 | 2206.6864 | -0.28143 | -621.0278 | 1 | 0.791492 | -0.9402952 | 1 | 0.5709292 | 0.182051628 | 0.1559024 | 0.03141195
11.084351 | 0.27874 | 3.089652 | 0.0165 | 0.01413 | 2216.8702 | -0.27874 | -617.9304 | 1 | 0.7960964 | -0.9429852 | 1 | 0.5711374 | 0.1828917915 | 0.1566219 | 0.03233404
11.135777 | 0.27653 | 3.079376 | 0.0165 | 0.01413 | 2227.1554 | -0.27653 | -615.8753 | 1 | 0.8007252 | -0.9451952 | 1 | 0.5713468 | 0.1837403205 | 0.1573485 | 0.0327595
11.186697 | 0.27418 | 3.067169 | 0.0165 | 0.01413 | 2237.3394 | -0.27418 | -613.4337 | 1 | 0.8052874 | -0.9475452 | 1 | 0.5715531 | 0.1845805005 | 0.158068 | 0.03334347
11.239143 | 0.2715 | 3.051427 | 0.0165 | 0.01413 | 2247.8286 | -0.2715 | -610.2854649 | 1 | 0.8099647 | -0.9502252 | 1 | 0.5717647 | 0.1854458595 | 0.1588091 | 0.0342055
11.291079 | 0.26933 | 3.041026 | 0.0165 | 0.01413 | 2258.2158 | -0.26933 | -608.2053 | 1 | 0.814575 | -0.9523952 | 1 | 0.5719732 | 0.1863028035 | 0.1595429 | 0.03457617
11.341489 | 0.26681 | 3.026023 | 0.0165 | 0.01413 | 2268.2978 | -0.26681 | -605.2045 | 1 | 0.8190297 | -0.9549152 | 1 | 0.5721747 | 0.1871345685 | 0.1602552 | 0.03535063
11.392916 | 0.26459 | 3.014452 | 0.0165 | 0.01413 | 2278.5832 | -0.26459 | -602.8903 | 1 | 0.8235538 | -0.9571352 | 1 | 0.5723793 | 0.187983114 | 0.1609819 | 0.03579079
11.44638 | 0.26184 | 2.99712 | 0.0165 | 0.01413 | 2289.276 | -0.26184 | -599.424 | 1 | 0.8282356 | -0.9598852 | 1 | 0.5725911 | 0.18886527 | 0.1617373494 | 0.03669144
11.497299 | 0.2594 | 2.982399 | 0.0165 | 0.01413 | 2299.4598 | -0.2594 | -596.4799 | 1 | 0.8326742 | -0.9623252 | 1 | 0.5727919 | 0.1897054335 | 0.1624568 | 0.03737103 | 0.9249541
11.55229 | 0.2569 | 2.967783301 | 0.0165 | 0.01413 | 2310.458 | -0.2569 | -593.5566602 | 1 | 0.8374458 | -0.9648252 | 1 | 0.5730077 | 0.190612785 | 0.1632338577 | 0.03797084
11.605754 | 0.25451 | 2.95378 | 0.0165 | 0.01413 | 2321.1508 | -0.25451 | -590.7561 | 1 | 0.8420631 | -0.9672152 | 1 | 0.5732165 | 0.191494941 | 0.1639893 | 0.03851439
11.657691 | 0.2518 | 2.935407 | 0.0165 | 0.01413 | 2331.5382 | -0.2518 | -587.0813 | 1 | 0.8465282 | -0.9699252 | 1 | 0.5734185 | 0.1923519015 | 0.1647232 | 0.0394316
11.655654 | 0.25161 | 2.932679 | 0.0165 | 0.01413 | 2331.1308 | -0.25161 | -586.5358 | 1 | 0.8463535 | -0.9701152 | 1 | 0.5734106 | 0.192318291 | 0.1646944 | 0.0396919
|  | 0 | 0.0165 | 0.01413 | 0 | 0 | 0 | 1 | #NUM! | -1.221725 | 1 | #NUM! | 0 | 0 | #NUM!
|  | 0 | 0.0165 | 0.01413 | 0 | 0 | 0 | 1 | #NUM! | -1.221725 | 1 | #NUM! | 0 | 0 | #NUM!
|  | 0 | 0.0165 | 0.01413 | 0 | 0 | 0 | 1 | #NUM! | -1.221725 | 1 | #NUM! | 0 | 0 | #NUM!
|  | 0 | 0.0165 | 0.01413 | 0 | 0 | 0 | 1 | #NUM! | -1.221725 | 1 | #NUM! | 0 | 0 | #NUM!
|  | 0 | 0.0165 | 0.01413 | 0 | 0 | 0 | 1 | #NUM! | -1.221725 | 1 | #NUM! | 0 | 0 | #NUM!
|  | 0 | 0.0165 | 0.01413 | 0 | 0 | 0 | 1 | #NUM! | -1.221725 | 1 | #NUM! | 0 | 0 | #NUM!
|  | 0 | 0.0165 | 0.01413 | 0 | 0 | 0 | 1 | #NUM! | -1.221725 | 1 | #NUM! | 0 | 0 | #NUM!
|  | 0 | 0.0165 | 0.01413 | 0 | 0 | 0 | 1 | #NUM! | -1.221725 | 1 | #NUM! | 0 | 0 | #NUM!
|  | 0 | 0.0165 | 0.01413 | 0 | 0 | 0 | 1 | #NUM! | -1.221725 | 1 | #NUM! | 0 | 0 | #NUM!
|  | 0 | 0.0165 | 0.01413 | 0 | 0 | 0 | 1 | #NUM! | -1.221725 | 1 | #NUM! | 0 | 0 | #NUM!
|  | 0 | 0.0165 | 0.01413 | 0 | 0 | 0 | 1 | #NUM! | -1.221725 | 1 | #NUM! | 0 | 0 | #NUM!
|  | 0 | 0.0165 | 0.01413 | 0 | 0 | 0 | 1 | #NUM! | -1.221725 | 1 | #NUM! | 0 | 0 | #NUM!
|  | 0 | 0.0165 | 0.01413 | 0 | 0 | 0 | 1 | #NUM! | -1.221725 | 1 | #NUM! | 0 | 0 | #NUM!
|  | 0 | 0.0165 | 0.01413 | 0 | 0 | 0 | 1 | #NUM! | -1.221725 | 1 | #NUM! | 0 | 0 | #NUM!
|  | 0 | 0.0165 | 0.01413 | 0 | 0 | 0 | 1 | #NUM! | -1.221725 | 1 | #NUM! | 0 | 0 | #NUM!
|  | 0 | 0.0165 | 0.01413 | 0 | 0 | 0 | 1 | #NUM! | -1.221725 | 1 | #NUM! | 0 | 0 | #NUM!
|  | 0 | 0.0165 | 0.01413 | 0 | 0 | 0 | 1 | #NUM! | -1.221725 | 1 | #NUM! | 0 | 0 | #NUM!
|  | 0 | 0.0165 | 0.01413 | 0 | 0 | 0 | 1 | #NUM! | -1.221725 | 1 | #NUM! | 0 | 0 | #NUM!
|  | 0 | 0.0165 | 0.01413 | 0 | 0 | 0 | 1 | #NUM! | -1.221725 | 1 | #NUM! | 0 | 0 | #NUM!
|  | 0 | 0.0165 | 0.01413 | 0 | 0 | 0 | 1 | #NUM! | -1.221725 | 1 | #NUM! | 0 | 0 | #NUM!
|  | 0 | 0.0165 | 0.01413 | 0 | 0 | 0 | 1 | #NUM! | -1.221725 | 1 | #NUM! | 0 | 0 | #NUM!
|  | 0 | 0.0165 | 0.01413 | 0 | 0 | 0 | 1 | #NUM! | -1.221725 | 1 | #NUM! | 0 | 0 | #NUM!
|  | 0 | 0.0165 | 0.01413 | 0 | 0 | 0 | 1 | #NUM! | -1.221725 | 1 | #NUM! | 0 | 0 | #NUM!
|  | 0 | 0.0165 | 0.01413 | 0 | 0 | 0 | 1 | #NUM! | -1.221725 | 1 | #NUM! | 0 | 0 | #NUM!
|  | 0 | 0.0165 | 0.01413 | 0 | 0 | 0 | 1 | #NUM! | -1.221725 | 1 | #NUM! | 0 | 0 | #NUM!
|  | 0 | 0.0165 | 0.01413 | 0 | 0 | 0 | 1 | #NUM! | -1.221725 | 1 | #NUM! | 0 | 0 | #NUM!
|  | 0 | 0.0165 | 0.01413 | 0 | 0 | 0 | 1 | #NUM! | -1.221725 | 1 | #NUM! | 0 | 0 | #NUM!
|  | 0 | 0.0165 | 0.01413 | 0 | 0 | 0 | 1 | #NUM! | -1.221725 | 1 | #NUM! | 0 | 0 | #NUM!
|  | 0 | 0.0165 | 0.01413 | 0 | 0 | 0 | 1 | #NUM! | -1.221725 | 1 | #NUM! | 0 | 0 | #NUM!
|  | 0 | 0.0165 | 0.01413 | 0 | 0 | 0 | 1 | #NUM! | -1.221725 | 1 | #NUM! | 0 | 0 | #NUM!
|  | 0 | 0.0165 | 0.01413 | 0 | 0 | 0 | 1 | #NUM! | -1.221725 | 1 | #NUM! | 0 | 0 | #NUM!
|  | 0 | 0.0165 | 0.01413 | 0 | 0 | 0 | 1 | #NUM! | -1.221725 | 1 | #NUM! | 0 | 0 | #NUM!
|  | 0 | 0.0165 | 0.01413 | 0 | 0 | 0 | 1 | #NUM! | -1.221725 | 1 | #NUM! | 0 | 0 | #NUM!
|  | 0 | 0.0165 | 0.01413 | 0 | 0 | 0 | 1 | #NUM! | -1.221725 | 1 | #NUM! | 0 | 0 | #NUM!
|  | 0 | 0.0165 | 0.01413 | 0 | 0 | 0 | 1 | #NUM! | -1.221725 | 1 | #NUM! | 0 | 0 | #NUM!
|  | 0 | 0.0165 | 0.01413 | 0 | 0 | 0 | 1 | #NUM! | -1.221725 | 1 | #NUM! | 0 | 0 | #NUM!
|  | 0 | 0.0165 | 0.01413 | 0 | 0 | 0 | 1 | #NUM! | -1.221725 | 1 | #NUM! | 0 | 0 | #NUM!
|  | 0 | 0.0165 | 0.01413 | 0 | 0 | 0 | 1 | #NUM! | -1.221725 | 1 | #NUM! | 0 | 0 | #NUM!
|  | 0 | 0.0165 | 0.01413 | 0 | 0 | 0 | 1 | #NUM! | -1.221725 | 1 | #NUM! | 0 | 0 | #NUM!
|  | 0 | 0.0165 | 0.01413 | 0 | 0 | 0 | 1 | #NUM! | -1.221725 | 1 | #NUM! | 0 | 0 | #NUM!
|  | 0 | 0.0165 | 0.01413 | 0 | 0 | 0 | 1 | #NUM! | -1.221725 | 1 | #NUM! | 0 | 0 | #NUM!
|  | 0 | 0.0165 | 0.01413 | 0 | 0 | 0 | 1 | #NUM! | -1.221725 | 1 | #NUM! | 0 | 0 | #NUM!
|  | 0 | 0.0165 | 0.01413 | 0 | 0 | 0 | 1 | #NUM! | -1.221725 | 1 | #NUM! | 0 | 0 | #NUM!
|  | 0 | 0.0165 | 0.01413 | 0 | 0 | 0 | 1 | #NUM! | -1.221725 | 1 | #NUM! | 0 | 0 | #NUM!
|  | 0 | 0.0165 | 0.01413 | 0 | 0 | 0 | 1 | #NUM! | -1.221725 | 1 | #NUM! | 0 | 0 | #NUM!
|  | 0 | 0.0165 | 0.01413 | 0 | 0 | 0 | 1 | #NUM! | -1.221725 | 1 | #NUM! | 0 | 0 | #NUM!
|  | 0 | 0.0165 | 0.01413 | 0 | 0 | 0 | 1 | #NUM! | -1.221725 | 1 | #NUM! | 0 | 0 | #NUM!
|  | 0 | 0.0165 | 0.01413 | 0 | 0 | 0 | 1 | #NUM! | -1.221725 | 1 | #NUM! | 0 | 0 | #NUM!
|  | 0 | 0.0165 | 0.01413 | 0 | 0 | 0 | 1 | #NUM! | -1.221725 | 1 | #NUM! | 0 | 0 | #NUM!
|  | 0 | 0.0165 | 0.01413 | 0 | 0 | 0 | 1 | #NUM! | -1.221725 | 1 | #NUM! | 0 | 0 | #NUM!
|  | 0 | 0.0165 | 0.01413 | 0 | 0 | 0 | 1 | #NUM! | -1.221725 | 1 | #NUM! | 0 | 0 | #NUM!
|  | 0 | 0.0165 | 0.01413 | 0 | 0 | 0 | 1 | #NUM! | -1.221725 | 1 | #NUM! | 0 | 0 | #NUM!
|  | 0 | 0.0165 | 0.01413 | 0 | 0 | 0 | 1 | #NUM! | -1.221725 | 1 | #NUM! | 0 | 0 | #NUM!
|  | 0 | 0.0165 | 0.01413 | 0 | 0 | 0 | 1 | #NUM! | -1.221725 | 1 | #NUM! | 0 | 0 | #NUM!
|  | 0 | 0.0165 | 0.01413 | 0 | 0 | 0 | 1 | #NUM! | -1.221725 | 1 | #NUM! | 0 | 0 | #NUM!
|  | 0 | 0.0165 | 0.01413 | 0 | 0 | 0 | 1 | #NUM! | -1.221725 | 1 | #NUM! | 0 | 0 | #NUM!
|  | 0 | 0.0165 | 0.01413 | 0 | 0 | 0 | 1 | #NUM! | -1.221725 | 1 | #NUM! | 0 | 0 | #NUM!
|  | 0 | 0.0165 | 0.01413 | 0 | 0 | 0 | 1 | #NUM! | -1.221725 | 1 | #NUM! | 0 | 0 | #NUM!
|  | 0 | 0.0165 | 0.01413 | 0 | 0 | 0 | 1 | #NUM! | -1.221725 | 1 | #NUM! | 0 | 0 | #NUM!
|  | 0 | 0.0165 | 0.01413 | 0 | 0 | 0 | 1 | #NUM! | -1.221725 | 1 | #NUM! | 0 | 0 | #NUM!
|  | 0 | 0.0165 | 0.01413 | 0 | 0 | 0 | 1 | #NUM! | -1.221725 | 1 | #NUM! | 0 | 0 | #NUM!
|  | 0 | 0.0165 | 0.01413 | 0 | 0 | 0 | 1 | #NUM! | -1.221725 | 1 | #NUM! | 0 | 0 | #NUM!
|  | 0 | 0.0165 | 0.01413 | 0 | 0 | 0 | 1 | #NUM! | -1.221725 | 1 | #NUM! | 0 | 0 | #NUM!
|  | 0 | 0.0165 | 0.01413 | 0 | 0 | 0 | 1 | #NUM! | -1.221725 | 1 | #NUM! | 0 | 0 | #NUM!
|  | 0 | 0.0165 | 0.01413 | 0 | 0 | 0 | 1 | #NUM! | -1.221725 | 1 | #NUM! | 0 | 0 | #NUM!
|  | 0 | 0.0165 | 0.01413 | 0 | 0 | 0 | 1 | #NUM! | -1.221725 | 1 | #NUM! | 0 | 0 | #NUM!
|  | 0 | 0.0165 | 0.01413 | 0 | 0 | 0 | 1 | #NUM! | -1.221725 | 1 | #NUM! | 0 | 0 | #NUM!
|  | 0 | 0.0165 | 0.01413 | 0 | 0 | 0 | 1 | #NUM! | -1.221725 | 1 | #NUM! | 0 | 0 | #NUM!
|  | 0 | 0.0165 | 0.01413 | 0 | 0 | 0 | 1 | #NUM! | -1.221725 | 1 | #NUM! | 0 | 0 | #NUM!
|  | 0 | 0.0165 | 0.01413 | 0 | 0 | 0 | 1 | #NUM! | -1.221725 | 1 | #NUM! | 0 | 0 | #NUM!
|  | 0 | 0.0165 | 0.01413 | 0 | 0 | 0 | 1 | #NUM! | -1.221725 | 1 | #NUM! | 0 | 0 | #NUM!
|  | 0 | 0.0165 | 0.01413 | 0 | 0 | 0 | 1 | #NUM! | -1.221725 | 1 | #NUM! | 0 | 0 | #NUM!
|  | 0 | 0.0165 | 0.01413 | 0 | 0 | 0 | 1 | #NUM! | -1.221725 | 1 | #NUM! | 0 | 0 | #NUM!
|  | 0 | 0.0165 | 0.01413 | 0 | 0 | 0 | 1 | #NUM! | -1.221725 | 1 | #NUM! | 0 | 0 | #NUM!

## Sheet2
I | I | V | AUX |  |  | 1.221725
0.0661 | 13.22 | 0.846 | 0.02188474 | 13.22 | 0.01738474 | 0.8474466 | 0.8621541 | -0.3595711
0.117 | 23.4 | 0.837 | 0.02004206 | 23.4 | 0.01554206 | 0.8393449 | 0.8523536 | -0.3693715
0.168 | 33.6 | 0.828 | 0.02024357 | 33.6 | 0.01574357 | 0.8314009 | 0.8444366 | -0.3772886
0.22 | 44 | 0.818 | 0.01856775 | 44 | 0.01406775 | 0.8220849 | 0.8335923 | -0.3881328
0.273 | 54.6 | 0.811 | 0.02292344 | 54.6 | 0.01842344 | 0.8172581 | 0.8321995 | -0.3895256
0.324 | 64.8 | 0.803 | 0.02005913 | 64.8 | 0.01555913 | 0.8094992 | 0.8219931 | -0.399732
0.375 | 75 | 0.797 | 0.02002382 | 75 | 0.01552382 | 0.8045089 | 0.8168814 | -0.4048437
0.426 | 85.2 | 0.791 | 0.02062098 | 85.2 | 0.01612098 | 0.7997845 | 0.8125362 | -0.4091889
0.479 | 95.8 | 0.785 | 0.02150164 | 95.8 | 0.01700164 | 0.7952993 | 0.8086456 | -0.4130796
0.533 | 106.6 | 0.779 | 0.02074512 | 106.6 | 0.01624512 | 0.7900571 | 0.8027121 | -0.4190131
0.588 | 117.6 | 0.774 | 0.02223156 | 117.6 | 0.01773156 | 0.7870722 | 0.8007964 | -0.4209288
0.639 | 127.8 | 0.768 | 0.02061886 | 127.8 | 0.01611886 | 0.7811754 | 0.7935547 | -0.4281704
0.689 | 137.8 | 0.764 | 0.02157804 | 137.8 | 0.01707804 | 0.7788673 | 0.7919149 | -0.4298103
0.743 | 148.6 | 0.759 | 0.02084491 | 148.6 | 0.01634491 | 0.7744878 | 0.7868936 | -0.4348316
0.794 | 158.8 | 0.754 | 0.02178681 | 158.8 | 0.01728681 | 0.7712987 | 0.784333 | -0.4373922
0.847 | 169.4 | 0.75 | 0.02149804 | 169.4 | 0.01699804 | 0.7682088 | 0.7809574 | -0.4407678
0.899 | 179.8 | 0.746 | 0.02160312 | 179.8 | 0.01710312 | 0.7654212 | 0.7781801 | -0.443545
0.951 | 190.2 | 0.742 | 0.02212035 | 190.2 | 0.01762035 | 0.7630365 | 0.7761108 | -0.4456144
1 | 200 | 0.737 | 0.02196707 | 200 | 0.01746707 | 0.7589671 | 0.7718403 | -0.4498849
1.06 | 212 | 0.733 | 0.02210068 | 212 | 0.01760068 | 0.7564267 | 0.769328 | -0.4523971
1.11 | 222 | 0.729 | 0.0212447 | 222 | 0.0167447 | 0.7525816 | 0.7647885 | -0.4569367
1.16 | 232 | 0.726 | 0.02223465 | 232 | 0.01773465 | 0.7517922 | 0.7646676 | -0.4570576
1.21 | 242 | 0.722 | 0.02199914 | 242 | 0.01749914 | 0.748619 | 0.7612533 | -0.4604718
1.27 | 254 | 0.718 | 0.02260286 | 254 | 0.01810286 | 0.7467056 | 0.7597035 | -0.4620217
1.32 | 264 | 0.714 | 0.02136674 | 264 | 0.01686674 | 0.7422041 | 0.754247 | -0.4674782
1.37 | 274 | 0.711 | 0.02244501 | 274 | 0.01794501 | 0.7417497 | 0.7545086 | -0.4672166
1.42 | 284 | 0.707 | 0.0206898 | 284 | 0.0161898 | 0.7363795 | 0.7478257 | -0.4738994
1.47 | 294 | 0.704 | 0.02188486 | 294 | 0.01738486 | 0.7361707 | 0.7484097 | -0.4733155
1.52 | 304 | 0.701 | 0.02142327 | 304 | 0.01692327 | 0.7335634 | 0.7454266 | -0.4762986
1.57 | 314 | 0.697 | 0.0220603 | 314 | 0.0175603 | 0.7316347 | 0.7438742 | -0.4778509
1.62 | 324 | 0.694 | 0.02066032 | 324 | 0.01616032 | 0.7274697 | 0.738685 | -0.4830402
1.68 | 336 | 0.691 | 0.02202637 | 336 | 0.01752637 | 0.7280043 | 0.740115 | -0.4816101
1.73 | 346 | 0.687 | 0.02086247 | 346 | 0.01636247 | 0.7230921 | 0.7343331 | -0.4873921
1.78 | 356 | 0.684 | 0.02169629 | 356 | 0.01719629 | 0.7226194 | 0.7343817 | -0.4873435
1.83 | 366 | 0.681 | 0.02072627 | 366 | 0.01622627 | 0.7189291 | 0.7299792 | -0.491746
1.88 | 376 | 0.678 | 0.02208459 | 376 | 0.01758459 | 0.719519 | 0.7314414 | -0.4902838
1.93 | 386 | 0.675 | 0.02080467 | 386 | 0.01630467 | 0.715153 | 0.7261587 | -0.4955665
1.98 | 396 | 0.672 | 0.02198246 | 396 | 0.01748246 | 0.7155253 | 0.7272735 | -0.4944517
2.04 | 408 | 0.669 | 0.02076213 | 408 | 0.01626213 | 0.7113548 | 0.7222341 | -0.499491
2.09 | 418 | 0.666 | 0.02174874 | 418 | 0.01724874 | 0.7114549 | 0.7229425 | -0.4987826
2.14 | 428 | 0.663 | 0.0207989 | 428 | 0.0162989 | 0.7075096 | 0.7183158 | -0.5034093
2.19 | 438 | 0.66 | 0.02128464 | 438 | 0.01678464 | 0.7066134 | 0.7176912 | -0.5040339
2.25 | 450 | 0.657 | 0.02105837 | 450 | 0.01655837 | 0.7043813 | 0.7152602 | -0.506465
2.3 | 460 | 0.654 | 0.02128435 | 460 | 0.01678435 | 0.702954 | 0.713931 | -0.5077942
2.35 | 470 | 0.651 | 0.02171559 | 470 | 0.01721559 | 0.7020316 | 0.713239 | -0.5084862
2.4 | 480 | 0.648 | 0.02162325 | 480 | 0.01712325 | 0.6998958 | 0.7109917 | -0.5107335
2.45 | 490 | 0.646 | 0.02090091 | 490 | 0.01640091 | 0.6972072 | 0.7078022 | -0.5139229
2.5 | 500 | 0.643 | 0.02139897 | 500 | 0.01689897 | 0.6964974 | 0.7073634 | -0.5143617
2.56 | 512 | 0.64 | 0.02111426 | 512 | 0.01661426 | 0.6940525 | 0.7046856 | -0.5170395
2.61 | 522 | 0.637 | 0.02089146 | 522 | 0.01639146 | 0.6915267 | 0.7019681 | -0.5197571
2.66 | 532 | 0.634 | 0.02088642 | 532 | 0.01638642 | 0.6895579 | 0.6999469 | -0.5217783
2.71 | 542 | 0.631 | 0.02163969 | 542 | 0.01713969 | 0.6896435 | 0.7004587 | -0.5212665
2.76 | 552 | 0.629 | 0.02085368 | 552 | 0.01635368 | 0.6865562 | 0.6968426 | -0.5248825
2.81 | 562 | 0.626 | 0.02042404 | 562 | 0.01592404 | 0.6833915 | 0.69336 | -0.5283652
2.87 | 574 | 0.623 | 0.02127383 | 574 | 0.01677383 | 0.6840559 | 0.694506 | -0.5272192
2.92 | 584 | 0.621 | 0.02156965 | 584 | 0.01706965 | 0.6839834 | 0.6945836 | -0.5271415
2.97 | 594 | 0.618 | 0.02069188 | 594 | 0.01619188 | 0.6794549 | 0.6894615 | -0.5322637
3.02 | 604 | 0.615 | 0.02107076 | 604 | 0.01657076 | 0.6786337 | 0.6888247 | -0.5329004
3.07 | 614 | 0.613 | 0.02087909 | 614 | 0.01637909 | 0.6770988 | 0.6871392 | -0.534586
3.13 | 626 | 0.61 | 0.02139942 | 626 | 0.01689942 | 0.6769802 | 0.6872888 | -0.5344363
3.18 | 636 | 0.608 | 0.02168706 | 636 | 0.01718706 | 0.6769648 | 0.6874146 | -0.5343106
3.23 | 646 | 0.605 | 0.02088872 | 646 | 0.01638872 | 0.6724706 | 0.6823857 | -0.5393394
3.28 | 656 | 0.603 | 0.02038131 | 656 | 0.01588131 | 0.6698507 | 0.6794271 | -0.542298
3.33 | 666 | 0.6 | 0.02090148 | 666 | 0.01640148 | 0.6696019 | 0.6794428 | -0.5422823
3.38 | 676 | 0.597 | 0.02089936 | 676 | 0.01639936 | 0.6676398 | 0.6774303 | -0.5442949
3.43 | 686 | 0.595 | 0.02123693 | 686 | 0.01673693 | 0.6678427 | 0.6778012 | -0.543924
3.49 | 698 | 0.592 | 0.02121634 | 698 | 0.01671634 | 0.666045 | 0.6759411 | -0.5457841
3.54 | 708 | 0.59 | 0.02192089 | 708 | 0.01742089 | 0.6675999 | 0.6778783 | -0.5438469
3.59 | 718 | 0.587 | 0.02134181 | 718 | 0.01684181 | 0.6636171 | 0.6735032 | -0.5482219
3.64 | 728 | 0.585 | 0.02118257 | 728 | 0.01668257 | 0.6621046 | 0.6718639 | -0.5498613
3.69 | 738 | 0.582 | 0.02070923 | 738 | 0.01620923 | 0.6584171 | 0.6678508 | -0.5538743
3.74 | 748 | 0.58 | 0.02084983 | 748 | 0.01634983 | 0.6579784 | 0.6674613 | -0.5542639
3.8 | 760 | 0.578 | 0.02178003 | 760 | 0.01728003 | 0.6607641 | 0.670752 | -0.5509732
3.85 | 770 | 0.575 | 0.02163067 | 770 | 0.01713067 | 0.6582781 | 0.6681282 | -0.5535969
3.9 | 780 | 0.573 | 0.02152289 | 780 | 0.01702289 | 0.6569393 | 0.6666934 | -0.5550318
3.95 | 790 | 0.57 | 0.02099637 | 790 | 0.01649637 | 0.6529357 | 0.6623386 | -0.5593866
4 | 800 | 0.568 | 0.02120653 | 800 | 0.01670653 | 0.6528261 | 0.6623154 | -0.5594097
4.05 | 810 | 0.565 | 0.02128704 | 810 | 0.01678704 | 0.6512125 | 0.6606972 | -0.5610279
4.1 | 820 | 0.563 | 0.02156987 | 820 | 0.01706987 | 0.6514365 | 0.6610468 | -0.5606783
4.16 | 832 | 0.561 | 0.02135146 | 832 | 0.01685146 | 0.6498221 | 0.6592758 | -0.5624494
4.21 | 842 | 0.558 | 0.0221993 | 842 | 0.0176993 | 0.651459 | 0.6613352 | -0.5603899
4.26 | 852 | 0.556 | 0.02134931 | 852 | 0.01684931 | 0.646948 | 0.6563163 | -0.5654089
4.31 | 862 | 0.554 | 0.02121298 | 862 | 0.01671298 | 0.6454279 | 0.6546869 | -0.5670382
4.37 | 874 | 0.551 | 0.02233623 | 874 | 0.01783623 | 0.6486093 | 0.6584371 | -0.563288
4.42 | 884 | 0.549 | 0.02095336 | 884 | 0.01645336 | 0.6416138 | 0.6506467 | -0.5710784
4.47 | 894 | 0.546 | 0.02204925 | 894 | 0.01754925 | 0.6445602 | 0.654142 | -0.5675831
4.53 | 906 | 0.544 | 0.02171573 | 906 | 0.01721573 | 0.6423723 | 0.6517376 | -0.5699875
4.58 | 916 | 0.542 | 0.02169617 | 916 | 0.01719617 | 0.6413685 | 0.6506888 | -0.5710363
4.63 | 926 | 0.539 | 0.02190677 | 926 | 0.01740677 | 0.6404283 | 0.6498106 | -0.5719146
4.68 | 936 | 0.537 | 0.02175609 | 936 | 0.01725609 | 0.6388185 | 0.648085 | -0.5736401
4.73 | 946 | 0.534 | 0.02242949 | 946 | 0.01792949 | 0.6400915 | 0.6496658 | -0.5720593
4.79 | 958 | 0.533 | 0.02154141 | 958 | 0.01704141 | 0.6361834 | 0.6452665 | -0.5764587
4.84 | 968 | 0.53 | 0.02252338 | 968 | 0.01802338 | 0.6390132 | 0.6485655 | -0.5731596
4.89 | 978 | 0.528 | 0.02160503 | 978 | 0.01710503 | 0.6336486 | 0.64268 | -0.5790451
4.94 | 988 | 0.526 | 0.02235906 | 988 | 0.01785906 | 0.6364538 | 0.6458476 | -0.5758775
4.99 | 998 | 0.524 | 0.0217084 | 998 | 0.0172084 | 0.6323249 | 0.6413421 | -0.580383
5.05 | 1010 | 0.521 | 0.02225402 | 1010 | 0.01775402 | 0.6333828 | 0.6426327 | -0.5790925
5.1 | 1020 | 0.519 | 0.02203676 | 1020 | 0.01753676 | 0.6313875 | 0.640489 | -0.5812361
5.15 | 1030 | 0.517 | 0.02238717 | 1030 | 0.01788717 | 0.6322939 | 0.6415416 | -0.5801836
5.21 | 1042 | 0.514 | 0.02200328 | 1042 | 0.01750328 | 0.6286371 | 0.6376338 | -0.5840914
5.26 | 1052 | 0.512 | 0.02229078 | 1052 | 0.01779078 | 0.6292495 | 0.6383584 | -0.5833667
5.31 | 1062 | 0.51 | 0.02204913 | 1062 | 0.01754913 | 0.6270809 | 0.6360309 | -0.5856942
5.36 | 1072 | 0.508 | 0.02202762 | 1072 | 0.01752762 | 0.626068 | 0.634972 | -0.5867531
5.41 | 1082 | 0.506 | 0.02176796 | 1082 | 0.01726796 | 0.6237647 | 0.6325023 | -0.5892229
5.48 | 1096 | 0.503 | 0.02218663 | 1096 | 0.01768663 | 0.6245827 | 0.6334791 | -0.5882461
5.53 | 1106 | 0.501 | 0.02234361 | 1106 | 0.01784361 | 0.6245602 | 0.6334998 | -0.5882253
5.58 | 1116 | 0.499 | 0.02194086 | 1116 | 0.01744086 | 0.62143 | 0.630133 | -0.5915922
5.63 | 1126 | 0.496 | 0.02266308 | 1126 | 0.01816308 | 0.6235931 | 0.632602 | -0.5891231
5.69 | 1138 | 0.494 | 0.02264226 | 1138 | 0.01814226 | 0.6228345 | 0.6317967 | -0.5899284
5.74 | 1148 | 0.492 | 0.02145605 | 1148 | 0.01695605 | 0.6151577 | 0.6235001 | -0.5982251
5.79 | 1158 | 0.49 | 0.02272169 | 1158 | 0.01822169 | 0.6215586 | 0.6304872 | -0.5912379
5.84 | 1168 | 0.488 | 0.02283627 | 1168 | 0.01833627 | 0.6213638 | 0.6303119 | -0.5914132
5.9 | 1180 | 0.485 | 0.02256098 | 1180 | 0.01806098 | 0.6181098 | 0.6268693 | -0.5948558
5.95 | 1190 | 0.483 | 0.0228319 | 1190 | 0.0183319 | 0.6188498 | 0.6277041 | -0.594021
6 | 1200 | 0.481 | 0.02224513 | 1200 | 0.01774513 | 0.6144708 | 0.6230062 | -0.598719
6.05 | 1210 | 0.479 | 0.02277129 | 1210 | 0.01827129 | 0.6167663 | 0.6255183 | -0.5962069
6.11 | 1222 | 0.477 | 0.02282169 | 1222 | 0.01832169 | 0.6164405 | 0.62518 | -0.5965452
6.16 | 1232 | 0.474 | 0.02233252 | 1232 | 0.01783252 | 0.6115683 | 0.6200209 | -0.6017042
6.21 | 1242 | 0.473 | 0.02308385 | 1242 | 0.01858385 | 0.6163507 | 0.6251409 | -0.5965843
6.27 | 1254 | 0.47 | 0.02248585 | 1254 | 0.01798585 | 0.6109863 | 0.6194396 | -0.6022855
6.32 | 1264 | 0.468 | 0.02315919 | 1264 | 0.01865919 | 0.6143661 | 0.6230986 | -0.5986266
6.37 | 1274 | 0.466 | 0.02308138 | 1274 | 0.01858138 | 0.6130284 | 0.6216873 | -0.6000378
6.42 | 1284 | 0.464 | 0.02228741 | 1284 | 0.01778741 | 0.6070852 | 0.6153386 | -0.6063866
6.47 | 1294 | 0.462 | 0.02303111 | 1294 | 0.01853111 | 0.6110113 | 0.6195726 | -0.6021525
6.53 | 1306 | 0.46 | 0.02348831 | 1306 | 0.01898831 | 0.6133787 | 0.6221133 | -0.5996118
6.58 | 1316 | 0.458 | 0.02262923 | 1316 | 0.01812923 | 0.6069004 | 0.6152035 | -0.6065216
6.63 | 1326 | 0.455 | 0.02375647 | 1326 | 0.01925647 | 0.6125054 | 0.6212671 | -0.6004581
6.68 | 1336 | 0.453 | 0.0229804 | 1336 | 0.0184804 | 0.6065091 | 0.6148807 | -0.6068444
6.73 | 1346 | 0.451 | 0.02284266 | 1346 | 0.01834266 | 0.6047311 | 0.6130036 | -0.6087215
6.78 | 1356 | 0.449 | 0.02334821 | 1356 | 0.01884821 | 0.6073009 | 0.6157637 | -0.6059614
6.83 | 1366 | 0.447 | 0.02255835 | 1366 | 0.01805835 | 0.6010735 | 0.6091456 | -0.6125795
6.88 | 1376 | 0.445 | 0.0231224 | 1376 | 0.0186224 | 0.6040821 | 0.6123691 | -0.6093561
6.94 | 1388 | 0.443 | 0.02291267 | 1388 | 0.01841267 | 0.6020139 | 0.6101707 | -0.6115544
6.99 | 1398 | 0.441 | 0.02317603 | 1398 | 0.01867603 | 0.6030005 | 0.6112366 | -0.6104885
7.04 | 1408 | 0.439 | 0.02292532 | 1408 | 0.01842532 | 0.6003943 | 0.608483 | -0.6132422
7.09 | 1418 | 0.437 | 0.02327945 | 1418 | 0.01877945 | 0.6020513 | 0.6102579 | -0.6114672
7.15 | 1430 | 0.434 | 0.02313652 | 1430 | 0.01863652 | 0.5994261 | 0.6075144 | -0.6142108
7.2 | 1440 | 0.432 | 0.02359609 | 1440 | 0.01909609 | 0.6018919 | 0.6101414 | -0.6115838
7.25 | 1450 | 0.43 | 0.02316554 | 1450 | 0.01866554 | 0.5979502 | 0.6059763 | -0.6157488
7.31 | 1462 | 0.428 | 0.024038 | 1462 | 0.019538 | 0.6037178 | 0.61208 | -0.6096451
7.36 | 1472 | 0.426 | 0.02287487 | 1472 | 0.01837487 | 0.594359 | 0.6021867 | -0.6195384
7.41 | 1482 | 0.424 | 0.02321753 | 1482 | 0.01871753 | 0.5960419 | 0.6039781 | -0.617747
7.46 | 1492 | 0.422 | 0.02334983 | 1492 | 0.01884983 | 0.5961897 | 0.6041444 | -0.6175808
7.52 | 1504 | 0.42 | 0.02308961 | 1504 | 0.01858961 | 0.5936339 | 0.6014415 | -0.6202836
7.57 | 1514 | 0.418 | 0.02444537 | 1514 | 0.01994537 | 0.6030515 | 0.6113886 | -0.6103365
7.62 | 1524 | 0.416 | 0.02307135 | 1524 | 0.01857135 | 0.5918037 | 0.5995294 | -0.6221957
7.67 | 1534 | 0.413 | 0.0237929 | 1534 | 0.0192929 | 0.5954915 | 0.6034595 | -0.6182656
7.72 | 1544 | 0.411 | 0.02341685 | 1544 | 0.01891685 | 0.5917781 | 0.5995529 | -0.6221722
7.77 | 1554 | 0.409 | 0.02343933 | 1554 | 0.01893933 | 0.5911236 | 0.5988698 | -0.6228554
7.82 | 1564 | 0.407 | 0.02361766 | 1564 | 0.01911766 | 0.5916901 | 0.599471 | -0.6222542
7.87 | 1574 | 0.405 | 0.02412284 | 1574 | 0.01962284 | 0.5948468 | 0.602794 | -0.6189311
7.92 | 1584 | 0.403 | 0.02367999 | 1584 | 0.01917999 | 0.5905455 | 0.598275 | -0.6234501
7.98 | 1596 | 0.401 | 0.02378237 | 1596 | 0.01928237 | 0.5907833 | 0.5985155 | -0.6232096
8.03 | 1606 | 0.399 | 0.0238119 | 1606 | 0.0193119 | 0.5902096 | 0.597915 | -0.6238101
8.08 | 1616 | 0.397 | 0.02335664 | 1616 | 0.01885664 | 0.5857216 | 0.5932077 | -0.6285174
8.13 | 1626 | 0.395 | 0.02376626 | 1626 | 0.01926626 | 0.5882197 | 0.5958298 | -0.6258953
8.18 | 1636 | 0.393 | 0.0234815 | 1636 | 0.0189815 | 0.5850787 | 0.5925384 | -0.6291867
8.23 | 1646 | 0.39 | 0.02421257 | 1646 | 0.01971257 | 0.5892695 | 0.5969574 | -0.6247678
8.28 | 1656 | 0.388 | 0.02338164 | 1656 | 0.01888164 | 0.5816 | 0.5889261 | -0.6327991
8.34 | 1668 | 0.386 | 0.02417968 | 1668 | 0.01967968 | 0.5876585 | 0.5952549 | -0.6264703
8.39 | 1678 | 0.384 | 0.02359801 | 1678 | 0.01909801 | 0.5819873 | 0.5893209 | -0.6324042
8.44 | 1688 | 0.382 | 0.0240571 | 1688 | 0.0195571 | 0.585042 | 0.5925128 | -0.6292124
8.49 | 1698 | 0.38 | 0.02362007 | 1698 | 0.01912007 | 0.5805344 | 0.5878 | -0.6339251
8.55 | 1710 | 0.378 | 0.02441133 | 1710 | 0.01991133 | 0.5867168 | 0.5942433 | -0.6274818
8.6 | 1720 | 0.375 | 0.02377548 | 1720 | 0.01927548 | 0.5794691 | 0.5866974 | -0.6350277
8.65 | 1730 | 0.373 | 0.02424615 | 1730 | 0.01974615 | 0.5827292 | 0.5900945 | -0.6316307
8.71 | 1742 | 0.371 | 0.02394501 | 1742 | 0.01944501 | 0.579561 | 0.5867751 | -0.6349501
8.76 | 1752 | 0.369 | 0.02406876 | 1752 | 0.01956876 | 0.5798423 | 0.5870632 | -0.634662
8.81 | 1762 | 0.367 | 0.02440095 | 1762 | 0.01990095 | 0.5819724 | 0.589276 | -0.6324491
8.87 | 1774 | 0.365 | 0.02434028 | 1774 | 0.01984028 | 0.5808982 | 0.5881399 | -0.6335852
8.92 | 1784 | 0.362 | 0.02376594 | 1784 | 0.01926594 | 0.5739922 | 0.5809665 | -0.6407587
8.97 | 1794 | 0.361 | 0.02431243 | 1794 | 0.01981243 | 0.5790825 | 0.5862348 | -0.6354904
9.02 | 1804 | 0.358 | 0.02424492 | 1804 | 0.01974492 | 0.5766891 | 0.5837578 | -0.6379673
9.07 | 1814 | 0.356 | 0.02432944 | 1814 | 0.01982944 | 0.576668 | 0.5837273 | -0.6379978
9.12 | 1824 | 0.354 | 0.02473657 | 1824 | 0.02023657 | 0.5795975 | 0.5867613 | -0.6349639
9.17 | 1834 | 0.352 | 0.02427547 | 1834 | 0.01977547 | 0.5746061 | 0.5815671 | -0.6401581
9.22 | 1844 | 0.35 | 0.02418883 | 1844 | 0.01968883 | 0.573021 | 0.5799121 | -0.6418131
9.28 | 1856 | 0.348 | 0.02459159 | 1856 | 0.02009159 | 0.5762099 | 0.5832018 | -0.6385233
9.33 | 1866 | 0.346 | 0.02487228 | 1866 | 0.02037228 | 0.5780584 | 0.5851072 | -0.6366179
9.38 | 1876 | 0.343 | 0.02499474 | 1876 | 0.02049474 | 0.5774507 | 0.5844804 | -0.6372448
9.43 | 1886 | 0.341 | 0.02505173 | 1886 | 0.02055173 | 0.5772378 | 0.584246 | -0.6374792
9.48 | 1896 | 0.339 | 0.0245658 | 1896 | 0.0200658 | 0.5718838 | 0.5786861 | -0.643039
9.53 | 1906 | 0.337 | 0.02429625 | 1906 | 0.01979625 | 0.5685433 | 0.5752146 | -0.6465106
9.58 | 1916 | 0.335 | 0.02401649 | 1916 | 0.01951649 | 0.565078 | 0.571616 | -0.6501092
9.63 | 1926 | 0.333 | 0.02495005 | 1926 | 0.02045005 | 0.5732689 | 0.5800788 | -0.6416463
9.69 | 1938 | 0.33 | 0.02474694 | 1938 | 0.02024694 | 0.5697978 | 0.5764793 | -0.6452459
9.74 | 1948 | 0.328 | 0.02479771 | 1948 | 0.02029771 | 0.5695297 | 0.5761874 | -0.6455378
9.79 | 1958 | 0.327 | 0.02455391 | 1958 | 0.02005391 | 0.5673828 | 0.5739404 | -0.6477847
9.84 | 1968 | 0.324 | 0.02487 | 1968 | 0.02037 | 0.5687208 | 0.5753207 | -0.6464045
9.9 | 1980 | 0.322 | 0.02434825 | 1980 | 0.01984825 | 0.5630476 | 0.5694388 | -0.6522864
9.95 | 1990 | 0.32 | 0.02544496 | 1990 | 0.02094496 | 0.5731774 | 0.5798797 | -0.6418454
10 | 2000 | 0.317 | 0.02464304 | 2000 | 0.02014304 | 0.5634304 | 0.5698158 | -0.6519094
10 | 2000 | 0.315 | 0.02476062 | 2000 | 0.02026062 | 0.5626062 | 0.5689882 | -0.6527369
10.1 | 2020 | 0.313 | 0.02476062 | 2020 | 0.02026062 | 0.5630822 | 0.5694238 | -0.6523014
10.2 | 2040 | 0.311 | 0.024 | 2040 | 0.02037 | 0.5558 | 0.5621351 | -0.6595901
10.2 | 2040 | 0.309 | 0.024 | 2040 | 0.01984825 | 0.5538 | 0.5599331 | -0.661792
10.3 | 2060 | 0.306 | 0.024 | 2060 | 0.02094496 | 0.5532 | 0.5596092 | -0.662116
10.3 | 2060 | 0.304 | 0.024 | 2060 | 0.02014304 | 0.5512 | 0.5573235 | -0.6644017
10.4 | 2080 | 0.301 | 0.024 | 2080 | 0.01974492 | 0.5506 | 0.5565432 | -0.6651819
10.4 | 2080 | 0.299 | 0.024 | 2080 | 0.01982944 | 0.5486 | 0.554529 | -0.6671961
10.5 | 2100 | 0.297 | 0.024 | 2100 | 0.02023657 | 0.549 | 0.5550103 | -0.6667149
10.5 | 2100 | 0.295 | 0.024 | 2100 | 0.01977547 | 0.547 | 0.5528338 | -0.6688914
10.6 | 2120 | 0.293 | 0.024 | 2120 | 0.01968883 | 0.5474 | 0.5531688 | -0.6685563
10.6 | 2120 | 0.291 | 0.024 | 2120 | 0.02009159 | 0.5454 | 0.5512467 | -0.6704785
10.7 | 2140 | 0.288 | 0.024 | 2140 | 0.02037228 | 0.5448 | 0.5506672 | -0.6710579
10.7 | 2140 | 0.286 | 0.024 | 2140 | 0.0200658 | 0.5428 | 0.5485388 | -0.6731863
10.8 | 2160 | 0.284 | 0.024 | 2160 | 0.01979625 | 0.5432 | 0.5488221 | -0.672903
10.8 | 2160 | 0.282 | 0.024 | 2160 | 0.01951649 | 0.5412 | 0.5467036 | -0.6750215
10.9 | 2180 | 0.279 | 0.024 | 2180 | 0.02045005 | 0.5406 | 0.5463056 | -0.6754196
10.9 | 2180 | 0.277 | 0.024 | 2180 | 0.02024694 | 0.5386 | 0.5442084 | -0.6775168
11 | 2200 | 0.275 | 0.024 | 2200 | 0.02029771 | 0.539 | 0.5445819 | -0.6771433
11 | 2200 | 0.272 | 0.024 | 2200 | 0.02094496 | 0.536 | 0.541697 | -0.6800281
11.1 | 2220 | 0.27 | 0.024 | 2220 | 0.02014304 | 0.5364 | 0.5418386 | -0.6798865
11.1 | 2220 | 0.268 | 0.024 | 2220 | 0.01974492 | 0.5344 | 0.5396916 | -0.6820335
11.2 | 2240 | 0.265 | 0.024 | 2240 | 0.01982944 | 0.5338 | 0.5390548 | -0.6826703
11.2 | 2240 | 0.263 | 0.024 | 2240 | 0.02023657 | 0.5318 | 0.5371222 | -0.6846029
11.3 | 2260 | 0.261 | 0.024 | 2260 | 0.01977547 | 0.5322 | 0.5373614 | -0.6843638
11.4 | 2280 | 0.259 | 0.024 | 2280 | 0.01968883 | 0.5326 | 0.5376994 | -0.6840257
11.4 | 2280 | 0.256 | 0.024 | 2280 | 0.02009159 | 0.5296 | 0.5347434 | -0.6869817
11.5 | 2300 | 0.254 | 0.024 | 2300 | 0.02094496 | 0.53 | 0.53532 | -0.6864051
11.5 | 2300 | 0.252 | 0.024 | 2300 | 0.02014304 | 0.528 | 0.533076 | -0.6886491
11.5 | 2300 | 0.252 | 0.024 | 2300 | 0.01974492 | 0.528 | 0.5329757 | -0.6887494