## Sheet1
Overpotential Calculation | [15 empty] | T | Log() | P_H2 | P_O2
Raw |  |  |  |  | mA/cm2 |  | mW/cm2 |  | Total Opot |  |  | Erev | 1.221725 |  |  | 353 | 225.9349 | 250 | 250 |  |  | EIS
I | V | P | IR |  | I | V | P |  | Ln(i) | Total Opot |  | Kin Opot | Ohmic | proton | Mass |  |  |  |  | x | y | X | Y | -0.554587 | intercept
0.066 | 0.846 | 0.055836 | 0.0168 | 0.015 | 13.2 | -0.846 | -11.1672 | 1 | -4.327538 | -0.3757252 | 1 | 0.3449245 | 0.0011088 | 0.00099 | 0.02870188 | Intercept | -0.54741 |  |  | -6 | -0.26667 | 0 | -0.554587 | 14.55242 | slope
0.117 | 0.837 | 0.097929 | 0.0168 | 0.015 | 23.4 | -0.837 | -19.5858 | 1 | -3.755019 | -0.3847252 | 1 | 0.3717126 | 0.0019656 | 0.001755 | 0.009291903 | Slope | -0.04679 |  |  | -5.9 | -0.271349 | 0.01 | -0.4090628
0.168 | 0.828 | 0.139104 | 0.0168 | 0.015 | 33.6 | -0.828 | -27.8208 | 1 | -3.393229 | -0.3937252 | 1 | 0.3886408 | 0.0028224 | 0.00252 | -0.0002580534 |  |  |  |  | -5.8 | -0.276028 | 0.02 | -0.2635386 | y=0
0.22 | 0.818 | 0.17996 | 0.0168 | 0.015 | 44 | -0.818 | -35.992 | 1 | -3.123566 | -0.4037252 | 1 | 0.4012584 | 0.003696 | 0.0033 | -0.004529212 |  |  |  |  | -5.7 | -0.280707 | 0.03 | -0.1180144 | x= | 0.03810961
0.273 | 0.811 | 0.221403 | 0.0168 | 0.015 | 54.6 | -0.811 | -44.2806 | 1 | -2.907721 | -0.4107252 | 1 | 0.4113577 | 0.0045864 | 0.004095 | -0.009313964 |  |  |  |  | -5.6 | -0.285386 | 0.04 | 0.0275098
0.324 | 0.803 | 0.260172 | 0.0168 | 0.015 | 64.8 | -0.803 | -52.0344 | 1 | -2.73645 | -0.4187252 | 1 | 0.4193715 | 0.0054432 | 0.00486 | -0.01094957 |  |  |  |  | -5.5 | -0.290065 | 0.05 | 0.173034 | y intercept EIS | 0.03238
0.375 | 0.797 | 0.298875 | 0.0168 | 0.015 | 75 | -0.797 | -59.775 | 1 | -2.590267 | -0.4247252 | 1 | 0.4262114 | 0.0063 | 0.005625 | -0.01341125 |  |  |  |  | -5.4 | -0.294744 | 0.06 | 0.3185582
0.426 | 0.791 | 0.336966 | 0.0168 | 0.015 | 85.2 | -0.791 | -67.3932 | 1 | -2.462754 | -0.4307252 | 1 | 0.4321777 | 0.0071568 | 0.00639 | -0.0149994 |  |  |  |  | -5.3 | -0.299423 | 0.07 | 0.4640824 | R= | 0.005729607
0.479 | 0.785 | 0.376015 | 0.0168 | 0.015 | 95.8 | -0.785 | -75.203 | 1 | -2.345493 | -0.4367252 | 1 | 0.4376644 | 0.0080472 | 0.007185 | -0.01617145 |  |  |  |  | -5.2 | -0.304102 | 0.08 | 0.6096066 |  | 0.01718882
0.535 | 0.779 | 0.416765 | 0.0168 | 0.015 | 107 | -0.779 | -83.353 | 1 | -2.234926 | -0.4427252 | 1 | 0.4428378 | 0.008988 | 0.008025 | -0.01712564 |  |  |  |  | -5.1 | -0.308781 | 0.09 | 0.7551308
0.59 | 0.774 | 0.45666 | 0.0168 | 0.015 | 118 | -0.774 | -91.332 | 1 | -2.137071 | -0.4477252 | 1 | 0.4474165 | 0.009912 | 0.00885 | -0.01845331 |  |  |  |  | -5 | -0.31346 | 0.1 | 0.900655
0.64 | 0.768 | 0.49152 | 0.0168 | 0.015 | 128 | -0.768 | -98.304 | 1 | -2.055725 | -0.4537252 | 1 | 0.4512226 | 0.010752 | 0.0096 | -0.01784947 |  |  |  |  | -4.9 | -0.318139 | 0.11 | 1.0461792
0.69 | 0.764 | 0.52716 | 0.0168 | 0.015 | 138 | -0.764 | -105.432 | 1 | -1.980502 | -0.4577252 | 1 | 0.4547423 | 0.011592 | 0.01035 | -0.01895918 |  |  |  |  | -4.8 | -0.322818 | 0.12 | 1.1917034
0.745 | 0.759 | 0.565455 | 0.0168 | 0.015 | 149 | -0.759 | -113.091 | 1 | -1.903809 | -0.4627252 | 1 | 0.4583308 | 0.012516 | 0.011175 | -0.01929663 |  |  |  |  | -4.7 | -0.327497 | 0.13 | 1.3372276
0.795 | 0.754 | 0.59943 | 0.0168 | 0.015 | 159 | -0.754 | -119.886 | 1 | -1.838851 | -0.4677252 | 1 | 0.4613702 | 0.013356 | 0.011925 | -0.01892601 |  |  |  |  | -4.6 | -0.332176 | 0.14 | 1.4827518
0.845 | 0.75 | 0.63375 | 0.0168 | 0.015 | 169 | -0.75 | -126.75 | 1 | -1.777857 | -0.4717252 | 1 | 0.4642241 | 0.014196 | 0.012675 | -0.01936994 |  |  |  |  | -4.5 | -0.336855 | 0.15 | 1.628276
0.9 | 0.746 | 0.6714 | 0.0168 | 0.015 | 180 | -0.746 | -134.28 | 1 | -1.714798 | -0.4757252 | 1 | 0.4671746 | 0.01512 | 0.0135 | -0.02006943 |  |  |  |  | -4.4 | -0.341534 | 0.16 | 1.7738002
0.95 | 0.742 | 0.7049 | 0.0168 | 0.015 | 190 | -0.742 | -140.98 | 1 | -1.660731 | -0.4797252 | 1 | 0.4697044 | 0.01596 | 0.01425 | -0.02018924 |  |  |  |  | -4.3 | -0.346213 | 0.17 | 1.9193244
1 | 0.737 | 0.737 | 0.0168 | 0.015 | 200 | -0.737 | -147.4 | 1 | -1.609438 | -0.4847252 | 1 | 0.4721044 | 0.0168 | 0.015 | -0.01917925 |  |  |  |  | -4.2 | -0.350892 | 0.18 | 2.0648486
1.06 | 0.733 | 0.77698 | 0.0168 | 0.015 | 212 | -0.733 | -155.396 | 1 | -1.551169 | -0.4887252 | 1 | 0.4748308 | 0.017808 | 0.0159 | -0.01981365 |  |  |  |  | -4.1 | -0.355571 | 0.19 | 2.2103728
1.11 | 0.729 | 0.80919 | 0.0168 | 0.015 | 222 | -0.729 | -161.838 | 1 | -1.505078 | -0.4927252 | 1 | 0.4769874 | 0.018648 | 0.01665 | -0.01956025 |  |  |  |  | -4 | -0.36025 | 0.2 | 2.355897
1.16 | 0.726 | 0.84216 | 0.0168 | 0.015 | 232 | -0.726 | -168.432 | 1 | -1.461018 | -0.4957252 | 1 | 0.479049 | 0.019488 | 0.0174 | -0.02021182 |  |  |  |  | -3.9 | -0.364929 | 0.21 | 2.5014212
1.21 | 0.722 | 0.87362 | 0.0168 | 0.015 | 242 | -0.722 | -174.724 | 1 | -1.418818 | -0.4997252 | 1 | 0.4810235 | 0.020328 | 0.01815 | -0.01977637 |  |  |  |  | -3.8 | -0.369608 | 0.22 | 2.6469454
1.27 | 0.718 | 0.91186 | 0.0168 | 0.015 | 254 | -0.718 | -182.372 | 1 | -1.370421 | -0.5037252 | 1 | 0.483288 | 0.021336 | 0.01905 | -0.01994885 |  |  |  |  | -3.7 | -0.374287 | 0.23 | 2.7924696
1.32 | 0.714 | 0.94248 | 0.0168 | 0.015 | 264 | -0.714 | -188.496 | 1 | -1.331806 | -0.5077252 | 1 | 0.4850948 | 0.022176 | 0.0198 | -0.01934564 |  |  |  |  | -3.6 | -0.378966 | 0.24 | 2.9379938
1.37 | 0.711 | 0.97407 | 0.0168 | 0.015 | 274 | -0.711 | -194.814 | 1 | -1.294627 | -0.5107252 | 1 | 0.4868344 | 0.023016 | 0.02055 | -0.01967524 |  |  |  |  | -3.5 | -0.383645 | 0.25 | 3.083518
1.42 | 0.707 | 1.00394 | 0.0168 | 0.015 | 284 | -0.707 | -200.788 | 1 | -1.258781 | -0.5147252 | 1 | 0.4885116 | 0.023856 | 0.0213 | -0.01894248 |  |  |  |  | -3.4 | -0.388324 | 0.26 | 3.2290422
1.47 | 0.704 | 1.03488 | 0.0168 | 0.015 | 294 | -0.704 | -206.976 | 1 | -1.224176 | -0.5177252 | 1 | 0.4901308 | 0.024696 | 0.02205 | -0.01915168 |  |  |  |  | -3.3 | -0.393003 | 0.27 | 3.3745664
1.52 | 0.701 | 1.06552 | 0.0168 | 0.015 | 304 | -0.701 | -213.104 | 1 | -1.190728 | -0.5207252 | 1 | 0.4916959 | 0.025536 | 0.0228 | -0.0193067 |  |  |  |  | -3.2 | -0.397682
1.57 | 0.697 | 1.09429 | 0.0168 | 0.015 | 314 | -0.697 | -218.858 | 1 | -1.158362 | -0.5247252 | 1 | 0.4932102 | 0.026376 | 0.02355 | -0.01841108 |  |  |  |  | -3.1 | -0.402361
1.62 | 0.694 | 1.12428 | 0.0168 | 0.015 | 324 | -0.694 | -224.856 | 1 | -1.127012 | -0.5277252 | 1 | 0.4946771 | 0.027216 | 0.0243 | -0.01846797 |  |  |  |  | -3 | -0.40704
1.68 | 0.691 | 1.16088 | 0.0168 | 0.015 | 336 | -0.691 | -232.176 | 1 | -1.090644 | -0.5307252 | 1 | 0.4963788 | 0.028224 | 0.0252 | -0.01907761 |  |  |  |  | -2.9 | -0.411719
1.73 | 0.687 | 1.18851 | 0.0168 | 0.015 | 346 | -0.687 | -237.702 | 1 | -1.061317 | -0.5347252 | 1 | 0.497751 | 0.029064 | 0.02595 | -0.01803985 |  |  |  |  | -2.8 | -0.416398
1.78 | 0.684 | 1.21752 | 0.0168 | 0.015 | 356 | -0.684 | -243.504 | 1 | -1.032825 | -0.5377252 | 1 | 0.4990841 | 0.029904 | 0.0267 | -0.01796299 |  |  |  |  | -2.7 | -0.421077
1.83 | 0.681 | 1.24623 | 0.0168 | 0.015 | 366 | -0.681 | -249.246 | 1 | -1.005122 | -0.5407252 | 1 | 0.5003803 | 0.030744 | 0.02745 | -0.01784919 |  |  |  |  | -2.6 | -0.425756
1.88 | 0.678 | 1.27464 | 0.0168 | 0.015 | 376 | -0.678 | -254.928 | 1 | -0.9781661 | -0.5437252 | 1 | 0.5016416 | 0.031584 | 0.0282 | -0.01770045 |  |  |  |  | -2.5 | -0.430435
1.93 | 0.675 | 1.30275 | 0.0168 | 0.015 | 386 | -0.675 | -260.55 | 1 | -0.9519179 | -0.5467252 | 1 | 0.5028698 | 0.032424 | 0.02895 | -0.01751861 |  |  |  |  | -2.4 | -0.435114
1.98 | 0.672 | 1.33056 | 0.0168 | 0.015 | 396 | -0.672 | -266.112 | 1 | -0.9263411 | -0.5497252 | 1 | 0.5040665 | 0.033264 | 0.0297 | -0.01730535 |  |  |  |  | -2.3 | -0.439793
2.04 | 0.669 | 1.36476 | 0.0168 | 0.015 | 408 | -0.669 | -272.952 | 1 | -0.8964881 | -0.5527252 | 1 | 0.5054633 | 0.034272 | 0.0306 | -0.01761017 |  |  |  |  | -2.2 | -0.444472
2.09 | 0.666 | 1.39194 | 0.0168 | 0.015 | 418 | -0.666 | -278.388 | 1 | -0.8722738 | -0.5557252 | 1 | 0.5065963 | 0.035112 | 0.03135 | -0.01733315 |  |  |  |  | -2.1 | -0.449151
2.14 | 0.663 | 1.41882 | 0.0168 | 0.015 | 428 | -0.663 | -283.764 | 1 | -0.8486321 | -0.5587252 | 1 | 0.5077025 | 0.035952 | 0.0321 | -0.01702935 |  |  |  |  | -2 | -0.45383
2.19 | 0.66 | 1.4454 | 0.0168 | 0.015 | 438 | -0.66 | -289.08 | 1 | -0.8255364 | -0.5617252 | 1 | 0.5087832 | 0.036792 | 0.03285 | -0.0167 |  |  |  |  | -1.9 | -0.458509
2.25 | 0.657 | 1.47825 | 0.0168 | 0.015 | 450 | -0.657 | -295.65 | 1 | -0.7985077 | -0.5647252 | 1 | 0.5100478 | 0.0378 | 0.03375 | -0.01687267 |  |  |  |  | -1.8 | -0.463188
2.3 | 0.654 | 1.5042 | 0.0168 | 0.015 | 460 | -0.654 | -300.84 | 1 | -0.7765288 | -0.5677252 | 1 | 0.5110762 | 0.03864 | 0.0345 | -0.01649107 |  |  |  |  | -1.7 | -0.467867
2.35 | 0.651 | 1.52985 | 0.0168 | 0.015 | 470 | -0.651 | -305.97 | 1 | -0.7550226 | -0.5707252 | 1 | 0.5120825 | 0.03948 | 0.03525 | -0.01608734 |  |  |  |  | -1.6 | -0.472546
2.4 | 0.648 | 1.5552 | 0.0168 | 0.015 | 480 | -0.648 | -311.04 | 1 | -0.7339692 | -0.5737252 | 1 | 0.5130676 | 0.04032 | 0.036 | -0.01566243 |  |  |  |  | -1.5 | -0.477225
2.45 | 0.646 | 1.5827 | 0.0168 | 0.015 | 490 | -0.646 | -316.54 | 1 | -0.7133499 | -0.5757252 | 1 | 0.5140324 | 0.04116 | 0.03675 | -0.01621721 |  |  |  |  | -1.4 | -0.481904
2.5 | 0.643 | 1.6075 | 0.0168 | 0.015 | 500 | -0.643 | -321.5 | 1 | -0.6931472 | -0.5787252 | 1 | 0.5149776 | 0.042 | 0.0375 | -0.01575249 |  |  |  |  | -1.3 | -0.486583
2.56 | 0.64 | 1.6384 | 0.0168 | 0.015 | 512 | -0.64 | -327.68 | 1 | -0.6694307 | -0.5817252 | 1 | 0.5160873 | 0.043008 | 0.0384 | -0.01577019 |  |  |  |  | -1.2 | -0.491262
2.61 | 0.637 | 1.66257 | 0.0168 | 0.015 | 522 | -0.637 | -332.514 | 1 | -0.6500877 | -0.5847252 | 1 | 0.5169924 | 0.043848 | 0.03915 | -0.01526525 |  |  |  |  | -1.1 | -0.495941
2.66 | 0.634 | 1.68644 | 0.0168 | 0.015 | 532 | -0.634 | -337.288 | 1 | -0.6311118 | -0.5877252 | 1 | 0.5178803 | 0.044688 | 0.0399 | -0.01474313 |  |  |  |  | -1 | -0.50062
2.71 | 0.631 | 1.71001 | 0.0168 | 0.015 | 542 | -0.631 | -342.002 | 1 | -0.6124893 | -0.5907252 | 1 | 0.5187516 | 0.045528 | 0.04065 | -0.01420447 |  |  |  |  | -0.9 | -0.505299
2.76 | 0.629 | 1.73604 | 0.0168 | 0.015 | 552 | -0.629 | -347.208 | 1 | -0.5942072 | -0.5927252 | 1 | 0.519607 | 0.046368 | 0.0414 | -0.01464989 |  |  |  |  | -0.8 | -0.509978
2.81 | 0.626 | 1.75906 | 0.0168 | 0.015 | 562 | -0.626 | -351.812 | 1 | -0.5762534 | -0.5957252 | 1 | 0.5204471 | 0.047208 | 0.04215 | -0.01407995 |  |  |  |  | -0.7 | -0.514657
2.87 | 0.623 | 1.78801 | 0.0168 | 0.015 | 574 | -0.623 | -357.602 | 1 | -0.5551259 | -0.5987252 | 1 | 0.5214357 | 0.048216 | 0.04305 | -0.01397651 |  |  |  |  | -0.6 | -0.519336
2.92 | 0.621 | 1.81332 | 0.0168 | 0.015 | 584 | -0.621 | -362.664 | 1 | -0.5378543 | -0.6007252 | 1 | 0.5222438 | 0.049056 | 0.0438 | -0.01437465 |  |  |  |  | -0.5 | -0.524015
2.97 | 0.618 | 1.83546 | 0.0168 | 0.015 | 594 | -0.618 | -367.092 | 1 | -0.520876 | -0.6037252 | 1 | 0.5230382 | 0.049896 | 0.04455 | -0.01375906 |  |  |  |  | -0.4 | -0.528694
3.02 | 0.615 | 1.8573 | 0.0168 | 0.015 | 604 | -0.615 | -371.46 | 1 | -0.5041811 | -0.6067252 | 1 | 0.5238194 | 0.050736 | 0.0453 | -0.01313022 |  |  |  |  | -0.3 | -0.533373
3.07 | 0.613 | 1.88191 | 0.0168 | 0.015 | 614 | -0.613 | -376.382 | 1 | -0.4877604 | -0.6087252 | 1 | 0.5245877 | 0.051576 | 0.04605 | -0.01348854 |  |  |  |  | -0.2 | -0.538052
3.13 | 0.61 | 1.9093 | 0.0168 | 0.015 | 626 | -0.61 | -381.86 | 1 | -0.4684049 | -0.6117252 | 1 | 0.5254933 | 0.052584 | 0.04695 | -0.01330218 |  |  |  |  | -0.1 | -0.542731
3.18 | 0.608 | 1.93344 | 0.0168 | 0.015 | 636 | -0.608 | -386.688 | 1 | -0.4525567 | -0.6137252 | 1 | 0.5262349 | 0.053424 | 0.0477 | -0.01363372 |  |  |  |  | -2.04281e-14 | -0.54741
3.23 | 0.605 | 1.95415 | 0.0168 | 0.015 | 646 | -0.605 | -390.83 | 1 | -0.4369558 | -0.6167252 | 1 | 0.5269648 | 0.054264 | 0.04845 | -0.01295369 |  |  |  |  | 0.1 | -0.552089
3.28 | 0.603 | 1.97784 | 0.0168 | 0.015 | 656 | -0.603 | -395.568 | 1 | -0.4215945 | -0.6187252 | 1 | 0.5276836 | 0.055104 | 0.0492 | -0.01326244 |  |  |  |  | 0.2 | -0.556768
3.33 | 0.6 | 1.998 | 0.0168 | 0.015 | 666 | -0.6 | -399.6 | 1 | -0.4064656 | -0.6217252 | 1 | 0.5283915 | 0.055944 | 0.04995 | -0.01256032 |  |  |  |  | 0.3 | -0.561447
3.38 | 0.597 | 2.01786 | 0.0168 | 0.015 | 676 | -0.597 | -403.572 | 1 | -0.3915622 | -0.6247252 | 1 | 0.5290888 | 0.056784 | 0.0507 | -0.01184765 |  |  |  |  | 0.4 | -0.566126
3.43 | 0.595 | 2.04085 | 0.0168 | 0.015 | 686 | -0.595 | -408.17 | 1 | -0.3768777 | -0.6267252 | 1 | 0.5297759 | 0.057624 | 0.05145 | -0.01212474 |  |  |  |  | 0.5 | -0.570805
3.49 | 0.592 | 2.06608 | 0.0168 | 0.015 | 698 | -0.592 | -413.216 | 1 | -0.3595362 | -0.6297252 | 1 | 0.5305873 | 0.058632 | 0.05235 | -0.01184415 |  |  |  |  | 0.6 | -0.575484
3.54 | 0.59 | 2.0886 | 0.0168 | 0.015 | 708 | -0.59 | -417.72 | 1 | -0.3453112 | -0.6317252 | 1 | 0.5312529 | 0.059472 | 0.0531 | -0.01209974 |  |  |  |  | 0.7 | -0.580163
3.59 | 0.587 | 2.10733 | 0.0168 | 0.015 | 718 | -0.587 | -421.466 | 1 | -0.3312857 | -0.6347252 | 1 | 0.5319091 | 0.060312 | 0.05385 | -0.01134599 |  |  |  |  | 0.8 | -0.584842
3.64 | 0.585 | 2.1294 | 0.0168 | 0.015 | 728 | -0.585 | -425.88 | 1 | -0.3174542 | -0.6367252 | 1 | 0.5325563 | 0.061152 | 0.0546 | -0.01158316 |  |  |  |  | 0.9 | -0.589521
3.69 | 0.582 | 2.14758 | 0.0168 | 0.015 | 738 | -0.582 | -429.516 | 1 | -0.3038115 | -0.6397252 | 1 | 0.5331947 | 0.061992 | 0.05535 | -0.01081151 |  |  |  |  | 1 | -0.5942
3.74 | 0.58 | 2.1692 | 0.0168 | 0.015 | 748 | -0.58 | -433.84 | 1 | -0.2903523 | -0.6417252 | 1 | 0.5338244 | 0.062832 | 0.0561 | -0.01103126 |  |  |  |  | 1.1 | -0.598879
3.8 | 0.578 | 2.1964 | 0.0168 | 0.015 | 760 | -0.578 | -439.28 | 1 | -0.2744368 | -0.6437252 | 1 | 0.5345691 | 0.06384 | 0.057 | -0.01168395 |  |  |  |  | 1.2 | -0.603558
3.85 | 0.575 | 2.21375 | 0.0168 | 0.015 | 770 | -0.575 | -442.75 | 1 | -0.2613648 | -0.6467252 | 1 | 0.5351807 | 0.06468 | 0.05775 | -0.01088559 |  |  |  |  | 1.3 | -0.608237
3.9 | 0.573 | 2.2347 | 0.0168 | 0.015 | 780 | -0.573 | -446.94 | 1 | -0.2484614 | -0.6487252 | 1 | 0.5357845 | 0.06552 | 0.0585 | -0.01107934 |  |  |  |  | 1.4 | -0.612916
3.95 | 0.57 | 2.2515 | 0.0168 | 0.015 | 790 | -0.57 | -450.3 | 1 | -0.2357223 | -0.6517252 | 1 | 0.5363806 | 0.06636 | 0.05925 | -0.0102654 |  |  |  |  | 1.5 | -0.617595
4 | 0.568 | 2.272 | 0.0168 | 0.015 | 800 | -0.568 | -454.4 | 1 | -0.2231436 | -0.6537252 | 1 | 0.5369691 | 0.0672 | 0.06 | -0.01044396 |  |  |  |  | 1.6 | -0.622274
4.05 | 0.565 | 2.28825 | 0.0168 | 0.015 | 810 | -0.565 | -457.65 | 1 | -0.210721 | -0.6567252 | 1 | 0.5375504 | 0.06804 | 0.06075 | -0.009615211 |  |  |  |  | 1.7 | -0.626953
4.1 | 0.563 | 2.3083 | 0.0168 | 0.015 | 820 | -0.563 | -461.66 | 1 | -0.1984509 | -0.6587252 | 1 | 0.5381245 | 0.06888 | 0.0615 | -0.009779329 |  |  |  |  | 1.8 | -0.631632
4.16 | 0.561 | 2.33376 | 0.0168 | 0.015 | 832 | -0.561 | -466.752 | 1 | -0.1839228 | -0.6607252 | 1 | 0.5388043 | 0.069888 | 0.0624 | -0.0103671 |  |  |  |  | 1.9 | -0.636311
4.21 | 0.558 | 2.34918 | 0.0168 | 0.015 | 842 | -0.558 | -469.836 | 1 | -0.1719753 | -0.6637252 | 1 | 0.5393633 | 0.070728 | 0.06315 | -0.009516126 |  |  |  |  | 2 | -0.64099
4.26 | 0.556 | 2.36856 | 0.0168 | 0.015 | 852 | -0.556 | -473.712 | 1 | -0.1601688 | -0.6657252 | 1 | 0.5399157 | 0.071568 | 0.0639 | -0.009658552 |  |  |  |  | 2.1 | -0.645669
4.31 | 0.554 | 2.38774 | 0.0168 | 0.015 | 862 | -0.554 | -477.548 | 1 | -0.1485 | -0.6677252 | 1 | 0.5404617 | 0.072408 | 0.06465 | -0.009794533 |  |  |  |  | 2.2 | -0.650348
4.37 | 0.551 | 2.40787 | 0.0168 | 0.015 | 874 | -0.551 | -481.574 | 1 | -0.1346749 | -0.6707252 | 1 | 0.5411086 | 0.073416 | 0.06555 | -0.009349409 |  |  |  |  | 2.3 | -0.655027
4.42 | 0.549 | 2.42658 | 0.0168 | 0.015 | 884 | -0.549 | -485.316 | 1 | -0.1232982 | -0.6727252 | 1 | 0.5416409 | 0.074256 | 0.0663 | -0.009471725 |  |  |  |  | 2.4 | -0.659706
4.47 | 0.546 | 2.44062 | 0.0168 | 0.015 | 894 | -0.546 | -488.124 | 1 | -0.1120495 | -0.6757252 | 1 | 0.5421672 | 0.075096 | 0.06705 | -0.008588052 |  |  |  |  | 2.5 | -0.664385
4.53 | 0.544 | 2.46432 | 0.0168 | 0.015 | 906 | -0.544 | -492.864 | 1 | -0.09871597 | -0.6777252 | 1 | 0.5427911 | 0.076104 | 0.06795 | -0.009119928 |  |  |  |  | 2.6 | -0.669064
4.58 | 0.542 | 2.48236 | 0.0168 | 0.015 | 916 | -0.542 | -496.472 | 1 | -0.08773891 | -0.6797252 | 1 | 0.5433047 | 0.076944 | 0.0687 | -0.009223544 |  |  |  |  | 2.7 | -0.673743
4.63 | 0.539 | 2.49557 | 0.0168 | 0.015 | 926 | -0.539 | -499.114 | 1 | -0.07688104 | -0.6827252 | 1 | 0.5438127 | 0.077784 | 0.06945 | -0.008321584 |  |  |  |  | 2.8 | -0.678422
4.68 | 0.537 | 2.51316 | 0.0168 | 0.015 | 936 | -0.537 | -502.632 | 1 | -0.0661398 | -0.6847252 | 1 | 0.5443153 | 0.078624 | 0.0702 | -0.008414167 |  |  |  |  | 2.9 | -0.683101
4.73 | 0.534 | 2.52582 | 0.0168 | 0.015 | 946 | -0.534 | -505.164 | 1 | -0.05551271 | -0.6877252 | 1 | 0.5448126 | 0.079464 | 0.07095 | -0.007501409 |  |  |  |  | 3 | -0.68778
4.79 | 0.533 | 2.55307 | 0.0168 | 0.015 | 958 | -0.533 | -510.614 | 1 | -0.0429075 | -0.6887252 | 1 | 0.5454024 | 0.080472 | 0.07185 | -0.008999206 |  |  |  |  | 3.1 | -0.692459
4.84 | 0.53 | 2.5652 | 0.0168 | 0.015 | 968 | -0.53 | -513.04 | 1 | -0.03252319 | -0.6917252 | 1 | 0.5458882 | 0.081312 | 0.0726 | -0.008075088 |  |  |  |  | 3.2 | -0.697138
4.89 | 0.528 | 2.58192 | 0.0168 | 0.015 | 978 | -0.528 | -516.384 | 1 | -0.02224561 | -0.6937252 | 1 | 0.5463691 | 0.082152 | 0.07335 | -0.008145976 |  |  |  |  | 3.3 | -0.701817
4.94 | 0.526 | 2.59844 | 0.0168 | 0.015 | 988 | -0.526 | -519.688 | 1 | -0.01207258 | -0.6957252 | 1 | 0.5468451 | 0.082992 | 0.0741 | -0.008211972 |  |  |  |  | 3.4 | -0.706496
4.99 | 0.524 | 2.61476 | 0.0168 | 0.015 | 998 | -0.524 | -522.952 | 1 | -0.002002003 | -0.6977252 | 1 | 0.5473163 | 0.083832 | 0.07485 | -0.008273175 |  |  |  |  | 3.5 | -0.711175
5.05 | 0.521 | 2.63105 | 0.0168 | 0.015 | 1010 | -0.521 | -526.21 | 1 | 0.009950331 | -0.7007252 | 1 | 0.5478756 | 0.08484 | 0.07575 | -0.007740424 |  |  |  |  | 3.6 | -0.715854
5.1 | 0.519 | 2.6469 | 0.0168 | 0.015 | 1020 | -0.519 | -529.38 | 1 | 0.01980263 | -0.7027252 | 1 | 0.5483366 | 0.08568 | 0.0765 | -0.007791413 |  |  |  |  | 3.7 | -0.720533
5.15 | 0.517 | 2.66255 | 0.0168 | 0.015 | 1030 | -0.517 | -532.51 | 1 | 0.0295588 | -0.7047252 | 1 | 0.5487931 | 0.08652 | 0.07725 | -0.007837905 |  |  |  |  | 3.8 | -0.725212
5.2 | 0.514 | 2.6728 | 0.0168 | 0.015 | 1040 | -0.514 | -534.56 | 1 | 0.03922071 | -0.7077252 | 1 | 0.5492451 | 0.08736 | 0.078 | -0.006879985 |  |  |  |  | 3.9 | -0.729891
5.25 | 0.512 | 2.688 | 0.0168 | 0.015 | 1050 | -0.512 | -537.6 | 1 | 0.04879016 | -0.7097252 | 1 | 0.5496929 | 0.0882 | 0.07875 | -0.00691774 |  |  |  |  | 4 | -0.73457
5.3 | 0.51 | 2.703 | 0.0168 | 0.015 | 1060 | -0.51 | -540.6 | 1 | 0.05826891 | -0.7117252 | 1 | 0.5501364 | 0.08904 | 0.0795 | -0.00695125 |  |  |  |  | 4.1 | -0.739249
5.35 | 0.508 | 2.7178 | 0.0168 | 0.015 | 1070 | -0.508 | -543.56 | 1 | 0.06765865 | -0.7137252 | 1 | 0.5505757 | 0.08988 | 0.08025 | -0.006980596 |  |  |  |  | 4.2 | -0.743928
5.4 | 0.506 | 2.7324 | 0.0168 | 0.015 | 1080 | -0.506 | -546.48 | 1 | 0.07696104 | -0.7157252 | 1 | 0.551011 | 0.09072 | 0.081 | -0.007005855 |  |  |  |  | 4.3 | -0.748607
5.5 | 0.503 | 2.7665 | 0.0168 | 0.015 | 1100 | -0.503 | -553.3 | 1 | 0.09531018 | -0.7187252 | 1 | 0.5518696 | 0.0924 | 0.0825 | -0.008044412 |  |  |  |  | 4.4 | -0.753286
5.55 | 0.501 | 2.78055 | 0.0168 | 0.015 | 1110 | -0.501 | -556.11 | 1 | 0.10436 | -0.7207252 | 1 | 0.552293 | 0.09324 | 0.08325 | -0.008057853 |  |  |  |  | 4.5 | -0.757965
5.6 | 0.499 | 2.7944 | 0.0168 | 0.015 | 1120 | -0.499 | -558.88 | 1 | 0.1133287 | -0.7227252 | 1 | 0.5527126 | 0.09408 | 0.084 | -0.008067497 |  |  |  |  | 4.6 | -0.762644
5.65 | 0.496 | 2.8024 | 0.0168 | 0.015 | 1130 | -0.496 | -560.48 | 1 | 0.1222176 | -0.7257252 | 1 | 0.5531286 | 0.09492 | 0.08475 | -0.007073411 |  |  |  |  | 4.7 | -0.767323
5.7 | 0.494 | 2.8158 | 0.0168 | 0.015 | 1140 | -0.494 | -563.16 | 1 | 0.1310283 | -0.7277252 | 1 | 0.5535408 | 0.09576 | 0.0855 | -0.007075661 |  |  |  |  | 4.8 | -0.772002
5.75 | 0.492 | 2.829 | 0.0168 | 0.015 | 1150 | -0.492 | -565.8 | 1 | 0.1397619 | -0.7297252 | 1 | 0.5539495 | 0.0966 | 0.08625 | -0.00707431 |  |  |  |  | 4.9 | -0.776681
5.8 | 0.49 | 2.842 | 0.0168 | 0.015 | 1160 | -0.49 | -568.4 | 1 | 0.14842 | -0.7317252 | 1 | 0.5543546 | 0.09744 | 0.087 | -0.00706942 |  |  |  |  | 5 | -0.78136
5.85 | 0.488 | 2.8548 | 0.0168 | 0.015 | 1170 | -0.488 | -570.96 | 1 | 0.1570037 | -0.7337252 | 1 | 0.5547562 | 0.09828 | 0.08775 | -0.007061054 |  |  |  |  | 5.1 | -0.786039
5.9 | 0.485 | 2.8615 | 0.0168 | 0.015 | 1180 | -0.485 | -572.3 | 1 | 0.1655144 | -0.7367252 | 1 | 0.5551544 | 0.09912 | 0.0885 | -0.006049269 |  |  |  |  | 5.2 | -0.790718
5.95 | 0.483 | 2.87385 | 0.0168 | 0.015 | 1190 | -0.483 | -574.77 | 1 | 0.1739533 | -0.7387252 | 1 | 0.5555493 | 0.09996 | 0.08925 | -0.006034123 |  |  |  |  | 5.3 | -0.795397
6 | 0.481 | 2.886 | 0.0168 | 0.015 | 1200 | -0.481 | -577.2 | 1 | 0.1823216 | -0.7407252 | 1 | 0.5559408 | 0.1008 | 0.09 | -0.006015674 |  |  |  |  | 5.4 | -0.800076
6.05 | 0.479 | 2.89795 | 0.0168 | 0.015 | 1210 | -0.479 | -579.59 | 1 | 0.1906204 | -0.7427252 | 1 | 0.5563291 | 0.10164 | 0.09075 | -0.005993975 |  |  |  |  | 5.5 | -0.804755
6.1 | 0.477 | 2.9097 | 0.0168 | 0.015 | 1220 | -0.477 | -581.94 | 1 | 0.1988509 | -0.7447252 | 1 | 0.5567142 | 0.10248 | 0.0915 | -0.00596908 |  |  |  |  | 5.6 | -0.809434
6.15 | 0.474 | 2.9151 | 0.0168 | 0.015 | 1230 | -0.474 | -583.02 | 1 | 0.2070142 | -0.7477252 | 1 | 0.5570962 | 0.10332 | 0.09225 | -0.004941041 |  |  |  |  | 5.7 | -0.814113
6.2 | 0.473 | 2.9326 | 0.0168 | 0.015 | 1240 | -0.473 | -586.52 | 1 | 0.2151114 | -0.7487252 | 1 | 0.5574751 | 0.10416 | 0.093 | -0.00590991 |  |  |  |  | 5.8 | -0.818792
6.25 | 0.47 | 2.9375 | 0.0168 | 0.015 | 1250 | -0.47 | -587.5 | 1 | 0.2231436 | -0.7517252 | 1 | 0.5578509 | 0.105 | 0.09375 | -0.004875735 |  |  |  |  | 5.9 | -0.823471
6.3 | 0.468 | 2.9484 | 0.0168 | 0.015 | 1260 | -0.468 | -589.68 | 1 | 0.2311117 | -0.7537252 | 1 | 0.5582237 | 0.10584 | 0.0945 | -0.004838566 |  |  |  |  | 6 | -0.82815
6.35 | 0.466 | 2.9591 | 0.0168 | 0.015 | 1270 | -0.466 | -591.82 | 1 | 0.2390169 | -0.7557252 | 1 | 0.5585936 | 0.10668 | 0.09525 | -0.004798449 |  |  |  |  | 6.1 | -0.832829
6.4 | 0.464 | 2.9696 | 0.0168 | 0.015 | 1280 | -0.464 | -593.92 | 1 | 0.2468601 | -0.7577252 | 1 | 0.5589606 | 0.10752 | 0.096 | -0.004755431 |  |  |  |  | 6.2 | -0.837508
6.45 | 0.462 | 2.9799 | 0.0168 | 0.015 | 1290 | -0.462 | -595.98 | 1 | 0.2546422 | -0.7597252 | 1 | 0.5593247 | 0.10836 | 0.09675 | -0.004709558 |  |  |  |  | 6.3 | -0.842187
6.55 | 0.46 | 3.013 | 0.0168 | 0.015 | 1310 | -0.46 | -602.6 | 1 | 0.2700271 | -0.7617252 | 1 | 0.5600446 | 0.11004 | 0.09825 | -0.006609418 |  |  |  |  | 6.4 | -0.846866
6.6 | 0.458 | 3.0228 | 0.0168 | 0.015 | 1320 | -0.458 | -604.56 | 1 | 0.2776317 | -0.7637252 | 1 | 0.5604004 | 0.11088 | 0.099 | -0.006555237 |  |  |  |  | 6.5 | -0.851545
6.65 | 0.455 | 3.02575 | 0.0168 | 0.015 | 1330 | -0.455 | -605.15 | 1 | 0.2851789 | -0.7667252 | 1 | 0.5607535 | 0.11172 | 0.09975 | -0.005498371 |  |  |  |  | 6.6 | -0.856224
6.7 | 0.453 | 3.0351 | 0.0168 | 0.015 | 1340 | -0.453 | -607.02 | 1 | 0.2926696 | -0.7687252 | 1 | 0.561104 | 0.11256 | 0.1005 | -0.005438859 |  |  |  |  | 6.7 | -0.860903
6.75 | 0.451 | 3.04425 | 0.0168 | 0.015 | 1350 | -0.451 | -608.85 | 1 | 0.3001046 | -0.7707252 | 1 | 0.5614519 | 0.1134 | 0.10125 | -0.005376742 |  |  |  |  | 6.8 | -0.865582
6.8 | 0.449 | 3.0532 | 0.0168 | 0.015 | 1360 | -0.449 | -610.64 | 1 | 0.3074847 | -0.7727252 | 1 | 0.5617972 | 0.11424 | 0.102 | -0.005312057 |  |  |  |  | 6.9 | -0.870261
6.85 | 0.447 | 3.06195 | 0.0168 | 0.015 | 1370 | -0.447 | -612.39 | 1 | 0.3148107 | -0.7747252 | 1 | 0.56214 | 0.11508 | 0.10275 | -0.005244843 |  |  |  |  | 7 | -0.87494
6.9 | 0.445 | 3.0705 | 0.0168 | 0.015 | 1380 | -0.445 | -614.1 | 1 | 0.3220835 | -0.7767252 | 1 | 0.5624803 | 0.11592 | 0.1035 | -0.005175135 |  |  |  |  | 7.1 | -0.879619
6.95 | 0.443 | 3.07885 | 0.0168 | 0.015 | 1390 | -0.443 | -615.77 | 1 | 0.3293037 | -0.7787252 | 1 | 0.5628181 | 0.11676 | 0.10425 | -0.005102971 |  |  |  |  | 7.2 | -0.884298
7 | 0.441 | 3.087 | 0.0168 | 0.015 | 1400 | -0.441 | -617.4 | 1 | 0.3364722 | -0.7807252 | 1 | 0.5631535 | 0.1176 | 0.105 | -0.005028384 |  |  |  |  | 7.3 | -0.888977
7.05 | 0.439 | 3.09495 | 0.0168 | 0.015 | 1410 | -0.439 | -618.99 | 1 | 0.3435897 | -0.7827252 | 1 | 0.5634866 | 0.11844 | 0.10575 | -0.00495141 |  |  |  |  | 7.4 | -0.893656
7.1 | 0.437 | 3.1027 | 0.0168 | 0.015 | 1420 | -0.437 | -620.54 | 1 | 0.3506569 | -0.7847252 | 1 | 0.5638172 | 0.11928 | 0.1065 | -0.004872083 |  |  |  |  | 7.5 | -0.898335
7.15 | 0.434 | 3.1031 | 0.0168 | 0.015 | 1430 | -0.434 | -620.62 | 1 | 0.3576744 | -0.7877252 | 1 | 0.5641456 | 0.12012 | 0.10725 | -0.003790435
7.2 | 0.432 | 3.1104 | 0.0168 | 0.015 | 1440 | -0.432 | -622.08 | 1 | 0.3646431 | -0.7897252 | 1 | 0.5644717 | 0.12096 | 0.108 | -0.0037065
7.25 | 0.43 | 3.1175 | 0.0168 | 0.015 | 1450 | -0.43 | -623.5 | 1 | 0.3715636 | -0.7917252 | 1 | 0.5647955 | 0.1218 | 0.10875 | -0.003620307
7.3 | 0.428 | 3.1244 | 0.0168 | 0.015 | 1460 | -0.428 | -624.88 | 1 | 0.3784364 | -0.7937252 | 1 | 0.565117 | 0.12264 | 0.1095 | -0.003531889
7.35 | 0.426 | 3.1311 | 0.0168 | 0.015 | 1470 | -0.426 | -626.22 | 1 | 0.3852624 | -0.7957252 | 1 | 0.5654364 | 0.12348 | 0.11025 | -0.003441276
7.4 | 0.424 | 3.1376 | 0.0168 | 0.015 | 1480 | -0.424 | -627.52 | 1 | 0.3920421 | -0.7977252 | 1 | 0.5657536 | 0.12432 | 0.111 | -0.003348498
7.45 | 0.422 | 3.1439 | 0.0168 | 0.015 | 1490 | -0.422 | -628.78 | 1 | 0.3987761 | -0.7997252 | 1 | 0.5660687 | 0.12516 | 0.11175 | -0.003253583
7.5 | 0.42 | 3.15 | 0.0168 | 0.015 | 1500 | -0.42 | -630 | 1 | 0.4054651 | -0.8017252 | 1 | 0.5663817 | 0.126 | 0.1125 | -0.003156561
7.55 | 0.418 | 3.1559 | 0.0168 | 0.015 | 1510 | -0.418 | -631.18 | 1 | 0.4121097 | -0.8037252 | 1 | 0.5666926 | 0.12684 | 0.11325 | -0.003057459
7.6 | 0.416 | 3.1616 | 0.0168 | 0.015 | 1520 | -0.416 | -632.32 | 1 | 0.4187103 | -0.8057252 | 1 | 0.5670015 | 0.12768 | 0.114 | -0.002956305
7.65 | 0.413 | 3.15945 | 0.0168 | 0.015 | 1530 | -0.413 | -631.89 | 1 | 0.4252677 | -0.8087252 | 1 | 0.5673083 | 0.12852 | 0.11475 | -0.001853126
7.7 | 0.411 | 3.1647 | 0.0168 | 0.015 | 1540 | -0.411 | -632.94 | 1 | 0.4317824 | -0.8107252 | 1 | 0.5676131 | 0.12936 | 0.1155 | -0.001747947
7.75 | 0.409 | 3.16975 | 0.0168 | 0.015 | 1550 | -0.409 | -633.95 | 1 | 0.4382549 | -0.8127252 | 1 | 0.5679159 | 0.1302 | 0.11625 | -0.001640796
7.8 | 0.407 | 3.1746 | 0.0168 | 0.015 | 1560 | -0.407 | -634.92 | 1 | 0.4446858 | -0.8147252 | 1 | 0.5682168 | 0.13104 | 0.117 | -0.001531698
7.85 | 0.405 | 3.17925 | 0.0168 | 0.015 | 1570 | -0.405 | -635.85 | 1 | 0.4510756 | -0.8167252 | 1 | 0.5685158 | 0.13188 | 0.11775 | -0.001420676
7.9 | 0.403 | 3.1837 | 0.0168 | 0.015 | 1580 | -0.403 | -636.74 | 1 | 0.4574248 | -0.8187252 | 1 | 0.5688129 | 0.13272 | 0.1185 | -0.001307757
8 | 0.401 | 3.208 | 0.0168 | 0.015 | 1600 | -0.401 | -641.6 | 1 | 0.4700036 | -0.8207252 | 1 | 0.5694015 | 0.1344 | 0.12 | -0.003076318
8.05 | 0.399 | 3.21195 | 0.0168 | 0.015 | 1610 | -0.399 | -642.39 | 1 | 0.4762342 | -0.8227252 | 1 | 0.569693 | 0.13524 | 0.12075 | -0.002957845
8.1 | 0.397 | 3.2157 | 0.0168 | 0.015 | 1620 | -0.397 | -643.14 | 1 | 0.4824261 | -0.8247252 | 1 | 0.5699827 | 0.13608 | 0.1215 | -0.002837568
8.15 | 0.395 | 3.21925 | 0.0168 | 0.015 | 1630 | -0.395 | -643.85 | 1 | 0.48858 | -0.8267252 | 1 | 0.5702707 | 0.13692 | 0.12225 | -0.002715507
8.2 | 0.393 | 3.2226 | 0.0168 | 0.015 | 1640 | -0.393 | -644.52 | 1 | 0.4946962 | -0.8287252 | 1 | 0.5705568 | 0.13776 | 0.123 | -0.002591685
8.25 | 0.39 | 3.2175 | 0.0168 | 0.015 | 1650 | -0.39 | -643.5 | 1 | 0.5007753 | -0.8317252 | 1 | 0.5708413 | 0.1386 | 0.12375 | -0.001466124
8.3 | 0.388 | 3.2204 | 0.0168 | 0.015 | 1660 | -0.388 | -644.08 | 1 | 0.5068176 | -0.8337252 | 1 | 0.571124 | 0.13944 | 0.1245 | -0.001338844
8.35 | 0.386 | 3.2231 | 0.0168 | 0.015 | 1670 | -0.386 | -644.62 | 1 | 0.5128236 | -0.8357252 | 1 | 0.571405 | 0.14028 | 0.12525 | -0.001209866
8.4 | 0.384 | 3.2256 | 0.0168 | 0.015 | 1680 | -0.384 | -645.12 | 1 | 0.5187938 | -0.8377252 | 1 | 0.5716844 | 0.14112 | 0.126 | -0.00107921
8.45 | 0.382 | 3.2279 | 0.0168 | 0.015 | 1690 | -0.382 | -645.58 | 1 | 0.5247285 | -0.8397252 | 1 | 0.571962 | 0.14196 | 0.12675 | -0.0009468961
8.5 | 0.38 | 3.23 | 0.0168 | 0.015 | 1700 | -0.38 | -646 | 1 | 0.5306283 | -0.8417252 | 1 | 0.5722381 | 0.1428 | 0.1275 | -0.0008129441
8.55 | 0.378 | 3.2319 | 0.0168 | 0.015 | 1710 | -0.378 | -646.38 | 1 | 0.5364934 | -0.8437252 | 1 | 0.5725125 | 0.14364 | 0.12825 | -0.000677373
8.6 | 0.375 | 3.225 | 0.0168 | 0.015 | 1720 | -0.375 | -645 | 1 | 0.5423243 | -0.8467252 | 1 | 0.5727854 | 0.14448 | 0.129 | 0.0004597982
8.65 | 0.373 | 3.22645 | 0.0168 | 0.015 | 1730 | -0.373 | -645.29 | 1 | 0.5481214 | -0.8487252 | 1 | 0.5730566 | 0.14532 | 0.12975 | 0.0005985511
8.7 | 0.371 | 3.2277 | 0.0168 | 0.015 | 1740 | -0.371 | -645.54 | 1 | 0.5538851 | -0.8507252 | 1 | 0.5733263 | 0.14616 | 0.1305 | 0.0007388673
8.75 | 0.369 | 3.22875 | 0.0168 | 0.015 | 1750 | -0.369 | -645.75 | 1 | 0.5596158 | -0.8527252 | 1 | 0.5735944 | 0.147 | 0.13125 | 0.0008807291
8.8 | 0.367 | 3.2296 | 0.0168 | 0.015 | 1760 | -0.367 | -645.92 | 1 | 0.5653138 | -0.8547252 | 1 | 0.573861 | 0.14784 | 0.132 | 0.001024119
8.85 | 0.365 | 3.23025 | 0.0168 | 0.015 | 1770 | -0.365 | -646.05 | 1 | 0.5709795 | -0.8567252 | 1 | 0.5741261 | 0.14868 | 0.13275 | 0.001169019
8.9 | 0.362 | 3.2218 | 0.0168 | 0.015 | 1780 | -0.362 | -644.36 | 1 | 0.5766134 | -0.8597252 | 1 | 0.5743897 | 0.14952 | 0.1335 | 0.002315412
8.95 | 0.361 | 3.23095 | 0.0168 | 0.015 | 1790 | -0.361 | -646.19 | 1 | 0.5822156 | -0.8607252 | 1 | 0.5746519 | 0.15036 | 0.13425 | 0.001463283
9 | 0.358 | 3.222 | 0.0168 | 0.015 | 1800 | -0.358 | -644.4 | 1 | 0.5877867 | -0.8637252 | 1 | 0.5749125 | 0.1512 | 0.135 | 0.002612614
9.05 | 0.356 | 3.2218 | 0.0168 | 0.015 | 1810 | -0.356 | -644.36 | 1 | 0.5933268 | -0.8657252 | 1 | 0.5751718 | 0.15204 | 0.13575 | 0.002763389
9.1 | 0.354 | 3.2214 | 0.0168 | 0.015 | 1820 | -0.354 | -644.28 | 1 | 0.5988365 | -0.8677252 | 1 | 0.5754296 | 0.15288 | 0.1365 | 0.002915592
9.15 | 0.352 | 3.2208 | 0.0168 | 0.015 | 1830 | -0.352 | -644.16 | 1 | 0.604316 | -0.8697252 | 1 | 0.5756859 | 0.15372 | 0.13725 | 0.003069208
9.2 | 0.35 | 3.22 | 0.0168 | 0.015 | 1840 | -0.35 | -644 | 1 | 0.6097656 | -0.8717252 | 1 | 0.5759409 | 0.15456 | 0.138 | 0.003224221
9.3 | 0.348 | 3.2364 | 0.0168 | 0.015 | 1860 | -0.348 | -647.28 | 1 | 0.6205765 | -0.8737252 | 1 | 0.5764468 | 0.15624 | 0.1395 | 0.001538378
9.35 | 0.346 | 3.2351 | 0.0168 | 0.015 | 1870 | -0.346 | -647.02 | 1 | 0.6259384 | -0.8757252 | 1 | 0.5766977 | 0.15708 | 0.14025 | 0.001697493
9.4 | 0.343 | 3.2242 | 0.0168 | 0.015 | 1880 | -0.343 | -644.84 | 1 | 0.6312718 | -0.8787252 | 1 | 0.5769472 | 0.15792 | 0.141 | 0.002857945
9.45 | 0.341 | 3.22245 | 0.0168 | 0.015 | 1890 | -0.341 | -644.49 | 1 | 0.6365768 | -0.8807252 | 1 | 0.5771954 | 0.15876 | 0.14175 | 0.003019722
9.5 | 0.339 | 3.2205 | 0.0168 | 0.015 | 1900 | -0.339 | -644.1 | 1 | 0.6418539 | -0.8827252 | 1 | 0.5774423 | 0.1596 | 0.1425 | 0.003182808
9.55 | 0.337 | 3.21835 | 0.0168 | 0.015 | 1910 | -0.337 | -643.67 | 1 | 0.6471032 | -0.8847252 | 1 | 0.577688 | 0.16044 | 0.14325 | 0.003347191
9.6 | 0.335 | 3.216 | 0.0168 | 0.015 | 1920 | -0.335 | -643.2 | 1 | 0.6523252 | -0.8867252 | 1 | 0.5779323 | 0.16128 | 0.144 | 0.003512856
9.65 | 0.333 | 3.21345 | 0.0168 | 0.015 | 1930 | -0.333 | -642.69 | 1 | 0.65752 | -0.8887252 | 1 | 0.5781754 | 0.16212 | 0.14475 | 0.003679791
9.7 | 0.33 | 3.201 | 0.0168 | 0.015 | 1940 | -0.33 | -640.2 | 1 | 0.662688 | -0.8917252 | 1 | 0.5784172 | 0.16296 | 0.1455 | 0.004847982
9.75 | 0.328 | 3.198 | 0.0168 | 0.015 | 1950 | -0.328 | -639.6 | 1 | 0.6678294 | -0.8937252 | 1 | 0.5786577 | 0.1638 | 0.14625 | 0.005017415
9.8 | 0.327 | 3.2046 | 0.0168 | 0.015 | 1960 | -0.327 | -640.92 | 1 | 0.6729445 | -0.8947252 | 1 | 0.5788971 | 0.16464 | 0.147 | 0.00418808
9.85 | 0.324 | 3.1914 | 0.0168 | 0.015 | 1970 | -0.324 | -638.28 | 1 | 0.6780335 | -0.8977252 | 1 | 0.5791352 | 0.16548 | 0.14775 | 0.005359962
9.9 | 0.322 | 3.1878 | 0.0168 | 0.015 | 1980 | -0.322 | -637.56 | 1 | 0.6830968 | -0.8997252 | 1 | 0.5793721 | 0.16632 | 0.1485 | 0.00553305
9.95 | 0.32 | 3.184 | 0.0168 | 0.015 | 1990 | -0.32 | -636.8 | 1 | 0.6881346 | -0.9017252 | 1 | 0.5796078 | 0.16716 | 0.14925 | 0.005707332
10 | 0.317 | 3.17 | 0.0168 | 0.015 | 2000 | -0.317 | -634 | 1 | 0.6931472 | -0.9047252 | 1 | 0.5798424 | 0.168 | 0.15 | 0.006882795
10 | 0.315 | 3.15 | 0.0168 | 0.015 | 2000 | -0.315 | -630 | 1 | 0.6931472 | -0.9067252 | 1 | 0.5798424 | 0.168 | 0.15 | 0.008882795
10.1 | 0.313 | 3.1613 | 0.0168 | 0.015 | 2020 | -0.313 | -632.26 | 1 | 0.7030975 | -0.9087252 | 1 | 0.5803079 | 0.16968 | 0.1515 | 0.007237219
10.2 | 0.311 | 3.1722 | 0.0168 | 0.015 | 2040 | -0.311 | -634.44 | 1 | 0.7129498 | -0.9107252 | 1 | 0.5807689 | 0.17136 | 0.153 | 0.00559623
10.2 | 0.309 | 3.1518 | 0.0168 | 0.015 | 2040 | -0.309 | -630.36 | 1 | 0.7129498 | -0.9127252 | 1 | 0.5807689 | 0.17136 | 0.153 | 0.00759623
10.3 | 0.306 | 3.1518 | 0.0168 | 0.015 | 2060 | -0.306 | -630.36 | 1 | 0.722706 | -0.9157252 | 1 | 0.5812254 | 0.17304 | 0.1545 | 0.006959739
10.3 | 0.304 | 3.1312 | 0.0168 | 0.015 | 2060 | -0.304 | -626.24 | 1 | 0.722706 | -0.9177252 | 1 | 0.5812254 | 0.17304 | 0.1545 | 0.008959739
10.4 | 0.301 | 3.1304 | 0.0168 | 0.015 | 2080 | -0.301 | -626.08 | 1 | 0.7323679 | -0.9207252 | 1 | 0.5816775 | 0.17472 | 0.156 | 0.008327658
10.4 | 0.299 | 3.1096 | 0.0168 | 0.015 | 2080 | -0.299 | -621.92 | 1 | 0.7323679 | -0.9227252 | 1 | 0.5816775 | 0.17472 | 0.156 | 0.01032766
10.5 | 0.297 | 3.1185 | 0.0168 | 0.015 | 2100 | -0.297 | -623.7 | 1 | 0.7419373 | -0.9247252 | 1 | 0.5821252 | 0.1764 | 0.1575 | 0.008699903
10.5 | 0.295 | 3.0975 | 0.0168 | 0.015 | 2100 | -0.295 | -619.5 | 1 | 0.7419373 | -0.9267252 | 1 | 0.5821252 | 0.1764 | 0.1575 | 0.0106999
10.6 | 0.293 | 3.1058 | 0.0168 | 0.015 | 2120 | -0.293 | -621.16 | 1 | 0.7514161 | -0.9287252 | 1 | 0.5825688 | 0.17808 | 0.159 | 0.009076393
10.6 | 0.291 | 3.0846 | 0.0168 | 0.015 | 2120 | -0.291 | -616.92 | 1 | 0.7514161 | -0.9307252 | 1 | 0.5825688 | 0.17808 | 0.159 | 0.01107639
10.7 | 0.288 | 3.0816 | 0.0168 | 0.015 | 2140 | -0.288 | -616.32 | 1 | 0.7608058 | -0.9337252 | 1 | 0.5830081 | 0.17976 | 0.1605 | 0.01045705
10.7 | 0.286 | 3.0602 | 0.0168 | 0.015 | 2140 | -0.286 | -612.04 | 1 | 0.7608058 | -0.9357252 | 1 | 0.5830081 | 0.17976 | 0.1605 | 0.01245705
10.8 | 0.284 | 3.0672 | 0.0168 | 0.015 | 2160 | -0.284 | -613.44 | 1 | 0.7701082 | -0.9377252 | 1 | 0.5834434 | 0.18144 | 0.162 | 0.01084179
10.8 | 0.282 | 3.0456 | 0.0168 | 0.015 | 2160 | -0.282 | -609.12 | 1 | 0.7701082 | -0.9397252 | 1 | 0.5834434 | 0.18144 | 0.162 | 0.01284179
10.9 | 0.279 | 3.0411 | 0.0168 | 0.015 | 2180 | -0.279 | -608.22 | 1 | 0.7793249 | -0.9427252 | 1 | 0.5838746 | 0.18312 | 0.1635 | 0.01223054
10.9 | 0.277 | 3.0193 | 0.0168 | 0.015 | 2180 | -0.277 | -603.86 | 1 | 0.7793249 | -0.9447252 | 1 | 0.5838746 | 0.18312 | 0.1635 | 0.01423054
11 | 0.275 | 3.025 | 0.0168 | 0.015 | 2200 | -0.275 | -605 | 1 | 0.7884574 | -0.9467252 | 1 | 0.5843019 | 0.1848 | 0.165 | 0.01262323
11 | 0.272 | 2.992 | 0.0168 | 0.015 | 2200 | -0.272 | -598.4 | 1 | 0.7884574 | -0.9497252 | 1 | 0.5843019 | 0.1848 | 0.165 | 0.01562323
11.1 | 0.27 | 2.997 | 0.0168 | 0.015 | 2220 | -0.27 | -599.4 | 1 | 0.7975072 | -0.9517252 | 1 | 0.5847254 | 0.18648 | 0.1665 | 0.01401979
11.1 | 0.268 | 2.9748 | 0.0168 | 0.015 | 2220 | -0.268 | -594.96 | 1 | 0.7975072 | -0.9537252 | 1 | 0.5847254 | 0.18648 | 0.1665 | 0.01601979
11.2 | 0.265 | 2.968 | 0.0168 | 0.015 | 2240 | -0.265 | -593.6 | 1 | 0.8064759 | -0.9567252 | 1 | 0.585145 | 0.18816 | 0.168 | 0.01542015
11.2 | 0.263 | 2.9456 | 0.0168 | 0.015 | 2240 | -0.263 | -589.12 | 1 | 0.8064759 | -0.9587252 | 1 | 0.585145 | 0.18816 | 0.168 | 0.01742015
11.3 | 0.261 | 2.9493 | 0.0168 | 0.015 | 2260 | -0.261 | -589.86 | 1 | 0.8153648 | -0.9607252 | 1 | 0.5855609 | 0.18984 | 0.1695 | 0.01582423
11.4 | 0.259 | 2.9526 | 0.0168 | 0.015 | 2280 | -0.259 | -590.52 | 1 | 0.8241754 | -0.9627252 | 1 | 0.5859732 | 0.19152 | 0.171 | 0.01423198
11.4 | 0.256 | 2.9184 | 0.0168 | 0.015 | 2280 | -0.256 | -583.68 | 1 | 0.8241754 | -0.9657252 | 1 | 0.5859732 | 0.19152 | 0.171 | 0.01723198
11.5 | 0.254 | 2.921 | 0.0168 | 0.015 | 2300 | -0.254 | -584.2 | 1 | 0.8329091 | -0.9677252 | 1 | 0.5863818 | 0.1932 | 0.1725 | 0.01564333
11.5 | 0.252 | 2.898 | 0.0168 | 0.015 | 2300 | -0.252 | -579.6 | 1 | 0.8329091 | -0.9697252 | 1 | 0.5863818 | 0.1932 | 0.1725 | 0.01764333
11.5 | 0.252 | 2.898 | 0.0168 | 0.015 | 2300 | -0.252 | -579.6 | 1 | 0.8329091 | -0.9697252 | 1 | 0.5863818 | 0.1932 | 0.1725 | 0.01764333 | 0.9520818
|  | 0 | 0.0168 | 0.0171 | 0 | 0 | 0 | 1 | #NUM! | -1.221725 | 1 | #NUM! | 0 | 0 | #NUM!
|  | 0 | 0.0168 | 0.0171 | 0 | 0 | 0 | 1 | #NUM! | -1.221725 | 1 | #NUM! | 0 | 0 | #NUM!
|  | 0 | 0.0168 | 0.0171 | 0 | 0 | 0 | 1 | #NUM! | -1.221725 | 1 | #NUM! | 0 | 0 | #NUM!
|  | 0 | 0.0168 | 0.0171 | 0 | 0 | 0 | 1 | #NUM! | -1.221725 | 1 | #NUM! | 0 | 0 | #NUM!
|  | 0 | 0.0168 | 0.0171 | 0 | 0 | 0 | 1 | #NUM! | -1.221725 | 1 | #NUM! | 0 | 0 | #NUM!
|  | 0 | 0.0168 | 0.0171 | 0 | 0 | 0 | 1 | #NUM! | -1.221725 | 1 | #NUM! | 0 | 0 | #NUM!
|  | 0 | 0.0168 | 0.0171 | 0 | 0 | 0 | 1 | #NUM! | -1.221725 | 1 | #NUM! | 0 | 0 | #NUM!
|  | 0 | 0.0168 | 0.0171 | 0 | 0 | 0 | 1 | #NUM! | -1.221725 | 1 | #NUM! | 0 | 0 | #NUM!
|  | 0 | 0.0168 | 0.0171 | 0 | 0 | 0 | 1 | #NUM! | -1.221725 | 1 | #NUM! | 0 | 0 | #NUM!
|  | 0 | 0.0168 | 0.0171 | 0 | 0 | 0 | 1 | #NUM! | -1.221725 | 1 | #NUM! | 0 | 0 | #NUM!
|  | 0 | 0.0168 | 0.0171 | 0 | 0 | 0 | 1 | #NUM! | -1.221725 | 1 | #NUM! | 0 | 0 | #NUM!
|  | 0 | 0.0168 | 0.0171 | 0 | 0 | 0 | 1 | #NUM! | -1.221725 | 1 | #NUM! | 0 | 0 | #NUM!
|  | 0 | 0.0168 | 0.0171 | 0 | 0 | 0 | 1 | #NUM! | -1.221725 | 1 | #NUM! | 0 | 0 | #NUM!
|  | 0 | 0.0168 | 0.0171 | 0 | 0 | 0 | 1 | #NUM! | -1.221725 | 1 | #NUM! | 0 | 0 | #NUM!
|  | 0 | 0.0168 | 0.0171 | 0 | 0 | 0 | 1 | #NUM! | -1.221725 | 1 | #NUM! | 0 | 0 | #NUM!
|  | 0 | 0.0168 | 0.0171 | 0 | 0 | 0 | 1 | #NUM! | -1.221725 | 1 | #NUM! | 0 | 0 | #NUM!
|  | 0 | 0.0168 | 0.0171 | 0 | 0 | 0 | 1 | #NUM! | -1.221725 | 1 | #NUM! | 0 | 0 | #NUM!
|  | 0 | 0.0168 | 0.0171 | 0 | 0 | 0 | 1 | #NUM! | -1.221725 | 1 | #NUM! | 0 | 0 | #NUM!
|  | 0 | 0.0168 | 0.0171 | 0 | 0 | 0 | 1 | #NUM! | -1.221725 | 1 | #NUM! | 0 | 0 | #NUM!
|  | 0 | 0.0168 | 0.0171 | 0 | 0 | 0 | 1 | #NUM! | -1.221725 | 1 | #NUM! | 0 | 0 | #NUM!
|  | 0 | 0.0168 | 0.0171 | 0 | 0 | 0 | 1 | #NUM! | -1.221725 | 1 | #NUM! | 0 | 0 | #NUM!
|  | 0 | 0.0168 | 0.0171 | 0 | 0 | 0 | 1 | #NUM! | -1.221725 | 1 | #NUM! | 0 | 0 | #NUM!
|  | 0 | 0.0168 | 0.0171 | 0 | 0 | 0 | 1 | #NUM! | -1.221725 | 1 | #NUM! | 0 | 0 | #NUM!
|  | 0 | 0.0168 | 0.0171 | 0 | 0 | 0 | 1 | #NUM! | -1.221725 | 1 | #NUM! | 0 | 0 | #NUM!
|  | 0 | 0.0168 | 0.0171 | 0 | 0 | 0 | 1 | #NUM! | -1.221725 | 1 | #NUM! | 0 | 0 | #NUM!
|  | 0 | 0.0168 | 0.0171 | 0 | 0 | 0 | 1 | #NUM! | -1.221725 | 1 | #NUM! | 0 | 0 | #NUM!
|  | 0 | 0.0168 | 0.0171 | 0 | 0 | 0 | 1 | #NUM! | -1.221725 | 1 | #NUM! | 0 | 0 | #NUM!
|  | 0 | 0.0168 | 0.0171 | 0 | 0 | 0 | 1 | #NUM! | -1.221725 | 1 | #NUM! | 0 | 0 | #NUM!
|  | 0 | 0.0168 | 0.0171 | 0 | 0 | 0 | 1 | #NUM! | -1.221725 | 1 | #NUM! | 0 | 0 | #NUM!
|  | 0 | 0.0168 | 0.0171 | 0 | 0 | 0 | 1 | #NUM! | -1.221725 | 1 | #NUM! | 0 | 0 | #NUM!
|  | 0 | 0.0168 | 0.0171 | 0 | 0 | 0 | 1 | #NUM! | -1.221725 | 1 | #NUM! | 0 | 0 | #NUM!
|  | 0 | 0.0168 | 0.0171 | 0 | 0 | 0 | 1 | #NUM! | -1.221725 | 1 | #NUM! | 0 | 0 | #NUM!
|  | 0 | 0.0168 | 0.0171 | 0 | 0 | 0 | 1 | #NUM! | -1.221725 | 1 | #NUM! | 0 | 0 | #NUM!
|  | 0 | 0.0168 | 0.0171 | 0 | 0 | 0 | 1 | #NUM! | -1.221725 | 1 | #NUM! | 0 | 0 | #NUM!
|  | 0 | 0.0168 | 0.0171 | 0 | 0 | 0 | 1 | #NUM! | -1.221725 | 1 | #NUM! | 0 | 0 | #NUM!
|  | 0 | 0.0168 | 0.0171 | 0 | 0 | 0 | 1 | #NUM! | -1.221725 | 1 | #NUM! | 0 | 0 | #NUM!
|  | 0 | 0.0168 | 0.0171 | 0 | 0 | 0 | 1 | #NUM! | -1.221725 | 1 | #NUM! | 0 | 0 | #NUM!
|  | 0 | 0.0168 | 0.0171 | 0 | 0 | 0 | 1 | #NUM! | -1.221725 | 1 | #NUM! | 0 | 0 | #NUM!
|  | 0 | 0.0168 | 0.0171 | 0 | 0 | 0 | 1 | #NUM! | -1.221725 | 1 | #NUM! | 0 | 0 | #NUM!
|  | 0 | 0.0168 | 0.0171 | 0 | 0 | 0 | 1 | #NUM! | -1.221725 | 1 | #NUM! | 0 | 0 | #NUM!
|  | 0 | 0.0168 | 0.0171 | 0 | 0 | 0 | 1 | #NUM! | -1.221725 | 1 | #NUM! | 0 | 0 | #NUM!
|  | 0 | 0.0168 | 0.0171 | 0 | 0 | 0 | 1 | #NUM! | -1.221725 | 1 | #NUM! | 0 | 0 | #NUM!
|  | 0 | 0.0168 | 0.0171 | 0 | 0 | 0 | 1 | #NUM! | -1.221725 | 1 | #NUM! | 0 | 0 | #NUM!
|  | 0 | 0.0168 | 0.0171 | 0 | 0 | 0 | 1 | #NUM! | -1.221725 | 1 | #NUM! | 0 | 0 | #NUM!
|  | 0 | 0.0168 | 0.0171 | 0 | 0 | 0 | 1 | #NUM! | -1.221725 | 1 | #NUM! | 0 | 0 | #NUM!
|  | 0 | 0.0168 | 0.0171 | 0 | 0 | 0 | 1 | #NUM! | -1.221725 | 1 | #NUM! | 0 | 0 | #NUM!
|  | 0 | 0.0168 | 0.0171 | 0 | 0 | 0 | 1 | #NUM! | -1.221725 | 1 | #NUM! | 0 | 0 | #NUM!
|  | 0 | 0.0168 | 0.0171 | 0 | 0 | 0 | 1 | #NUM! | -1.221725 | 1 | #NUM! | 0 | 0 | #NUM!
|  | 0 | 0.0168 | 0.0171 | 0 | 0 | 0 | 1 | #NUM! | -1.221725 | 1 | #NUM! | 0 | 0 | #NUM!
|  | 0 | 0.0168 | 0.0171 | 0 | 0 | 0 | 1 | #NUM! | -1.221725 | 1 | #NUM! | 0 | 0 | #NUM!
|  | 0 | 0.0168 | 0.0171 | 0 | 0 | 0 | 1 | #NUM! | -1.221725 | 1 | #NUM! | 0 | 0 | #NUM!
|  | 0 | 0.0168 | 0.0171 | 0 | 0 | 0 | 1 | #NUM! | -1.221725 | 1 | #NUM! | 0 | 0 | #NUM!
|  | 0 | 0.0168 | 0.0171 | 0 | 0 | 0 | 1 | #NUM! | -1.221725 | 1 | #NUM! | 0 | 0 | #NUM!
|  | 0 | 0.0168 | 0.0171 | 0 | 0 | 0 | 1 | #NUM! | -1.221725 | 1 | #NUM! | 0 | 0 | #NUM!
|  | 0 | 0.0168 | 0.0171 | 0 | 0 | 0 | 1 | #NUM! | -1.221725 | 1 | #NUM! | 0 | 0 | #NUM!
|  | 0 | 0.0168 | 0.0171 | 0 | 0 | 0 | 1 | #NUM! | -1.221725 | 1 | #NUM! | 0 | 0 | #NUM!
|  | 0 | 0.0168 | 0.0171 | 0 | 0 | 0 | 1 | #NUM! | -1.221725 | 1 | #NUM! | 0 | 0 | #NUM!
|  | 0 | 0.0168 | 0.0171 | 0 | 0 | 0 | 1 | #NUM! | -1.221725 | 1 | #NUM! | 0 | 0 | #NUM!
|  | 0 | 0.0168 | 0.0171 | 0 | 0 | 0 | 1 | #NUM! | -1.221725 | 1 | #NUM! | 0 | 0 | #NUM!
|  | 0 | 0.0168 | 0.0171 | 0 | 0 | 0 | 1 | #NUM! | -1.221725 | 1 | #NUM! | 0 | 0 | #NUM!
|  | 0 | 0.0168 | 0.0171 | 0 | 0 | 0 | 1 | #NUM! | -1.221725 | 1 | #NUM! | 0 | 0 | #NUM!
|  | 0 | 0.0168 | 0.0171 | 0 | 0 | 0 | 1 | #NUM! | -1.221725 | 1 | #NUM! | 0 | 0 | #NUM!
|  | 0 | 0.0168 | 0.0171 | 0 | 0 | 0 | 1 | #NUM! | -1.221725 | 1 | #NUM! | 0 | 0 | #NUM!
|  | 0 | 0.0168 | 0.0171 | 0 | 0 | 0 | 1 | #NUM! | -1.221725 | 1 | #NUM! | 0 | 0 | #NUM!
|  | 0 | 0.0168 | 0.0171 | 0 | 0 | 0 | 1 | #NUM! | -1.221725 | 1 | #NUM! | 0 | 0 | #NUM!
|  | 0 | 0.0168 | 0.0171 | 0 | 0 | 0 | 1 | #NUM! | -1.221725 | 1 | #NUM! | 0 | 0 | #NUM!
|  | 0 | 0.0168 | 0.0171 | 0 | 0 | 0 | 1 | #NUM! | -1.221725 | 1 | #NUM! | 0 | 0 | #NUM!
|  | 0 | 0.0168 | 0.0171 | 0 | 0 | 0 | 1 | #NUM! | -1.221725 | 1 | #NUM! | 0 | 0 | #NUM!
|  | 0 | 0.0168 | 0.0171 | 0 | 0 | 0 | 1 | #NUM! | -1.221725 | 1 | #NUM! | 0 | 0 | #NUM!
|  | 0 | 0.0168 | 0.0171 | 0 | 0 | 0 | 1 | #NUM! | -1.221725 | 1 | #NUM! | 0 | 0 | #NUM!
|  | 0 | 0.0168 | 0.0171 | 0 | 0 | 0 | 1 | #NUM! | -1.221725 | 1 | #NUM! | 0 | 0 | #NUM!
|  | 0 | 0.0168 | 0.0171 | 0 | 0 | 0 | 1 | #NUM! | -1.221725 | 1 | #NUM! | 0 | 0 | #NUM!
|  | 0 | 0.0168 | 0.0171 | 0 | 0 | 0 | 1 | #NUM! | -1.221725 | 1 | #NUM! | 0 | 0 | #NUM!
|  | 0 | 0.0168 | 0.0171 | 0 | 0 | 0 | 1 | #NUM! | -1.221725 | 1 | #NUM! | 0 | 0 | #NUM!
|  | 0 | 0.0168 | 0.0171 | 0 | 0 | 0 | 1 | #NUM! | -1.221725 | 1 | #NUM! | 0 | 0 | #NUM!
|  | 0 | 0.0168 | 0.0171 | 0 | 0 | 0 | 1 | #NUM! | -1.221725 | 1 | #NUM! | 0 | 0 | #NUM!
|  | 0 | 0.0168 | 0.0171 | 0 | 0 | 0 | 1 | #NUM! | -1.221725 | 1 | #NUM! | 0 | 0 | #NUM!
|  | 0 | 0.0168 | 0.0171 | 0 | 0 | 0 | 1 | #NUM! | -1.221725 | 1 | #NUM! | 0 | 0 | #NUM!

## Sheet2
I | I | V | AUX |  |  | 1.221725
0.0661 | 13.22 | 0.846 | 0.02188474 | 13.22 | 0.01738474 | 0.8474466 | 0.8621541 | -0.3595711
0.117 | 23.4 | 0.837 | 0.02004206 | 23.4 | 0.01554206 | 0.8393449 | 0.8523536 | -0.3693715
0.168 | 33.6 | 0.828 | 0.02024357 | 33.6 | 0.01574357 | 0.8314009 | 0.8444366 | -0.3772886
0.22 | 44 | 0.818 | 0.01856775 | 44 | 0.01406775 | 0.8220849 | 0.8335923 | -0.3881328
0.273 | 54.6 | 0.811 | 0.02292344 | 54.6 | 0.01842344 | 0.8172581 | 0.8321995 | -0.3895256
0.324 | 64.8 | 0.803 | 0.02005913 | 64.8 | 0.01555913 | 0.8094992 | 0.8219931 | -0.399732
0.375 | 75 | 0.797 | 0.02002382 | 75 | 0.01552382 | 0.8045089 | 0.8168814 | -0.4048437
0.426 | 85.2 | 0.791 | 0.02062098 | 85.2 | 0.01612098 | 0.7997845 | 0.8125362 | -0.4091889
0.479 | 95.8 | 0.785 | 0.02150164 | 95.8 | 0.01700164 | 0.7952993 | 0.8086456 | -0.4130796
0.533 | 106.6 | 0.779 | 0.02074512 | 106.6 | 0.01624512 | 0.7900571 | 0.8027121 | -0.4190131
0.588 | 117.6 | 0.774 | 0.02223156 | 117.6 | 0.01773156 | 0.7870722 | 0.8007964 | -0.4209288
0.639 | 127.8 | 0.768 | 0.02061886 | 127.8 | 0.01611886 | 0.7811754 | 0.7935547 | -0.4281704
0.689 | 137.8 | 0.764 | 0.02157804 | 137.8 | 0.01707804 | 0.7788673 | 0.7919149 | -0.4298103
0.743 | 148.6 | 0.759 | 0.02084491 | 148.6 | 0.01634491 | 0.7744878 | 0.7868936 | -0.4348316
0.794 | 158.8 | 0.754 | 0.02178681 | 158.8 | 0.01728681 | 0.7712987 | 0.784333 | -0.4373922
0.847 | 169.4 | 0.75 | 0.02149804 | 169.4 | 0.01699804 | 0.7682088 | 0.7809574 | -0.4407678
0.899 | 179.8 | 0.746 | 0.02160312 | 179.8 | 0.01710312 | 0.7654212 | 0.7781801 | -0.443545
0.951 | 190.2 | 0.742 | 0.02212035 | 190.2 | 0.01762035 | 0.7630365 | 0.7761108 | -0.4456144
1 | 200 | 0.737 | 0.02196707 | 200 | 0.01746707 | 0.7589671 | 0.7718403 | -0.4498849
1.06 | 212 | 0.733 | 0.02210068 | 212 | 0.01760068 | 0.7564267 | 0.769328 | -0.4523971
1.11 | 222 | 0.729 | 0.0212447 | 222 | 0.0167447 | 0.7525816 | 0.7647885 | -0.4569367
1.16 | 232 | 0.726 | 0.02223465 | 232 | 0.01773465 | 0.7517922 | 0.7646676 | -0.4570576
1.21 | 242 | 0.722 | 0.02199914 | 242 | 0.01749914 | 0.748619 | 0.7612533 | -0.4604718
1.27 | 254 | 0.718 | 0.02260286 | 254 | 0.01810286 | 0.7467056 | 0.7597035 | -0.4620217
1.32 | 264 | 0.714 | 0.02136674 | 264 | 0.01686674 | 0.7422041 | 0.754247 | -0.4674782
1.37 | 274 | 0.711 | 0.02244501 | 274 | 0.01794501 | 0.7417497 | 0.7545086 | -0.4672166
1.42 | 284 | 0.707 | 0.0206898 | 284 | 0.0161898 | 0.7363795 | 0.7478257 | -0.4738994
1.47 | 294 | 0.704 | 0.02188486 | 294 | 0.01738486 | 0.7361707 | 0.7484097 | -0.4733155
1.52 | 304 | 0.701 | 0.02142327 | 304 | 0.01692327 | 0.7335634 | 0.7454266 | -0.4762986
1.57 | 314 | 0.697 | 0.0220603 | 314 | 0.0175603 | 0.7316347 | 0.7438742 | -0.4778509
1.62 | 324 | 0.694 | 0.02066032 | 324 | 0.01616032 | 0.7274697 | 0.738685 | -0.4830402
1.68 | 336 | 0.691 | 0.02202637 | 336 | 0.01752637 | 0.7280043 | 0.740115 | -0.4816101
1.73 | 346 | 0.687 | 0.02086247 | 346 | 0.01636247 | 0.7230921 | 0.7343331 | -0.4873921
1.78 | 356 | 0.684 | 0.02169629 | 356 | 0.01719629 | 0.7226194 | 0.7343817 | -0.4873435
1.83 | 366 | 0.681 | 0.02072627 | 366 | 0.01622627 | 0.7189291 | 0.7299792 | -0.491746
1.88 | 376 | 0.678 | 0.02208459 | 376 | 0.01758459 | 0.719519 | 0.7314414 | -0.4902838
1.93 | 386 | 0.675 | 0.02080467 | 386 | 0.01630467 | 0.715153 | 0.7261587 | -0.4955665
1.98 | 396 | 0.672 | 0.02198246 | 396 | 0.01748246 | 0.7155253 | 0.7272735 | -0.4944517
2.04 | 408 | 0.669 | 0.02076213 | 408 | 0.01626213 | 0.7113548 | 0.7222341 | -0.499491
2.09 | 418 | 0.666 | 0.02174874 | 418 | 0.01724874 | 0.7114549 | 0.7229425 | -0.4987826
2.14 | 428 | 0.663 | 0.0207989 | 428 | 0.0162989 | 0.7075096 | 0.7183158 | -0.5034093
2.19 | 438 | 0.66 | 0.02128464 | 438 | 0.01678464 | 0.7066134 | 0.7176912 | -0.5040339
2.25 | 450 | 0.657 | 0.02105837 | 450 | 0.01655837 | 0.7043813 | 0.7152602 | -0.506465
2.3 | 460 | 0.654 | 0.02128435 | 460 | 0.01678435 | 0.702954 | 0.713931 | -0.5077942
2.35 | 470 | 0.651 | 0.02171559 | 470 | 0.01721559 | 0.7020316 | 0.713239 | -0.5084862
2.4 | 480 | 0.648 | 0.02162325 | 480 | 0.01712325 | 0.6998958 | 0.7109917 | -0.5107335
2.45 | 490 | 0.646 | 0.02090091 | 490 | 0.01640091 | 0.6972072 | 0.7078022 | -0.5139229
2.5 | 500 | 0.643 | 0.02139897 | 500 | 0.01689897 | 0.6964974 | 0.7073634 | -0.5143617
2.56 | 512 | 0.64 | 0.02111426 | 512 | 0.01661426 | 0.6940525 | 0.7046856 | -0.5170395
2.61 | 522 | 0.637 | 0.02089146 | 522 | 0.01639146 | 0.6915267 | 0.7019681 | -0.5197571
2.66 | 532 | 0.634 | 0.02088642 | 532 | 0.01638642 | 0.6895579 | 0.6999469 | -0.5217783
2.71 | 542 | 0.631 | 0.02163969 | 542 | 0.01713969 | 0.6896435 | 0.7004587 | -0.5212665
2.76 | 552 | 0.629 | 0.02085368 | 552 | 0.01635368 | 0.6865562 | 0.6968426 | -0.5248825
2.81 | 562 | 0.626 | 0.02042404 | 562 | 0.01592404 | 0.6833915 | 0.69336 | -0.5283652
2.87 | 574 | 0.623 | 0.02127383 | 574 | 0.01677383 | 0.6840559 | 0.694506 | -0.5272192
2.92 | 584 | 0.621 | 0.02156965 | 584 | 0.01706965 | 0.6839834 | 0.6945836 | -0.5271415
2.97 | 594 | 0.618 | 0.02069188 | 594 | 0.01619188 | 0.6794549 | 0.6894615 | -0.5322637
3.02 | 604 | 0.615 | 0.02107076 | 604 | 0.01657076 | 0.6786337 | 0.6888247 | -0.5329004
3.07 | 614 | 0.613 | 0.02087909 | 614 | 0.01637909 | 0.6770988 | 0.6871392 | -0.534586
3.13 | 626 | 0.61 | 0.02139942 | 626 | 0.01689942 | 0.6769802 | 0.6872888 | -0.5344363
3.18 | 636 | 0.608 | 0.02168706 | 636 | 0.01718706 | 0.6769648 | 0.6874146 | -0.5343106
3.23 | 646 | 0.605 | 0.02088872 | 646 | 0.01638872 | 0.6724706 | 0.6823857 | -0.5393394
3.28 | 656 | 0.603 | 0.02038131 | 656 | 0.01588131 | 0.6698507 | 0.6794271 | -0.542298
3.33 | 666 | 0.6 | 0.02090148 | 666 | 0.01640148 | 0.6696019 | 0.6794428 | -0.5422823
3.38 | 676 | 0.597 | 0.02089936 | 676 | 0.01639936 | 0.6676398 | 0.6774303 | -0.5442949
3.43 | 686 | 0.595 | 0.02123693 | 686 | 0.01673693 | 0.6678427 | 0.6778012 | -0.543924
3.49 | 698 | 0.592 | 0.02121634 | 698 | 0.01671634 | 0.666045 | 0.6759411 | -0.5457841
3.54 | 708 | 0.59 | 0.02192089 | 708 | 0.01742089 | 0.6675999 | 0.6778783 | -0.5438469
3.59 | 718 | 0.587 | 0.02134181 | 718 | 0.01684181 | 0.6636171 | 0.6735032 | -0.5482219
3.64 | 728 | 0.585 | 0.02118257 | 728 | 0.01668257 | 0.6621046 | 0.6718639 | -0.5498613
3.69 | 738 | 0.582 | 0.02070923 | 738 | 0.01620923 | 0.6584171 | 0.6678508 | -0.5538743
3.74 | 748 | 0.58 | 0.02084983 | 748 | 0.01634983 | 0.6579784 | 0.6674613 | -0.5542639
3.8 | 760 | 0.578 | 0.02178003 | 760 | 0.01728003 | 0.6607641 | 0.670752 | -0.5509732
3.85 | 770 | 0.575 | 0.02163067 | 770 | 0.01713067 | 0.6582781 | 0.6681282 | -0.5535969
3.9 | 780 | 0.573 | 0.02152289 | 780 | 0.01702289 | 0.6569393 | 0.6666934 | -0.5550318
3.95 | 790 | 0.57 | 0.02099637 | 790 | 0.01649637 | 0.6529357 | 0.6623386 | -0.5593866
4 | 800 | 0.568 | 0.02120653 | 800 | 0.01670653 | 0.6528261 | 0.6623154 | -0.5594097
4.05 | 810 | 0.565 | 0.02128704 | 810 | 0.01678704 | 0.6512125 | 0.6606972 | -0.5610279
4.1 | 820 | 0.563 | 0.02156987 | 820 | 0.01706987 | 0.6514365 | 0.6610468 | -0.5606783
4.16 | 832 | 0.561 | 0.02135146 | 832 | 0.01685146 | 0.6498221 | 0.6592758 | -0.5624494
4.21 | 842 | 0.558 | 0.0221993 | 842 | 0.0176993 | 0.651459 | 0.6613352 | -0.5603899
4.26 | 852 | 0.556 | 0.02134931 | 852 | 0.01684931 | 0.646948 | 0.6563163 | -0.5654089
4.31 | 862 | 0.554 | 0.02121298 | 862 | 0.01671298 | 0.6454279 | 0.6546869 | -0.5670382
4.37 | 874 | 0.551 | 0.02233623 | 874 | 0.01783623 | 0.6486093 | 0.6584371 | -0.563288
4.42 | 884 | 0.549 | 0.02095336 | 884 | 0.01645336 | 0.6416138 | 0.6506467 | -0.5710784
4.47 | 894 | 0.546 | 0.02204925 | 894 | 0.01754925 | 0.6445602 | 0.654142 | -0.5675831
4.53 | 906 | 0.544 | 0.02171573 | 906 | 0.01721573 | 0.6423723 | 0.6517376 | -0.5699875
4.58 | 916 | 0.542 | 0.02169617 | 916 | 0.01719617 | 0.6413685 | 0.6506888 | -0.5710363
4.63 | 926 | 0.539 | 0.02190677 | 926 | 0.01740677 | 0.6404283 | 0.6498106 | -0.5719146
4.68 | 936 | 0.537 | 0.02175609 | 936 | 0.01725609 | 0.6388185 | 0.648085 | -0.5736401
4.73 | 946 | 0.534 | 0.02242949 | 946 | 0.01792949 | 0.6400915 | 0.6496658 | -0.5720593
4.79 | 958 | 0.533 | 0.02154141 | 958 | 0.01704141 | 0.6361834 | 0.6452665 | -0.5764587
4.84 | 968 | 0.53 | 0.02252338 | 968 | 0.01802338 | 0.6390132 | 0.6485655 | -0.5731596
4.89 | 978 | 0.528 | 0.02160503 | 978 | 0.01710503 | 0.6336486 | 0.64268 | -0.5790451
4.94 | 988 | 0.526 | 0.02235906 | 988 | 0.01785906 | 0.6364538 | 0.6458476 | -0.5758775
4.99 | 998 | 0.524 | 0.0217084 | 998 | 0.0172084 | 0.6323249 | 0.6413421 | -0.580383
5.05 | 1010 | 0.521 | 0.02225402 | 1010 | 0.01775402 | 0.6333828 | 0.6426327 | -0.5790925
5.1 | 1020 | 0.519 | 0.02203676 | 1020 | 0.01753676 | 0.6313875 | 0.640489 | -0.5812361
5.15 | 1030 | 0.517 | 0.02238717 | 1030 | 0.01788717 | 0.6322939 | 0.6415416 | -0.5801836
5.21 | 1042 | 0.514 | 0.02200328 | 1042 | 0.01750328 | 0.6286371 | 0.6376338 | -0.5840914
5.26 | 1052 | 0.512 | 0.02229078 | 1052 | 0.01779078 | 0.6292495 | 0.6383584 | -0.5833667
5.31 | 1062 | 0.51 | 0.02204913 | 1062 | 0.01754913 | 0.6270809 | 0.6360309 | -0.5856942
5.36 | 1072 | 0.508 | 0.02202762 | 1072 | 0.01752762 | 0.626068 | 0.634972 | -0.5867531
5.41 | 1082 | 0.506 | 0.02176796 | 1082 | 0.01726796 | 0.6237647 | 0.6325023 | -0.5892229
5.48 | 1096 | 0.503 | 0.02218663 | 1096 | 0.01768663 | 0.6245827 | 0.6334791 | -0.5882461
5.53 | 1106 | 0.501 | 0.02234361 | 1106 | 0.01784361 | 0.6245602 | 0.6334998 | -0.5882253
5.58 | 1116 | 0.499 | 0.02194086 | 1116 | 0.01744086 | 0.62143 | 0.630133 | -0.5915922
5.63 | 1126 | 0.496 | 0.02266308 | 1126 | 0.01816308 | 0.6235931 | 0.632602 | -0.5891231
5.69 | 1138 | 0.494 | 0.02264226 | 1138 | 0.01814226 | 0.6228345 | 0.6317967 | -0.5899284
5.74 | 1148 | 0.492 | 0.02145605 | 1148 | 0.01695605 | 0.6151577 | 0.6235001 | -0.5982251
5.79 | 1158 | 0.49 | 0.02272169 | 1158 | 0.01822169 | 0.6215586 | 0.6304872 | -0.5912379
5.84 | 1168 | 0.488 | 0.02283627 | 1168 | 0.01833627 | 0.6213638 | 0.6303119 | -0.5914132
5.9 | 1180 | 0.485 | 0.02256098 | 1180 | 0.01806098 | 0.6181098 | 0.6268693 | -0.5948558
5.95 | 1190 | 0.483 | 0.0228319 | 1190 | 0.0183319 | 0.6188498 | 0.6277041 | -0.594021
6 | 1200 | 0.481 | 0.02224513 | 1200 | 0.01774513 | 0.6144708 | 0.6230062 | -0.598719
6.05 | 1210 | 0.479 | 0.02277129 | 1210 | 0.01827129 | 0.6167663 | 0.6255183 | -0.5962069
6.11 | 1222 | 0.477 | 0.02282169 | 1222 | 0.01832169 | 0.6164405 | 0.62518 | -0.5965452
6.16 | 1232 | 0.474 | 0.02233252 | 1232 | 0.01783252 | 0.6115683 | 0.6200209 | -0.6017042
6.21 | 1242 | 0.473 | 0.02308385 | 1242 | 0.01858385 | 0.6163507 | 0.6251409 | -0.5965843
6.27 | 1254 | 0.47 | 0.02248585 | 1254 | 0.01798585 | 0.6109863 | 0.6194396 | -0.6022855
6.32 | 1264 | 0.468 | 0.02315919 | 1264 | 0.01865919 | 0.6143661 | 0.6230986 | -0.5986266
6.37 | 1274 | 0.466 | 0.02308138 | 1274 | 0.01858138 | 0.6130284 | 0.6216873 | -0.6000378
6.42 | 1284 | 0.464 | 0.02228741 | 1284 | 0.01778741 | 0.6070852 | 0.6153386 | -0.6063866
6.47 | 1294 | 0.462 | 0.02303111 | 1294 | 0.01853111 | 0.6110113 | 0.6195726 | -0.6021525
6.53 | 1306 | 0.46 | 0.02348831 | 1306 | 0.01898831 | 0.6133787 | 0.6221133 | -0.5996118
6.58 | 1316 | 0.458 | 0.02262923 | 1316 | 0.01812923 | 0.6069004 | 0.6152035 | -0.6065216
6.63 | 1326 | 0.455 | 0.02375647 | 1326 | 0.01925647 | 0.6125054 | 0.6212671 | -0.6004581
6.68 | 1336 | 0.453 | 0.0229804 | 1336 | 0.0184804 | 0.6065091 | 0.6148807 | -0.6068444
6.73 | 1346 | 0.451 | 0.02284266 | 1346 | 0.01834266 | 0.6047311 | 0.6130036 | -0.6087215
6.78 | 1356 | 0.449 | 0.02334821 | 1356 | 0.01884821 | 0.6073009 | 0.6157637 | -0.6059614
6.83 | 1366 | 0.447 | 0.02255835 | 1366 | 0.01805835 | 0.6010735 | 0.6091456 | -0.6125795
6.88 | 1376 | 0.445 | 0.0231224 | 1376 | 0.0186224 | 0.6040821 | 0.6123691 | -0.6093561
6.94 | 1388 | 0.443 | 0.02291267 | 1388 | 0.01841267 | 0.6020139 | 0.6101707 | -0.6115544
6.99 | 1398 | 0.441 | 0.02317603 | 1398 | 0.01867603 | 0.6030005 | 0.6112366 | -0.6104885
7.04 | 1408 | 0.439 | 0.02292532 | 1408 | 0.01842532 | 0.6003943 | 0.608483 | -0.6132422
7.09 | 1418 | 0.437 | 0.02327945 | 1418 | 0.01877945 | 0.6020513 | 0.6102579 | -0.6114672
7.15 | 1430 | 0.434 | 0.02313652 | 1430 | 0.01863652 | 0.5994261 | 0.6075144 | -0.6142108
7.2 | 1440 | 0.432 | 0.02359609 | 1440 | 0.01909609 | 0.6018919 | 0.6101414 | -0.6115838
7.25 | 1450 | 0.43 | 0.02316554 | 1450 | 0.01866554 | 0.5979502 | 0.6059763 | -0.6157488
7.31 | 1462 | 0.428 | 0.024038 | 1462 | 0.019538 | 0.6037178 | 0.61208 | -0.6096451
7.36 | 1472 | 0.426 | 0.02287487 | 1472 | 0.01837487 | 0.594359 | 0.6021867 | -0.6195384
7.41 | 1482 | 0.424 | 0.02321753 | 1482 | 0.01871753 | 0.5960419 | 0.6039781 | -0.617747
7.46 | 1492 | 0.422 | 0.02334983 | 1492 | 0.01884983 | 0.5961897 | 0.6041444 | -0.6175808
7.52 | 1504 | 0.42 | 0.02308961 | 1504 | 0.01858961 | 0.5936339 | 0.6014415 | -0.6202836
7.57 | 1514 | 0.418 | 0.02444537 | 1514 | 0.01994537 | 0.6030515 | 0.6113886 | -0.6103365
7.62 | 1524 | 0.416 | 0.02307135 | 1524 | 0.01857135 | 0.5918037 | 0.5995294 | -0.6221957
7.67 | 1534 | 0.413 | 0.0237929 | 1534 | 0.0192929 | 0.5954915 | 0.6034595 | -0.6182656
7.72 | 1544 | 0.411 | 0.02341685 | 1544 | 0.01891685 | 0.5917781 | 0.5995529 | -0.6221722
7.77 | 1554 | 0.409 | 0.02343933 | 1554 | 0.01893933 | 0.5911236 | 0.5988698 | -0.6228554
7.82 | 1564 | 0.407 | 0.02361766 | 1564 | 0.01911766 | 0.5916901 | 0.599471 | -0.6222542
7.87 | 1574 | 0.405 | 0.02412284 | 1574 | 0.01962284 | 0.5948468 | 0.602794 | -0.6189311
7.92 | 1584 | 0.403 | 0.02367999 | 1584 | 0.01917999 | 0.5905455 | 0.598275 | -0.6234501
7.98 | 1596 | 0.401 | 0.02378237 | 1596 | 0.01928237 | 0.5907833 | 0.5985155 | -0.6232096
8.03 | 1606 | 0.399 | 0.0238119 | 1606 | 0.0193119 | 0.5902096 | 0.597915 | -0.6238101
8.08 | 1616 | 0.397 | 0.02335664 | 1616 | 0.01885664 | 0.5857216 | 0.5932077 | -0.6285174
8.13 | 1626 | 0.395 | 0.02376626 | 1626 | 0.01926626 | 0.5882197 | 0.5958298 | -0.6258953
8.18 | 1636 | 0.393 | 0.0234815 | 1636 | 0.0189815 | 0.5850787 | 0.5925384 | -0.6291867
8.23 | 1646 | 0.39 | 0.02421257 | 1646 | 0.01971257 | 0.5892695 | 0.5969574 | -0.6247678
8.28 | 1656 | 0.388 | 0.02338164 | 1656 | 0.01888164 | 0.5816 | 0.5889261 | -0.6327991
8.34 | 1668 | 0.386 | 0.02417968 | 1668 | 0.01967968 | 0.5876585 | 0.5952549 | -0.6264703
8.39 | 1678 | 0.384 | 0.02359801 | 1678 | 0.01909801 | 0.5819873 | 0.5893209 | -0.6324042
8.44 | 1688 | 0.382 | 0.0240571 | 1688 | 0.0195571 | 0.585042 | 0.5925128 | -0.6292124
8.49 | 1698 | 0.38 | 0.02362007 | 1698 | 0.01912007 | 0.5805344 | 0.5878 | -0.6339251
8.55 | 1710 | 0.378 | 0.02441133 | 1710 | 0.01991133 | 0.5867168 | 0.5942433 | -0.6274818
8.6 | 1720 | 0.375 | 0.02377548 | 1720 | 0.01927548 | 0.5794691 | 0.5866974 | -0.6350277
8.65 | 1730 | 0.373 | 0.02424615 | 1730 | 0.01974615 | 0.5827292 | 0.5900945 | -0.6316307
8.71 | 1742 | 0.371 | 0.02394501 | 1742 | 0.01944501 | 0.579561 | 0.5867751 | -0.6349501
8.76 | 1752 | 0.369 | 0.02406876 | 1752 | 0.01956876 | 0.5798423 | 0.5870632 | -0.634662
8.81 | 1762 | 0.367 | 0.02440095 | 1762 | 0.01990095 | 0.5819724 | 0.589276 | -0.6324491
8.87 | 1774 | 0.365 | 0.02434028 | 1774 | 0.01984028 | 0.5808982 | 0.5881399 | -0.6335852
8.92 | 1784 | 0.362 | 0.02376594 | 1784 | 0.01926594 | 0.5739922 | 0.5809665 | -0.6407587
8.97 | 1794 | 0.361 | 0.02431243 | 1794 | 0.01981243 | 0.5790825 | 0.5862348 | -0.6354904
9.02 | 1804 | 0.358 | 0.02424492 | 1804 | 0.01974492 | 0.5766891 | 0.5837578 | -0.6379673
9.07 | 1814 | 0.356 | 0.02432944 | 1814 | 0.01982944 | 0.576668 | 0.5837273 | -0.6379978
9.12 | 1824 | 0.354 | 0.02473657 | 1824 | 0.02023657 | 0.5795975 | 0.5867613 | -0.6349639
9.17 | 1834 | 0.352 | 0.02427547 | 1834 | 0.01977547 | 0.5746061 | 0.5815671 | -0.6401581
9.22 | 1844 | 0.35 | 0.02418883 | 1844 | 0.01968883 | 0.573021 | 0.5799121 | -0.6418131
9.28 | 1856 | 0.348 | 0.02459159 | 1856 | 0.02009159 | 0.5762099 | 0.5832018 | -0.6385233
9.33 | 1866 | 0.346 | 0.02487228 | 1866 | 0.02037228 | 0.5780584 | 0.5851072 | -0.6366179
9.38 | 1876 | 0.343 | 0.02499474 | 1876 | 0.02049474 | 0.5774507 | 0.5844804 | -0.6372448
9.43 | 1886 | 0.341 | 0.02505173 | 1886 | 0.02055173 | 0.5772378 | 0.584246 | -0.6374792
9.48 | 1896 | 0.339 | 0.0245658 | 1896 | 0.0200658 | 0.5718838 | 0.5786861 | -0.643039
9.53 | 1906 | 0.337 | 0.02429625 | 1906 | 0.01979625 | 0.5685433 | 0.5752146 | -0.6465106
9.58 | 1916 | 0.335 | 0.02401649 | 1916 | 0.01951649 | 0.565078 | 0.571616 | -0.6501092
9.63 | 1926 | 0.333 | 0.02495005 | 1926 | 0.02045005 | 0.5732689 | 0.5800788 | -0.6416463
9.69 | 1938 | 0.33 | 0.02474694 | 1938 | 0.02024694 | 0.5697978 | 0.5764793 | -0.6452459
9.74 | 1948 | 0.328 | 0.02479771 | 1948 | 0.02029771 | 0.5695297 | 0.5761874 | -0.6455378
9.79 | 1958 | 0.327 | 0.02455391 | 1958 | 0.02005391 | 0.5673828 | 0.5739404 | -0.6477847
9.84 | 1968 | 0.324 | 0.02487 | 1968 | 0.02037 | 0.5687208 | 0.5753207 | -0.6464045
9.9 | 1980 | 0.322 | 0.02434825 | 1980 | 0.01984825 | 0.5630476 | 0.5694388 | -0.6522864
9.95 | 1990 | 0.32 | 0.02544496 | 1990 | 0.02094496 | 0.5731774 | 0.5798797 | -0.6418454
10 | 2000 | 0.317 | 0.02464304 | 2000 | 0.02014304 | 0.5634304 | 0.5698158 | -0.6519094
10 | 2000 | 0.315 | 0.02476062 | 2000 | 0.02026062 | 0.5626062 | 0.5689882 | -0.6527369
10.1 | 2020 | 0.313 | 0.02476062 | 2020 | 0.02026062 | 0.5630822 | 0.5694238 | -0.6523014
10.2 | 2040 | 0.311 | 0.024 | 2040 | 0.02037 | 0.5558 | 0.5621351 | -0.6595901
10.2 | 2040 | 0.309 | 0.024 | 2040 | 0.01984825 | 0.5538 | 0.5599331 | -0.661792
10.3 | 2060 | 0.306 | 0.024 | 2060 | 0.02094496 | 0.5532 | 0.5596092 | -0.662116
10.3 | 2060 | 0.304 | 0.024 | 2060 | 0.02014304 | 0.5512 | 0.5573235 | -0.6644017
10.4 | 2080 | 0.301 | 0.024 | 2080 | 0.01974492 | 0.5506 | 0.5565432 | -0.6651819
10.4 | 2080 | 0.299 | 0.024 | 2080 | 0.01982944 | 0.5486 | 0.554529 | -0.6671961
10.5 | 2100 | 0.297 | 0.024 | 2100 | 0.02023657 | 0.549 | 0.5550103 | -0.6667149
10.5 | 2100 | 0.295 | 0.024 | 2100 | 0.01977547 | 0.547 | 0.5528338 | -0.6688914
10.6 | 2120 | 0.293 | 0.024 | 2120 | 0.01968883 | 0.5474 | 0.5531688 | -0.6685563
10.6 | 2120 | 0.291 | 0.024 | 2120 | 0.02009159 | 0.5454 | 0.5512467 | -0.6704785
10.7 | 2140 | 0.288 | 0.024 | 2140 | 0.02037228 | 0.5448 | 0.5506672 | -0.6710579
10.7 | 2140 | 0.286 | 0.024 | 2140 | 0.0200658 | 0.5428 | 0.5485388 | -0.6731863
10.8 | 2160 | 0.284 | 0.024 | 2160 | 0.01979625 | 0.5432 | 0.5488221 | -0.672903
10.8 | 2160 | 0.282 | 0.024 | 2160 | 0.01951649 | 0.5412 | 0.5467036 | -0.6750215
10.9 | 2180 | 0.279 | 0.024 | 2180 | 0.02045005 | 0.5406 | 0.5463056 | -0.6754196
10.9 | 2180 | 0.277 | 0.024 | 2180 | 0.02024694 | 0.5386 | 0.5442084 | -0.6775168
11 | 2200 | 0.275 | 0.024 | 2200 | 0.02029771 | 0.539 | 0.5445819 | -0.6771433
11 | 2200 | 0.272 | 0.024 | 2200 | 0.02094496 | 0.536 | 0.541697 | -0.6800281
11.1 | 2220 | 0.27 | 0.024 | 2220 | 0.02014304 | 0.5364 | 0.5418386 | -0.6798865
11.1 | 2220 | 0.268 | 0.024 | 2220 | 0.01974492 | 0.5344 | 0.5396916 | -0.6820335
11.2 | 2240 | 0.265 | 0.024 | 2240 | 0.01982944 | 0.5338 | 0.5390548 | -0.6826703
11.2 | 2240 | 0.263 | 0.024 | 2240 | 0.02023657 | 0.5318 | 0.5371222 | -0.6846029
11.3 | 2260 | 0.261 | 0.024 | 2260 | 0.01977547 | 0.5322 | 0.5373614 | -0.6843638
11.4 | 2280 | 0.259 | 0.024 | 2280 | 0.01968883 | 0.5326 | 0.5376994 | -0.6840257
11.4 | 2280 | 0.256 | 0.024 | 2280 | 0.02009159 | 0.5296 | 0.5347434 | -0.6869817
11.5 | 2300 | 0.254 | 0.024 | 2300 | 0.02094496 | 0.53 | 0.53532 | -0.6864051
11.5 | 2300 | 0.252 | 0.024 | 2300 | 0.02014304 | 0.528 | 0.533076 | -0.6886491
11.5 | 2300 | 0.252 | 0.024 | 2300 | 0.01974492 | 0.528 | 0.5329757 | -0.6887494