## Sheet1
Overpotential Calculation | [15 empty] | T | Log() | P_H2 | P_O2
Raw |  |  |  |  | mA/cm2 |  | mW/cm2 |  | Total Opot |  |  | Erev | 1.221725 |  |  | 353 | 225.9349 | 250 | 250 |  |  | EIS
I | V | P | IR |  | I | V | P |  | Ln(i) | Total Opot |  | Kin Opot | Ohmic | proton | Mass |  |  |  |  | x | y | X | Y | -0.54984 | intercept
0.05238535 | 0.85347 | 0.04470932 | 0.0173 | 0.01476 | 10.47707 | -0.85347 | -8.941865 | 1 | -4.558566 | -0.3682552 | 1 | 0.33099 | 0.000906266555 | 0.000773207766 | 0.03558565 | Intercept | -0.52947 |  |  | -6 | -0.26823 | 0 | -0.54984 | 14.18899 | slope
0.1109414 | 0.8453 | 0.09377876542 | 0.0173 | 0.01476 | 22.18828 | -0.8453 | -18.75575 | 1 | -3.808191 | -0.3764252 | 1 | 0.3636614 | 0.00191928622 | 0.001637495064 | 0.009207009 | Slope | -0.04354 |  |  | -5.9 | -0.272584 | 0.01 | -0.4079501
0.16593325 | 0.83486 | 0.138531 | 0.0173 | 0.01476 | 33.18665 | -0.83486 | -27.70621 | 1 | -3.405608 | -0.3868652 | 1 | 0.3811898 | 0.002870645225 | 0.00244917477 | 0.0003554864 |  |  |  |  | -5.8 | -0.276938 | 0.02 | -0.2660602 | y=0
0.2183791 | 0.82688 | 0.1805733 | 0.0173 | 0.01476 | 43.67582 | -0.82688 | -36.11466 | 1 | -3.130961 | -0.3948452 | 1 | 0.393148 | 0.00377795843 | 0.003223275516 | -0.005304056 |  |  |  |  | -5.7 | -0.281292 | 0.03 | -0.1241703 | x= | 0.03875117
0.27133415 | 0.81901 | 0.2222254 | 0.0173 | 0.01476 | 54.26683 | -0.81901 | -44.44508 | 1 | -2.913842 | -0.4027152 | 1 | 0.4026013 | 0.004694080795 | 0.004004892054 | -0.008585136 |  |  |  |  | -5.6 | -0.285646 | 0.04 | 0.0177196
0.3222525 | 0.81246 | 0.2618173 | 0.0173 | 0.01476 | 64.4505 | -0.81246 | -52.36345323 | 1 | -2.741858 | -0.4092652 | 1 | 0.4100895 | 0.00557496825 | 0.0047564469 | -0.01115578 |  |  |  |  | -5.5 | -0.29 | 0.05 | 0.1596095 | y intercept EIS | 0.03283
0.37571675 | 0.80647 | 0.3030043 | 0.0173 | 0.01476 | 75.14335 | -0.80647 | -60.60086 | 1 | -2.588358 | -0.4152552 | 1 | 0.4167729 | 0.006499899775 | 0.00554557923 | -0.01356323 |  |  |  |  | -5.4 | -0.294354 | 0.06 | 0.3014994
0.43019935 | 0.8004 | 0.3443316 | 0.0173 | 0.01476 | 86.03987 | -0.8004 | -68.86631 | 1 | -2.452944 | -0.4213252 | 1 | 0.4226688 | 0.007442448755 | 0.006349742406 | -0.01513584 |  |  |  |  | -5.3 | -0.298708 | 0.07 | 0.4433893 | R= | 0.005921173
0.48060845 | 0.79478 | 0.381978 | 0.0173 | 0.01476 | 96.12169 | -0.79478 | -76.3956 | 1 | -2.34214 | -0.4269452 | 1 | 0.4274932 | 0.008314526185 | 0.007093780722 | -0.01595637 |  |  |  |  | -5.2 | -0.303062 | 0.08 | 0.5852792 |  | 0.01776352
0.53152685 | 0.78961 | 0.4196989 | 0.0173 | 0.01476 | 106.30537 | -0.78961 | -83.93978 | 1 | -2.241439 | -0.4321152 | 1 | 0.4318777 | 0.009195414505 | 0.007845336306 | -0.01680332 |  |  |  |  | -5.1 | -0.307416 | 0.09 | 0.7271691
0.58193595 | 0.78524 | 0.4569594 | 0.0173 | 0.01476 | 116.38719 | -0.78524 | -91.39188 | 1 | -2.150833 | -0.4364852 | 1 | 0.4358227 | 0.01006749 | 0.008589374622 | -0.01799445 |  |  |  |  | -5 | -0.31177 | 0.1 | 0.869059
0.6354002 | 0.7806 | 0.4959934 | 0.0173 | 0.01476 | 127.08004 | -0.7806 | -99.19868 | 1 | -2.062938 | -0.4411252 | 1 | 0.4396497 | 0.01099242346 | 0.009378506952 | -0.01889545 |  |  |  |  | -4.9 | -0.316124 | 0.11 | 1.0109489
0.68784615 | 0.77584 | 0.5336586 | 0.0173 | 0.01476 | 137.56923 | -0.77584 | -106.7317 | 1 | -1.983628 | -0.4458852 | 1 | 0.4431028 | 0.01189974 | 0.01015261 | -0.01927003 |  |  |  |  | -4.8 | -0.320478 | 0.12 | 1.1528388
0.73825525 | 0.77151 | 0.5695713 | 0.0173 | 0.01476 | 147.65105 | -0.77151 | -113.9143 | 1 | -1.912904 | -0.4502152 | 1 | 0.4461822 | 0.01277182 | 0.01089664749 | -0.01963549 |  |  |  |  | -4.7 | -0.324832 | 0.13 | 1.2947287
0.7896827 | 0.76752 | 0.6060973 | 0.0173 | 0.01476 | 157.93654 | -0.76752 | -121.2195 | 1 | -1.845562 | -0.4542052 | 1 | 0.4491142 | 0.01366151071 | 0.01165572 | -0.02022631 |  |  |  |  | -4.6 | -0.329186 | 0.14 | 1.4366186
0.8426378 | 0.76311 | 0.6430253 | 0.0173 | 0.01476 | 168.52756 | -0.76311 | -128.6051 | 1 | -1.780656 | -0.4586152 | 1 | 0.4519402 | 0.01457763394 | 0.01243733 | -0.02034005 |  |  |  |  | -4.5 | -0.33354 | 0.15 | 1.5785085
0.89355615 | 0.75933 | 0.678504 | 0.0173 | 0.01476 | 178.71123 | -0.75933 | -135.7008 | 1 | -1.721984 | -0.4623952 | 1 | 0.4544948 | 0.01545852 | 0.01318889 | -0.02074707 |  |  |  |  | -4.4 | -0.337894 | 0.16 | 1.7203984
0.9454928 | 0.75549 | 0.7143104 | 0.0173 | 0.01476 | 189.09856 | -0.75549 | -142.8621 | 1 | -1.665487 | -0.4662352 | 1 | 0.4569547 | 0.01635702544 | 0.01395547 | -0.02103205 |  |  |  |  | -4.3 | -0.342248 | 0.17 | 1.8622883
0.99895705 | 0.75161 | 0.7508261 | 0.0173 | 0.01476 | 199.79141 | -0.75161 | -150.1652 | 1 | -1.610481 | -0.4701152 | 1 | 0.4593496 | 0.01728196 | 0.01474461 | -0.02126105 |  |  |  |  | -4.2 | -0.346602 | 0.18 | 2.0041782
1.0493663 | 0.74795 | 0.7848735 | 0.0173 | 0.01476 | 209.87326 | -0.74795 | -156.9747 | 1 | -1.561251 | -0.4737752 | 1 | 0.4614931 | 0.01815403699 | 0.01548865 | -0.02136064 |  |  |  |  | -4.1 | -0.350956 | 0.19 | 2.1460681
1.1002845 | 0.74449 | 0.8191508 | 0.0173 | 0.01476 | 220.0569 | -0.74449 | -163.8302 | 1 | -1.513869 | -0.4772352 | 1 | 0.4635561 | 0.01903492185 | 0.01624019922 | -0.02159611 |  |  |  |  | -4 | -0.35531 | 0.2 | 2.287958
1.1532396 | 0.74106 | 0.8546197 | 0.0173 | 0.01476 | 230.64792 | -0.74106 | -170.9239 | 1 | -1.466863 | -0.4806652 | 1 | 0.4656028 | 0.01995104508 | 0.01702182 | -0.0219105 |  |  |  |  | -3.9 | -0.359664 | 0.21 | 2.4298479
1.2072131 | 0.73735 | 0.8901386 | 0.0173 | 0.01476 | 241.44262 | -0.73735 | -178.0277 | 1 | -1.421123 | -0.4843752 | 1 | 0.4675943 | 0.02088478663 | 0.01781847 | -0.02192239 |  |  |  |  | -3.8 | -0.364018 | 0.22 | 2.5717378
1.2596588 | 0.7339 | 0.9244636 | 0.0173 | 0.01476 | 251.93176 | -0.7339 | -184.8927 | 1 | -1.378597 | -0.4878252 | 1 | 0.4694459 | 0.02179209724 | 0.01859256 | -0.0220054 |  |  |  |  | -3.7 | -0.368372 | 0.23 | 2.7136277
1.3131232 | 0.73059 | 0.9593547 | 0.0173 | 0.01476 | 262.62464 | -0.73059 | -191.8709 | 1 | -1.337029 | -0.4911352 | 1 | 0.4712557 | 0.02271703136 | 0.0193817 | -0.02221931 |  |  |  |  | -3.6 | -0.372726 | 0.24 | 2.8555176
1.3665874 | 0.72719 | 0.9937687 | 0.0173 | 0.01476 | 273.31748 | -0.72719 | -198.7537 | 1 | -1.297121 | -0.4945352 | 1 | 0.4729933 | 0.02364196202 | 0.02017083 | -0.02227098 |  |  |  |  | -3.5 | -0.37708 | 0.25 | 2.9974075
1.4175059 | 0.72372 | 1.025877 | 0.0173 | 0.01476 | 283.50118 | -0.72372 | -205.1755 | 1 | -1.260539 | -0.4980052 | 1 | 0.4745861 | 0.02452285207 | 0.02092239 | -0.02202622 |  |  |  |  | -3.4 | -0.381434 | 0.26 | 3.1392974
1.4684241 | 0.72078 | 1.058411 | 0.0173 | 0.01476 | 293.68482 | -0.72078 | -211.6821 | 1 | -1.225248 | -0.5009452 | 1 | 0.4761227 | 0.02540373693 | 0.02167394 | -0.02225522 |  |  |  |  | -3.3 | -0.385788 | 0.27 | 3.2811873
1.5193424 | 0.71767 | 1.090386 | 0.0173 | 0.01476 | 303.86848 | -0.71767 | -218.0773 | 1 | -1.19116 | -0.5040552 | 1 | 0.4776069 | 0.02628462352 | 0.02242549 | -0.02226185 |  |  |  |  | -3.2 | -0.390142
1.5697515 | 0.7144 | 1.12143 | 0.0173 | 0.01476 | 313.9503 | -0.7144 | -224.2861 | 1 | -1.158521 | -0.5073252 | 1 | 0.479028 | 0.02715670095 | 0.02316953214 | -0.0220291 |  |  |  |  | -3.1 | -0.394496
1.6211791 | 0.71154 | 1.153534 | 0.0173 | 0.01476 | 324.23582 | -0.71154 | -230.7068 | 1 | -1.126284 | -0.5101852 | 1 | 0.4804316 | 0.02804639843 | 0.0239286 | -0.02222144 |  |  |  |  | -3 | -0.39885
1.6715881 | 0.70852 | 1.184354 | 0.0173 | 0.01476 | 334.31762 | -0.70852 | -236.8707 | 1 | -1.095664 | -0.5132052 | 1 | 0.4817648 | 0.02891847413 | 0.02467264 | -0.02215076 |  |  |  |  | -2.9 | -0.403204
1.7230156 | 0.70528 | 1.215208 | 0.0173 | 0.01476 | 344.60312 | -0.70528 | -243.0417 | 1 | -1.065362 | -0.5164452 | 1 | 0.4830841 | 0.02980816988 | 0.02543171 | -0.02187887 |  |  |  |  | -2.8 | -0.407558
1.7744431 | 0.70228 | 1.246156 | 0.0173 | 0.01476 | 354.88862 | -0.70228 | -249.2312 | 1 | -1.035951 | -0.5194452 | 1 | 0.4843647 | 0.03069786563 | 0.02619078 | -0.02180818 |  |  |  |  | -2.7 | -0.411912
1.8253615 | 0.69924 | 1.276366 | 0.0173 | 0.01476 | 365.0723 | -0.69924 | -255.2732 | 1 | -1.00766 | -0.5224852 | 1 | 0.4855965 | 0.03157875395 | 0.02694233574 | -0.02163243 |  |  |  |  | -2.6 | -0.416266
1.8778075 | 0.69653 | 1.307949 | 0.0173 | 0.01476 | 375.5615 | -0.69653 | -261.5899 | 1 | -0.979333 | -0.5251952 | 1 | 0.4868298 | 0.03248606975 | 0.0277164387 | -0.0218372 |  |  |  |  | -2.5 | -0.42062
1.9287257 | 0.6938 | 1.33815 | 0.0173 | 0.01476 | 385.74514 | -0.6938 | -267.63 | 1 | -0.9525784 | -0.5279252 | 1 | 0.4879947 | 0.03336695461 | 0.02846799 | -0.02190453 |  |  |  |  | -2.4 | -0.424974
1.9791349 | 0.69067 | 1.366929 | 0.0173 | 0.01476 | 395.82698 | -0.69067 | -273.3858 | 1 | -0.9267781 | -0.5310552 | 1 | 0.4891181 | 0.03423903377 | 0.02921203 | -0.021514 |  |  |  |  | -2.3 | -0.429328
2.0295441 | 0.68798 | 1.396286 | 0.0173 | 0.01476 | 405.90882 | -0.68798 | -279.2571 | 1 | -0.9016267 | -0.5337452 | 1 | 0.4902132 | 0.03511111293 | 0.02995607 | -0.0215352 |  |  |  |  | -2.2 | -0.433682
2.0799534 | 0.68509 | 1.424955 | 0.0173 | 0.01476 | 415.99068 | -0.68509 | -284.9911 | 1 | -0.8770924 | -0.5366352 | 1 | 0.4912814 | 0.03598319382 | 0.03070011 | -0.02132955 |  |  |  |  | -2.1 | -0.438036
2.1339268 | 0.68221 | 1.455786 | 0.0173 | 0.01476 | 426.78536 | -0.68221 | -291.1572 | 1 | -0.8514741 | -0.5395152 | 1 | 0.4923968 | 0.03691693364 | 0.03149676 | -0.02129536 |  |  |  |  | -2 | -0.44239
2.1853542 | 0.67919 | 1.484271 | 0.0173 | 0.01476 | 437.07084 | -0.67919 | -296.8541 | 1 | -0.82766 | -0.5425352 | 1 | 0.4934337 | 0.03780662766 | 0.03225583 | -0.02096099 |  |  |  |  | -1.9 | -0.446744
2.2362725 | 0.67685 | 1.513621 | 0.0173 | 0.01476 | 447.2545 | -0.67685 | -302.7242 | 1 | -0.8046275 | -0.5448752 | 1 | 0.4944365 | 0.03868751425 | 0.0330073821 | -0.02125626 |  |  |  |  | -1.8 | -0.451098
2.2897366 | 0.674 | 1.543282 | 0.0173 | 0.01476 | 457.94732 | -0.674 | -308.6565 | 1 | -0.7810011 | -0.5477252 | 1 | 0.4954652 | 0.03961244318 | 0.03379651 | -0.02114901 |  |  |  |  | -1.7 | -0.455452
2.340146 | 0.67131 | 1.570963 | 0.0173 | 0.01476 | 468.0292 | -0.67131 | -314.1927 | 1 | -0.7592246 | -0.5504152 | 1 | 0.4964134 | 0.0404845258 | 0.03454055496 | -0.02102329 |  |  |  |  | -1.6 | -0.459806
2.3905552 | 0.66846 | 1.597991 | 0.0173 | 0.01476 | 478.11104 | -0.66846 | -319.5981 | 1 | -0.7379123 | -0.5532652 | 1 | 0.4973413 | 0.04135660496 | 0.03528459 | -0.02071735 |  |  |  |  | -1.5 | -0.46416
2.4414734 | 0.66579 | 1.625509 | 0.0173 | 0.01476 | 488.29468 | -0.66579 | -325.1017 | 1 | -0.7168362 | -0.5559352 | 1 | 0.498259 | 0.04223748982 | 0.03603615 | -0.02059744 |  |  |  |  | -1.4 | -0.468514
2.4918826 | 0.66319 | 1.652592 | 0.0173 | 0.01476 | 498.37652 | -0.66319 | -330.5183 | 1 | -0.6963994 | -0.5585352 | 1 | 0.4991488 | 0.04310956898 | 0.03678019 | -0.02050337 |  |  |  |  | -1.3 | -0.472868
2.542801 | 0.66045 | 1.679393 | 0.0173 | 0.01476 | 508.5602 | -0.66045 | -335.8786 | 1 | -0.6761717 | -0.5612752 | 1 | 0.5000295 | 0.0439904573 | 0.03753174276 | -0.02027653 |  |  |  |  | -1.2 | -0.477222
2.5932102 | 0.65787 | 1.705995 | 0.0173 | 0.01476 | 518.64204 | -0.65787 | -341.199 | 1 | -0.6565413 | -0.5638552 | 1 | 0.5008842 | 0.04486253646 | 0.03827578 | -0.02016736 |  |  |  |  | -1.1 | -0.481576
2.646165 | 0.65525 | 1.7339 | 0.0173 | 0.01476 | 529.233 | -0.65525 | -346.7799 | 1 | -0.6363265 | -0.5664752 | 1 | 0.5017643 | 0.0457786545 | 0.0390573954 | -0.02012524 |  |  |  |  | -1 | -0.48593
2.6970835 | 0.65287 | 1.760845 | 0.0173 | 0.01476 | 539.4167 | -0.65287 | -352.169 | 1 | -0.6172669 | -0.5688552 | 1 | 0.5025942 | 0.04665954455 | 0.03980895246 | -0.02020754 |  |  |  |  | -0.9 | -0.490284
2.7474927 | 0.65002 | 1.785925 | 0.0173 | 0.01476 | 549.49854 | -0.65002 | -357.185 | 1 | -0.5987492 | -0.5717052 | 1 | 0.5034005 | 0.04753162371 | 0.04055299 | -0.01977993 |  |  |  |  | -0.8 | -0.494638
2.7999385 | 0.64725 | 1.81226 | 0.0173 | 0.01476 | 559.9877 | -0.64725 | -362.452 | 1 | -0.5798405 | -0.5744752 | 1 | 0.5042237 | 0.04843893605 | 0.04132709226 | -0.01951462 |  |  |  |  | -0.7 | -0.498992
2.8508567 | 0.64494 | 1.838632 | 0.0173 | 0.01476 | 570.17134 | -0.64494 | -367.7263 | 1 | -0.5618184 | -0.5767852 | 1 | 0.5050084 | 0.04931982091 | 0.04207864 | -0.01962174 |  |  |  |  | -0.6 | -0.503346
2.904321 | 0.64215 | 1.86501 | 0.0173 | 0.01476 | 580.8642 | -0.64215 | -373.0019 | 1 | -0.5432383 | -0.5795752 | 1 | 0.5058174 | 0.0502447533 | 0.04286777796 | -0.01935478 |  |  |  |  | -0.5 | -0.5077
2.9567668 | 0.63942 | 1.890616 | 0.0173 | 0.01476 | 591.35336 | -0.63942 | -378.1232 | 1 | -0.5253415 | -0.5823052 | 1 | 0.5065966 | 0.05115206564 | 0.04364188 | -0.01908542 |  |  |  |  | -0.4 | -0.512054
3.0076851 | 0.6369 | 1.915595 | 0.0173 | 0.01476 | 601.53702 | -0.6369 | -383.1189 | 1 | -0.5082672 | -0.5848252 | 1 | 0.50734 | 0.05203295223 | 0.04439343 | -0.01894128 |  |  |  |  | -0.3 | -0.516408
3.0611492 | 0.63448 | 1.942238 | 0.0173 | 0.01476 | 612.22984 | -0.63448 | -388.4476 | 1 | -0.4906475 | -0.5872452 | 1 | 0.5081072 | 0.05295788116 | 0.04518256 | -0.0190025 |  |  |  |  | -0.2 | -0.520762
3.1115586 | 0.63177 | 1.965789 | 0.0173 | 0.01476 | 622.31172 | -0.63177 | -393.1579 | 1 | -0.4743142 | -0.5899552 | 1 | 0.5088184 | 0.05382996378 | 0.0459266 | -0.01861978 |  |  |  |  | -0.1 | -0.525116
3.1665503 | 0.62898 | 1.991697 | 0.0173 | 0.01476 | 633.31006 | -0.62898 | -398.3394 | 1 | -0.4567952 | -0.5927452 | 1 | 0.5095811 | 0.05478132019 | 0.04673828 | -0.01835559 |  |  |  |  | -2.04281e-14 | -0.52947
3.2184868 | 0.6265 | 2.016382 | 0.0173 | 0.01476 | 643.69736 | -0.6265 | -403.2764 | 1 | -0.4405266 | -0.5952252 | 1 | 0.5102895 | 0.05567982164 | 0.04750487 | -0.01824901 |  |  |  |  | 0.1 | -0.533824
3.2724604 | 0.624 | 2.042015 | 0.0173 | 0.01476 | 654.49208 | -0.624 | -408.4031 | 1 | -0.4238958 | -0.5977252 | 1 | 0.5110136 | 0.05661356492 | 0.04830152 | -0.01820351 |  |  |  |  | 0.2 | -0.538178
3.3238877 | 0.62155 | 2.065962 | 0.0173 | 0.01476 | 664.77754 | -0.62155 | -413.1925 | 1 | -0.4083028 | -0.6001752 | 1 | 0.5116925 | 0.05750325721 | 0.04906058 | -0.01808118 |  |  |  |  | 0.3 | -0.542532
3.3742969 | 0.61867 | 2.087576 | 0.0173 | 0.01476 | 674.85938 | -0.61867 | -417.5153 | 1 | -0.3932509 | -0.6030552 | 1 | 0.5123479 | 0.05837533637 | 0.04980462 | -0.01747266 |  |  |  |  | 0.4 | -0.546886
3.4252156 | 0.6164 | 2.111303 | 0.0173 | 0.01476 | 685.04312 | -0.6164 | -422.2606 | 1 | -0.3782735 | -0.6053252 | 1 | 0.513 | 0.05925622988 | 0.05055618 | -0.01748723 |  |  |  |  | 0.5 | -0.55124
3.4766428 | 0.61399 | 2.134624 | 0.0173 | 0.01476 | 695.32856 | -0.61399 | -426.9248 | 1 | -0.3633708 | -0.6077352 | 1 | 0.5136488 | 0.06014592044 | 0.05131525 | -0.01737485 |  |  |  |  | 0.6 | -0.555594
3.5275613 | 0.6112 | 2.156045 | 0.0173 | 0.01476 | 705.51226 | -0.6112 | -431.2091 | 1 | -0.3488311 | -0.6105252 | 1 | 0.5142819 | 0.06102681049 | 0.0520668 | -0.01685036 |  |  |  |  | 0.7 | -0.559948
3.5784797 | 0.60889 | 2.178901 | 0.0173 | 0.01476 | 715.69594 | -0.60889 | -435.7801 | 1 | -0.3344999 | -0.6128352 | 1 | 0.5149059 | 0.06190769881 | 0.05281836 | -0.01679678 |  |  |  |  | 0.8 | -0.564302
3.6293979 | 0.60647 | 2.201121 | 0.0173 | 0.01476 | 725.87958 | -0.60647 | -440.2242 | 1 | -0.3203711 | -0.6152552 | 1 | 0.515521 | 0.06278858367 | 0.05356991 | -0.01662439 |  |  |  |  | 0.9 | -0.568656
3.6843896 | 0.60397 | 2.225261 | 0.0173 | 0.01476 | 736.87792 | -0.60397 | -445.0522 | 1 | -0.305333 | -0.6177552 | 1 | 0.5161758 | 0.06373994008 | 0.05438159 | -0.01654218 |  |  |  |  | 1 | -0.57301
3.737854 | 0.60139 | 2.247908 | 0.0173 | 0.01476 | 747.5708 | -0.60139 | -449.5816 | 1 | -0.2909263 | -0.6203352 | 1 | 0.5168031 | 0.0646648742 | 0.05517072504 | -0.01630352 |  |  |  |  | 1.1 | -0.577364
3.7923364 | 0.59885 | 2.271041 | 0.0173 | 0.01476 | 758.46728 | -0.59885 | -454.2081 | 1 | -0.2764556 | -0.6228752 | 1 | 0.5174331 | 0.06560741972 | 0.05597489 | -0.01614028 |  |  |  |  | 1.2 | -0.581718
3.8427458 | 0.59629 | 2.291391 | 0.0173 | 0.01476 | 768.54916 | -0.59629 | -458.2782 | 1 | -0.2632507 | -0.6254352 | 1 | 0.5180081 | 0.06647950234 | 0.05671893 | -0.01577134 |  |  |  |  | 1.3 | -0.586072
3.89621 | 0.59394 | 2.314115 | 0.0173 | 0.01476 | 779.242 | -0.59394 | -462.823 | 1 | -0.2494336 | -0.6277852 | 1 | 0.5186097 | 0.067404433 | 0.0575080596 | -0.015737 |  |  |  |  | 1.4 | -0.590426
3.9476375 | 0.5915 | 2.335028 | 0.0173 | 0.01476 | 789.5275 | -0.5915 | -467.0055 | 1 | -0.2363206 | -0.6302252 | 1 | 0.5191806 | 0.06829412875 | 0.0582671295 | -0.01551671 |  |  |  |  | 1.5 | -0.59478
4.0005923 | 0.58908 | 2.356669 | 0.0173 | 0.01476 | 800.11846 | -0.58908 | -471.3338 | 1 | -0.2229955 | -0.6326452 | 1 | 0.5197608 | 0.06921024679 | 0.05904874 | -0.01537461 |  |  |  |  | 1.6 | -0.599134
4.0540566 | 0.58652 | 2.377785 | 0.0173 | 0.01476 | 810.81132 | -0.58652 | -475.5571 | 1 | -0.2097199 | -0.6352052 | 1 | 0.5203388 | 0.07013517918 | 0.05983788 | -0.0151067 |  |  |  |  | 1.7 | -0.603488
4.1059937 | 0.58396 | 2.397736 | 0.0173 | 0.01476 | 821.19874 | -0.58396 | -479.5472 | 1 | -0.1969901 | -0.6377652 | 1 | 0.520893 | 0.07103369101 | 0.06060447 | -0.01476606 |  |  |  |  | 1.8 | -0.607842
4.1584395 | 0.5815 | 2.418133 | 0.0173 | 0.01476 | 831.6879 | -0.5815 | -483.6265 | 1 | -0.184298 | -0.6402252 | 1 | 0.5214457 | 0.07194100335 | 0.06137856702 | -0.01454008 |  |  |  |  | 1.9 | -0.612196
4.2113945 | 0.57903 | 2.438524 | 0.0173 | 0.01476 | 842.2789 | -0.57903 | -487.7048 | 1 | -0.1716441 | -0.6426952 | 1 | 0.5219966 | 0.07285712485 | 0.06216018282 | -0.01431877 |  |  |  |  | 2 | -0.61655
4.2628218 | 0.57655 | 2.45773 | 0.0173 | 0.01476 | 852.56436 | -0.57655 | -491.546 | 1 | -0.1595066 | -0.6451752 | 1 | 0.5225251 | 0.07374681714 | 0.06291925 | -0.014016 |  |  |  |  | 2.1 | -0.620904
4.313231 | 0.57441 | 2.477563 | 0.0173 | 0.01476 | 862.6462 | -0.57441 | -495.5126 | 1 | -0.1477506 | -0.6473152 | 1 | 0.5230369 | 0.0746188963 | 0.06366328956 | -0.01400397 |  |  |  |  | 2.2 | -0.625258
4.3656772 | 0.57212 | 2.497691 | 0.0173 | 0.01476 | 873.13544 | -0.57212 | -499.5382 | 1 | -0.1356646 | -0.6496052 | 1 | 0.5235632 | 0.07552621556 | 0.0644374 | -0.01392162 |  |  |  |  | 2.3 | -0.629612
4.4171045 | 0.56962 | 2.516071 | 0.0173 | 0.01476 | 883.4209 | -0.56962 | -503.2142 | 1 | -0.1239535 | -0.6521052 | 1 | 0.5240731 | 0.07641590785 | 0.06519646242 | -0.01358028 |  |  |  |  | 2.4 | -0.633966
4.469041 | 0.56716 | 2.534661 | 0.0173 | 0.01476 | 893.8082 | -0.56716 | -506.9323 | 1 | -0.1122641 | -0.6545652 | 1 | 0.524582 | 0.0773144093 | 0.06596304516 | -0.01329433 |  |  |  |  | 2.5 | -0.63832
4.5214873 | 0.56487 | 2.554053 | 0.0173 | 0.01476 | 904.29746 | -0.56487 | -510.8105 | 1 | -0.1005969 | -0.6568552 | 1 | 0.52509 | 0.07822173029 | 0.06673715 | -0.01319374 |  |  |  |  | 2.6 | -0.642674
4.5718965 | 0.56248 | 2.5716 | 0.0173 | 0.01476 | 914.3793 | -0.56248 | -514.3201 | 1 | -0.0895098 | -0.6592452 | 1 | 0.5255727 | 0.07909380945 | 0.06748119234 | -0.01290259 |  |  |  |  | 2.7 | -0.647028
4.6233237 | 0.56005 | 2.589292 | 0.0173 | 0.01476 | 924.66474 | -0.56005 | -517.8585 | 1 | -0.07832405 | -0.6616752 | 1 | 0.5260598 | 0.07998350001 | 0.06824026 | -0.01260838 |  |  |  |  | 2.8 | -0.651382
4.6737329 | 0.55795 | 2.607709 | 0.0173 | 0.01476 | 934.74658 | -0.55795 | -521.5419 | 1 | -0.06747982 | -0.6637752 | 1 | 0.5265319 | 0.08085557917 | 0.0689843 | -0.01259665 |  |  |  |  | 2.9 | -0.655736
4.7287251 | 0.55538 | 2.626239 | 0.0173 | 0.01476 | 945.74502 | -0.55538 | -525.2479 | 1 | -0.05578228 | -0.6663452 | 1 | 0.5270412 | 0.08180694423 | 0.06979598 | -0.01229901 |  |  |  |  | 3 | -0.66009
4.7791343 | 0.55305 | 2.6431 | 0.0173 | 0.01476 | 955.82686 | -0.55305 | -528.62 | 1 | -0.04517849 | -0.6686752 | 1 | 0.5275029 | 0.08267902339 | 0.07054002 | -0.01204682 |  |  |  |  | 3.1 | -0.664444
4.829543 | 0.5507 | 2.659629 | 0.0173 | 0.01476 | 965.9086 | -0.5507 | -531.9259 | 1 | -0.03468607 | -0.6710252 | 1 | 0.5279598 | 0.0835510939 | 0.07128405468 | -0.01176977 |  |  |  |  | 3.2 | -0.668798
4.8799521 | 0.54843 | 2.676312 | 0.0173 | 0.01476 | 975.99042 | -0.54843 | -535.2624 | 1 | -0.02430251 | -0.6732952 | 1 | 0.5284119 | 0.08442317133 | 0.07202809 | -0.01156798 |  |  |  |  | 3.3 | -0.673152
4.9313799 | 0.54606 | 2.692829 | 0.0173 | 0.01476 | 986.27598 | -0.54606 | -538.5659 | 1 | -0.01381906 | -0.6756652 | 1 | 0.5288683 | 0.08531287227 | 0.07278717 | -0.01130321 |  |  |  |  | 3.4 | -0.677506
4.9817891 | 0.54392 | 2.709695 | 0.0173 | 0.01476 | 996.35782 | -0.54392 | -541.9389 | 1 | -0.003648829 | -0.6778052 | 1 | 0.5293111 | 0.08618495143 | 0.07353121 | -0.01122214 |  |  |  |  | 3.5 | -0.68186
5.0372896 | 0.54142 | 2.727289 | 0.0173 | 0.01476 | 1007.45792 | -0.54142 | -545.4579 | 1 | 0.007430247 | -0.6803052 | 1 | 0.5297935 | 0.08714511008 | 0.07435039 | -0.01098387 |  |  |  |  | 3.6 | -0.686214
5.0897358 | 0.53894 | 2.743062 | 0.0173 | 0.01476 | 1017.94716 | -0.53894 | -548.6124 | 1 | 0.01778801 | -0.6827852 | 1 | 0.5302445 | 0.08805242934 | 0.0751245 | -0.01063627 |  |  |  |  | 3.7 | -0.690568
5.1411631 | 0.53678 | 2.759674 | 0.0173 | 0.01476 | 1028.23262 | -0.53678 | -551.9347 | 1 | 0.02784143 | -0.6849452 | 1 | 0.5306822 | 0.08894212163 | 0.07588357 | -0.01056275 |  |  |  |  | 3.8 | -0.694922
5.1920815 | 0.53445 | 2.774908 | 0.0173 | 0.01476 | 1038.4163 | -0.53445 | -554.9816 | 1 | 0.03769676 | -0.6872752 | 1 | 0.5311113 | 0.08982300995 | 0.07663512294 | -0.0102943 |  |  |  |  | 3.9 | -0.699276
5.2435093 | 0.53229 | 2.791068 | 0.0173 | 0.01476 | 1048.70186 | -0.53229 | -558.2135 | 1 | 0.04755308 | -0.6894352 | 1 | 0.5315405 | 0.09071271089 | 0.0773942 | -0.01021222 |  |  |  |  | 4 | -0.70363
5.2990098 | 0.52983 | 2.807574 | 0.0173 | 0.01476 | 1059.80196 | -0.52983 | -561.5149 | 1 | 0.05808206 | -0.6918952 | 1 | 0.5319989 | 0.09167286954 | 0.07821338 | -0.009989995 |  |  |  |  | 4.1 | -0.707984
5.3509473 | 0.52733 | 2.821715 | 0.0173 | 0.01476 | 1070.18946 | -0.52733 | -564.343 | 1 | 0.0678357 | -0.6943952 | 1 | 0.5324236 | 0.09257138829 | 0.07897998 | -0.009579785 |  |  |  |  | 4.2 | -0.712338
5.402374 | 0.52489 | 2.835652 | 0.0173 | 0.01476 | 1080.4748 | -0.52489 | -567.1304 | 1 | 0.07740057 | -0.6968352 | 1 | 0.53284 | 0.0934610702 | 0.07973904024 | -0.00920498 |  |  |  |  | 4.3 | -0.716692
5.4548198 | 0.52271 | 2.851289 | 0.0173 | 0.01476 | 1090.96396 | -0.52271 | -570.2578 | 1 | 0.08706167 | -0.6990152 | 1 | 0.5332607 | 0.09436838254 | 0.08051314 | -0.009127036 |  |  |  |  | 4.4 | -0.721046
5.5062476 | 0.52059 | 2.866497 | 0.0173 | 0.01476 | 1101.24952 | -0.52059 | -573.2995 | 1 | 0.09644546 | -0.7011352 | 1 | 0.5336692 | 0.09525808348 | 0.08127221 | -0.009064382 |  |  |  |  | 4.5 | -0.7254
5.5586938 | 0.51818 | 2.880404 | 0.0173 | 0.01476 | 1111.73876 | -0.51818 | -576.0808 | 1 | 0.1059252 | -0.7035452 | 1 | 0.534082 | 0.09616540274 | 0.08204632 | -0.008748556 |  |  |  |  | 4.6 | -0.729754
5.6091025 | 0.51597 | 2.894129 | 0.0173 | 0.01476 | 1121.8205 | -0.51597 | -578.8257 | 1 | 0.1149528 | -0.7057552 | 1 | 0.534475 | 0.09703747325 | 0.0827903529 | -0.00854772 |  |  |  |  | 4.7 | -0.734108
5.6610396 | 0.51362 | 2.907623 | 0.0173 | 0.01476 | 1132.20792 | -0.51362 | -581.5246 | 1 | 0.1241696 | -0.7081052 | 1 | 0.5348763 | 0.09793598508 | 0.08355694 | -0.008264124 |  |  |  |  | 4.8 | -0.738462
5.7129761 | 0.51129 | 2.920988 | 0.0173 | 0.01476 | 1142.59522 | -0.51129 | -584.1975 | 1 | 0.1333022 | -0.7104352 | 1 | 0.535274 | 0.09883448653 | 0.08432353 | -0.007996839 |  |  |  |  | 4.9 | -0.742816
5.7674585 | 0.50894 | 2.93529 | 0.0173 | 0.01476 | 1153.4917 | -0.50894 | -587.0581 | 1 | 0.1427936 | -0.7127852 | 1 | 0.5356872 | 0.09977703205 | 0.08512768746 | -0.007806801 |  |  |  |  | 5 | -0.74717
5.8183774 | 0.50654 | 2.947241 | 0.0173 | 0.01476 | 1163.67548 | -0.50654 | -589.4482 | 1 | 0.1515835 | -0.7151852 | 1 | 0.5360699 | 0.1006579 | 0.08587925 | -0.007421974 |  |  |  |  | 5.1 | -0.751524
5.8698042 | 0.5047 | 2.96249 | 0.0173 | 0.01476 | 1173.96084 | -0.5047 | -592.498 | 1 | 0.1603834 | -0.7170252 | 1 | 0.5364531 | 0.1015476 | 0.08663831 | -0.007613863 |  |  |  |  | 5.2 | -0.755878
5.9202139 | 0.50207 | 2.972362 | 0.0173 | 0.01476 | 1184.04278 | -0.50207 | -594.4724 | 1 | 0.1689347 | -0.7196552 | 1 | 0.5368254 | 0.1024197 | 0.08738236 | -0.006972321 |  |  |  |  | 5.3 | -0.760232
5.9706226 | 0.49995 | 2.985013 | 0.0173 | 0.01476 | 1194.12452 | -0.49995 | -597.0026 | 1 | 0.1774133 | -0.7217752 | 1 | 0.5371946 | 0.1032918 | 0.08812639 | -0.006837584 |  |  |  |  | 5.4 | -0.764586
6.0225596 | 0.49758 | 2.996705 | 0.0173 | 0.01476 | 1204.51192 | -0.49758 | -599.341 | 1 | 0.1860744 | -0.7241452 | 1 | 0.5375717 | 0.1041903 | 0.08889298 | -0.00650979 |  |  |  |  | 5.5 | -0.76894
6.0760239 | 0.49529 | 3.009394 | 0.0173 | 0.01476 | 1215.20478 | -0.49529 | -601.8788 | 1 | 0.1949126 | -0.7264352 | 1 | 0.5379565 | 0.1051152 | 0.08968211 | -0.006318669 |  |  |  |  | 5.6 | -0.773294
6.1264326 | 0.49296 | 3.020086 | 0.0173 | 0.01476 | 1225.28652 | -0.49296 | -604.0172 | 1 | 0.2031747 | -0.7287652 | 1 | 0.5383162 | 0.1059873 | 0.09042615 | -0.005964504 |  |  |  |  | 5.7 | -0.777648
6.1793877 | 0.49052 | 3.031113 | 0.0173 | 0.01476 | 1235.87754 | -0.49052 | -606.2227 | 1 | 0.2117813 | -0.7312052 | 1 | 0.538691 | 0.1069034 | 0.09120776 | -0.005596975 |  |  |  |  | 5.8 | -0.782002
6.231834 | 0.48857 | 3.044687 | 0.0173 | 0.01476 | 1246.3668 | -0.48857 | -608.9374 | 1 | 0.2202328 | -0.7331552 | 1 | 0.5390589 | 0.1078107282 | 0.09198186984 | -0.005696381 |  |  |  |  | 5.9 | -0.786356
6.2832612 | 0.48599 | 3.053602 | 0.0173 | 0.01476 | 1256.65224 | -0.48599 | -610.7204 | 1 | 0.2284512 | -0.7357352 | 1 | 0.5394168 | 0.1087004 | 0.09274094 | -0.005122969 |  |  |  |  | 6 | -0.79071
6.3372339 | 0.48376 | 3.0657 | 0.0173 | 0.01476 | 1267.44678 | -0.48376 | -613.1401 | 1 | 0.2370045 | -0.7379652 | 1 | 0.5397892 | 0.1096341 | 0.09353757 | -0.004995742 |  |  |  |  | 6.1 | -0.795064
6.3876436 | 0.48149 | 3.075587 | 0.0173 | 0.01476 | 1277.52872 | -0.48149 | -615.1173 | 1 | 0.2449275 | -0.7402352 | 1 | 0.5401341 | 0.1105062 | 0.09428162 | -0.004686846 |  |  |  |  | 6.2 | -0.799418
6.438562 | 0.47933 | 3.086196 | 0.0173 | 0.01476 | 1287.7124 | -0.47933 | -617.2392 | 1 | 0.2528673 | -0.7423952 | 1 | 0.5404798 | 0.1113871226 | 0.09503317512 | -0.004504989 |  |  |  |  | 6.3 | -0.803772
6.4889712 | 0.47689 | 3.094525 | 0.0173 | 0.01476 | 1297.79424 | -0.47689 | -618.9051 | 1 | 0.2606661 | -0.7448352 | 1 | 0.5408194 | 0.1122592 | 0.09577721 | -0.004020666 |  |  |  |  | 6.4 | -0.808126
6.5424355 | 0.47484 | 3.10661 | 0.0173 | 0.01476 | 1308.4871 | -0.47484 | -621.322 | 1 | 0.2688716 | -0.7468852 | 1 | 0.5411767 | 0.1131841 | 0.09656634798 | -0.004041999 |  |  |  |  | 6.5 | -0.81248
6.5948818 | 0.47238 | 3.11529 | 0.0173 | 0.01476 | 1318.97636 | -0.47238 | -623.0581 | 1 | 0.276856 | -0.7493452 | 1 | 0.5415243 | 0.1140915 | 0.09734046 | -0.003611067 |  |  |  |  | 6.6 | -0.816834
6.6478364 | 0.47001 | 3.12455 | 0.0173 | 0.01476 | 1329.56728 | -0.47001 | -624.9099 | 1 | 0.2848535 | -0.7517152 | 1 | 0.5418725 | 0.1150076 | 0.09812207 | -0.003287006 |  |  |  |  | 6.7 | -0.821188
6.6997734 | 0.46778 | 3.13402 | 0.0173 | 0.01476 | 1339.95468 | -0.46778 | -626.804 | 1 | 0.2926358 | -0.7539452 | 1 | 0.5422114 | 0.1159061 | 0.09888866 | -0.003060946 |  |  |  |  | 6.8 | -0.825542
6.752728 | 0.46524 | 3.141639 | 0.0173 | 0.01476 | 1350.5456 | -0.46524 | -628.3278 | 1 | 0.3005087 | -0.7564852 | 1 | 0.5425541 | 0.1168221944 | 0.09967026528 | -0.002561455 |  |  |  |  | 6.9 | -0.829896
6.8107749 | 0.46295 | 3.153048 | 0.0173 | 0.01476 | 1362.15498 | -0.46295 | -630.6096 | 1 | 0.309068 | -0.7587752 | 1 | 0.5429268 | 0.1178264 | 0.100527 | -0.002505112 |  |  |  |  | 7 | -0.83425
6.8616934 | 0.46068 | 3.161045 | 0.0173 | 0.01476 | 1372.33868 | -0.46068 | -632.209 | 1 | 0.3165164 | -0.7610452 | 1 | 0.5432511 | 0.1187073 | 0.1012786 | -0.002191861 |  |  |  |  | 7.1 | -0.838604
6.9126118 | 0.45833 | 3.168257 | 0.0173 | 0.01476 | 1382.52236 | -0.45833 | -633.6515 | 1 | 0.3239096 | -0.7633952 | 1 | 0.543573 | 0.1195882 | 0.1020302 | -0.001796208 |  |  |  |  | 7.2 | -0.842958
6.9635298 | 0.45617 | 3.176553 | 0.0173 | 0.01476 | 1392.70596 | -0.45617 | -635.3107 | 1 | 0.3312486 | -0.7655552 | 1 | 0.5438926 | 0.1204691 | 0.1027817 | -0.001588177 |  |  |  |  | 7.3 | -0.847312
7.0154663 | 0.45409 | 3.185653 | 0.0173 | 0.01476 | 1403.09326 | -0.45409 | -637.1306 | 1 | 0.3386793 | -0.7676352 | 1 | 0.5442161 | 0.1213676 | 0.1035483 | -0.001496793 |  |  |  |  | 7.4 | -0.851666
7.0674028 | 0.45134 | 3.189802 | 0.0173 | 0.01476 | 1413.48056 | -0.45134 | -637.9603 | 1 | 0.3460551 | -0.7703852 | 1 | 0.5445372 | 0.1222661 | 0.1043149 | -0.000733023 |  |  |  |  | 7.5 | -0.85602
7.1223945 | 0.44945 | 3.20116 | 0.0173 | 0.01476 | 1424.4789 | -0.44945 | -640.232 | 1 | 0.3538061 | -0.7722752 | 1 | 0.5448747 | 0.1232174 | 0.1051265 | -0.0009435319
7.1738228 | 0.44689 | 3.20591 | 0.0173 | 0.01476 | 1434.76456 | -0.44689 | -641.1819 | 1 | 0.3610008 | -0.7748352 | 1 | 0.545188 | 0.1241071 | 0.1058856 | -0.0003455805
7.2252505 | 0.44481 | 3.213864 | 0.0173 | 0.01476 | 1445.0501 | -0.44481 | -642.7727 | 1 | 0.368144 | -0.7769152 | 1 | 0.545499 | 0.1249968 | 0.1066447 | -0.0002253687
7.2817695 | 0.44219 | 3.219926 | 0.0173 | 0.01476 | 1456.3539 | -0.44219 | -643.9851 | 1 | 0.375936 | -0.7795352 | 1 | 0.5458383 | 0.1259746 | 0.1074789 | 0.0002433689
7.3342158 | 0.43985 | 3.225955 | 0.0173 | 0.01476 | 1466.84316 | -0.43985 | -645.191 | 1 | 0.3831126 | -0.7818752 | 1 | 0.5461507 | 0.1268819 | 0.108253 | 0.0005894714
7.3846245 | 0.43752 | 3.230921 | 0.0173 | 0.01476 | 1476.9249 | -0.43752 | -646.1842 | 1 | 0.3899622 | -0.7842052 | 1 | 0.546449 | 0.127754 | 0.1089971 | 0.001005138
7.4360522 | 0.43553 | 3.238624 | 0.0173 | 0.01476 | 1487.21044 | -0.43553 | -647.7248 | 1 | 0.3969022 | -0.7861952 | 1 | 0.5467511 | 0.1286437 | 0.1097561 | 0.001044197
7.487479 | 0.43297 | 3.241854 | 0.0173 | 0.01476 | 1497.4958 | -0.43297 | -648.3708 | 1 | 0.4037942 | -0.7887552 | 1 | 0.5470512 | 0.1295333867 | 0.1105152 | 0.001655374
7.5389072 | 0.43064 | 3.246555 | 0.0173 | 0.01476 | 1507.78144 | -0.43064 | -649.311 | 1 | 0.4106393 | -0.7910852 | 1 | 0.5473492 | 0.1304231 | 0.1112743 | 0.002038551
7.5913525 | 0.42822 | 3.250769 | 0.0173 | 0.01476 | 1518.2705 | -0.42822 | -650.1538 | 1 | 0.4175719 | -0.7935052 | 1 | 0.5476511 | 0.1313304 | 0.1120483629 | 0.002475312
7.6453267 | 0.42579 | 3.255304 | 0.0173 | 0.01476 | 1529.06534 | -0.42579 | -651.0607 | 1 | 0.4246567 | -0.7959352 | 1 | 0.5479596 | 0.1322642 | 0.112845 | 0.002866427
7.6977725 | 0.42371 | 3.261623 | 0.0173 | 0.01476 | 1539.5545 | -0.42371 | -652.3246 | 1 | 0.4314931 | -0.7980152 | 1 | 0.5482572 | 0.1331715 | 0.1136191221 | 0.002967356
7.7492002 | 0.42142 | 3.265668 | 0.0173 | 0.01476 | 1549.84004 | -0.42142 | -653.1336 | 1 | 0.4381517 | -0.8003052 | 1 | 0.5485471 | 0.1340612 | 0.1143782 | 0.003318667
7.800627 | 0.41928 | 3.270647 | 0.0173 | 0.01476 | 1560.1254 | -0.41928 | -654.1294 | 1 | 0.4447662 | -0.8024452 | 1 | 0.5488351 | 0.1349508471 | 0.1151373 | 0.00352193
7.8525635 | 0.41644 | 3.270122 | 0.0173 | 0.01476 | 1570.5127 | -0.41644 | -654.0243 | 1 | 0.4514021 | -0.8052852 | 1 | 0.549124 | 0.1358493 | 0.1159038 | 0.004407917
7.9039917 | 0.41434 | 3.27494 | 0.0173 | 0.01476 | 1580.79834 | -0.41434 | -654.988 | 1 | 0.45793 | -0.8073852 | 1 | 0.5494083 | 0.1367391 | 0.1166629 | 0.004574906
7.956437 | 0.41209 | 3.278768 | 0.0173 | 0.01476 | 1591.2874 | -0.41209 | -655.7536 | 1 | 0.4645434 | -0.8096352 | 1 | 0.5496962 | 0.1376463601 | 0.117437 | 0.004855563
8.0073555 | 0.40966 | 3.280293 | 0.0173 | 0.01476 | 1601.4711 | -0.40966 | -656.0587 | 1 | 0.4709226 | -0.8120652 | 1 | 0.549974 | 0.1385273 | 0.1181886 | 0.005375363
8.0598018 | 0.40746 | 3.284047 | 0.0173 | 0.01476 | 1611.96036 | -0.40746 | -656.8094 | 1 | 0.4774511 | -0.8142652 | 1 | 0.5502582 | 0.1394346 | 0.1189627 | 0.005609687
8.111229 | 0.40519 | 3.286589 | 0.0173 | 0.01476 | 1622.2458 | -0.40519 | -657.3178 | 1 | 0.4838115 | -0.8165352 | 1 | 0.5505352 | 0.1403242617 | 0.1197217 | 0.005953998
8.1631655 | 0.40286 | 3.288613 | 0.0173 | 0.01476 | 1632.6331 | -0.40286 | -657.7226 | 1 | 0.4901941 | -0.8188652 | 1 | 0.5508131 | 0.1412228 | 0.1204883 | 0.006341014
8.2135752 | 0.40055 | 3.289948 | 0.0173 | 0.01476 | 1642.71504 | -0.40055 | -657.9895 | 1 | 0.4963504 | -0.8211752 | 1 | 0.5510811 | 0.1420949 | 0.1212324 | 0.006766835
8.2639844 | 0.39803 | 3.289314 | 0.0173 | 0.01476 | 1652.79688 | -0.39803 | -657.8627 | 1 | 0.5024689 | -0.8236952 | 1 | 0.5513475 | 0.1429669 | 0.1219764 | 0.007404315
8.3149023 | 0.39586 | 3.291537 | 0.0173 | 0.01476 | 1662.98046 | -0.39586 | -658.3074 | 1 | 0.5086115 | -0.8258652 | 1 | 0.5516149 | 0.1438478 | 0.122728 | 0.007674441
8.3673486 | 0.39364 | 3.293723 | 0.0173 | 0.01476 | 1673.46972 | -0.39364 | -658.7446 | 1 | 0.5148991 | -0.8280852 | 1 | 0.5518887 | 0.1447551 | 0.1235021 | 0.007939247
8.4177578 | 0.39114 | 3.292522 | 0.0173 | 0.01476 | 1683.55156 | -0.39114 | -658.5044 | 1 | 0.5209056 | -0.8305852 | 1 | 0.5521502 | 0.1456272 | 0.1242461 | 0.008561608
8.4712227 | 0.38894 | 3.294797 | 0.0173 | 0.01476 | 1694.24454 | -0.38894 | -658.9595 | 1 | 0.5272369 | -0.8327852 | 1 | 0.5524259 | 0.1465522 | 0.1250352 | 0.008771856
8.5221406 | 0.38652 | 3.293978 | 0.0173 | 0.01476 | 1704.42812 | -0.38652 | -658.7956 | 1 | 0.5332296 | -0.8352052 | 1 | 0.5526868 | 0.147433 | 0.1257868 | 0.009298506
8.5761143 | 0.38429 | 3.295715 | 0.0173 | 0.01476 | 1715.22286 | -0.38429 | -659.143 | 1 | 0.539543 | -0.8374352 | 1 | 0.5529617 | 0.1483668 | 0.1265834 | 0.009523224
8.6270322 | 0.38169 | 3.292852 | 0.0173 | 0.01476 | 1725.40644 | -0.38169 | -658.5704 | 1 | 0.5454626 | -0.8400352 | 1 | 0.5532194 | 0.1492477 | 0.127335 | 0.01023306
8.6794785 | 0.37955 | 3.294296 | 0.0173 | 0.01476 | 1735.8957 | -0.37955 | -658.8592 | 1 | 0.5515235 | -0.8421752 | 1 | 0.5534833 | 0.150155 | 0.1281091 | 0.01042774
8.7319238 | 0.37701 | 3.292023 | 0.0173 | 0.01476 | 1746.38476 | -0.37701 | -658.4045 | 1 | 0.5575478 | -0.8447152 | 1 | 0.5537456 | 0.1510623 | 0.1288832 | 0.01102404
8.786916 | 0.37451 | 3.290788 | 0.0173 | 0.01476 | 1757.3832 | -0.37451 | -658.1576 | 1 | 0.5638259 | -0.8472152 | 1 | 0.554019 | 0.1520136468 | 0.1296949 | 0.01148765
8.837835 | 0.37228 | 3.290149 | 0.0173 | 0.01476 | 1767.567 | -0.37228 | -658.0298 | 1 | 0.569604 | -0.8494452 | 1 | 0.5542706 | 0.1528945455 | 0.1304464446 | 0.0118336
8.8902803 | 0.36995 | 3.288959 | 0.0173 | 0.01476 | 1778.05606 | -0.36995 | -657.7918 | 1 | 0.5755207 | -0.8517752 | 1 | 0.5545282 | 0.1538018 | 0.1312205 | 0.0122246
8.9406885 | 0.36747 | 3.285435 | 0.0173 | 0.01476 | 1788.1377 | -0.36747 | -657.087 | 1 | 0.5811747 | -0.8542552 | 1 | 0.5547743 | 0.1546739 | 0.1319646 | 0.01284233
8.9946631 | 0.36519 | 3.284761 | 0.0173 | 0.01476 | 1798.93262 | -0.36519 | -656.9522 | 1 | 0.5871935 | -0.8565352 | 1 | 0.5550364 | 0.1556077 | 0.1327612 | 0.01312985
9.0506729 | 0.36246 | 3.280507 | 0.0173 | 0.01476 | 1810.13458 | -0.36246 | -656.1014 | 1 | 0.5934012 | -0.8592652 | 1 | 0.5553067 | 0.1565766 | 0.1335879 | 0.01379389
9.101082 | 0.36 | 3.27638952 | 0.0173 | 0.01476 | 1820.2164 | -0.36 | -655.277904 | 1 | 0.5989554 | -0.8617252 | 1 | 0.5555485 | 0.1574487186 | 0.134332 | 0.01439594
9.1530186 | 0.3578 | 3.27495 | 0.0173 | 0.01476 | 1830.60372 | -0.3578 | -654.99 | 1 | 0.6046458 | -0.8639252 | 1 | 0.5557963 | 0.1583472 | 0.1350986 | 0.0146831
9.207501 | 0.35542 | 3.27253 | 0.0173 | 0.01476 | 1841.5002 | -0.35542 | -654.506 | 1 | 0.6105806 | -0.8663052 | 1 | 0.5560547 | 0.1592897673 | 0.1359027 | 0.01505799
9.2624932 | 0.35273 | 3.267159 | 0.0173 | 0.01476 | 1852.49864 | -0.35273 | -653.4318 | 1 | 0.6165353 | -0.8689952 | 1 | 0.5563139 | 0.1602411 | 0.1367144 | 0.01572567
9.3185029 | 0.35042 | 3.26539 | 0.0173 | 0.01476 | 1863.70058 | -0.35042 | -653.078 | 1 | 0.6225641 | -0.8713052 | 1 | 0.5565764 | 0.1612101 | 0.1375411 | 0.01597751
9.3704404 | 0.34789 | 3.259883 | 0.0173 | 0.01476 | 1874.08808 | -0.34789 | -651.9765 | 1 | 0.6281222 | -0.8738352 | 1 | 0.5568184 | 0.1621086 | 0.1383077 | 0.01660039
9.4213584 | 0.34534 | 3.253572 | 0.0173 | 0.01476 | 1884.27168 | -0.34534 | -650.7144 | 1 | 0.6335414 | -0.8763852 | 1 | 0.5570544 | 0.1629895 | 0.1390592 | 0.01728201
9.4727861 | 0.34331 | 3.252102 | 0.0173 | 0.01476 | 1894.55722 | -0.34331 | -650.4204 | 1 | 0.6389852 | -0.8784152 | 1 | 0.5572914 | 0.1638792 | 0.1398183 | 0.01742622
9.5237041 | 0.34064 | 3.244155 | 0.0173 | 0.01476 | 1904.74082 | -0.34064 | -648.8309 | 1 | 0.6443459 | -0.8810852 | 1 | 0.5575248 | 0.1647601 | 0.1405699 | 0.01823038
9.5776768 | 0.33816 | 3.238787 | 0.0173 | 0.01476 | 1915.53536 | -0.33816 | -647.7574 | 1 | 0.6499971 | -0.8835652 | 1 | 0.5577709 | 0.1656938 | 0.1413665 | 0.01873396
9.6296143 | 0.33585 | 3.234106 | 0.0173 | 0.01476 | 1925.92286 | -0.33585 | -646.8212 | 1 | 0.6554053 | -0.8858752 | 1 | 0.5580063 | 0.1665923 | 0.1421331 | 0.01914337
9.6861328 | 0.33325 | 3.227904 | 0.0173 | 0.01476 | 1937.22656 | -0.33325 | -645.5808 | 1 | 0.6612573 | -0.8884752 | 1 | 0.5582611 | 0.1675701 | 0.1429673 | 0.01967659
9.736543 | 0.33065 | 3.219388 | 0.0173 | 0.01476 | 1947.3086 | -0.33065 | -643.8776 | 1 | 0.6664482 | -0.8910752 | 1 | 0.5584872 | 0.1684421939 | 0.1437114 | 0.02043443
9.7900068 | 0.32859 | 3.216898 | 0.0173 | 0.01476 | 1958.00136 | -0.32859 | -643.3797 | 1 | 0.6719242 | -0.8931352 | 1 | 0.5587256 | 0.1693671 | 0.1445005 | 0.02054195
9.8429629 | 0.32592 | 3.208018 | 0.0173 | 0.01476 | 1968.59258 | -0.32592 | -641.6037 | 1 | 0.6773189 | -0.8958052 | 1 | 0.5589605 | 0.1702833 | 0.1452821 | 0.0212793
9.8964268 | 0.32328 | 3.199317 | 0.0173 | 0.01476 | 1979.28536 | -0.32328 | -639.8634 | 1 | 0.6827359 | -0.8984452 | 1 | 0.5591963 | 0.1712082 | 0.1460713 | 0.02196939
9.9468359 | 0.32071 | 3.19005 | 0.0173 | 0.01476 | 1989.36718 | -0.32071 | -638.0099 | 1 | 0.6878166 | -0.9010152 | 1 | 0.5594175 | 0.1720803 | 0.1468153 | 0.02270206
9.9992813 | 0.31834 | 3.183171 | 0.0173 | 0.01476 | 1999.85626 | -0.31834 | -636.6342 | 1 | 0.6930753 | -0.9033852 | 1 | 0.5596465 | 0.1729876 | 0.1475894 | 0.02316169
10.050199 | 0.3163 | 3.178878 | 0.0173 | 0.01476 | 2010.0398 | -0.3163 | -635.7756 | 1 | 0.6981545 | -0.9054252 | 1 | 0.5598676 | 0.1738684427 | 0.1483409 | 0.02334812
10.100608 | 0.31383 | 3.169874 | 0.0173 | 0.01476 | 2020.1216 | -0.31383 | -633.9748 | 1 | 0.7031577 | -0.9078952 | 1 | 0.5600855 | 0.1747405184 | 0.149085 | 0.02398417
10.152546 | 0.31152 | 3.162721 | 0.0173 | 0.01476 | 2030.5092 | -0.31152 | -632.5442 | 1 | 0.7082866 | -0.9102052 | 1 | 0.5603088 | 0.1756390458 | 0.1498516 | 0.02440573
10.203463 | 0.30887 | 3.151544 | 0.0173 | 0.01476 | 2040.6926 | -0.30887 | -630.3087 | 1 | 0.7132893 | -0.9128552 | 1 | 0.5605266 | 0.1765199099 | 0.1506031 | 0.02520551
10.257437 | 0.30654 | 3.144315 | 0.0173 | 0.01476 | 2051.4874 | -0.30654 | -628.8629 | 1 | 0.7185651 | -0.9151852 | 1 | 0.5607563 | 0.1774536601 | 0.1513998 | 0.0255754
10.3109 | 0.30394 | 3.133894946 | 0.0173 | 0.01476 | 2062.18 | -0.30394 | -626.7789892 | 1 | 0.7237637 | -0.9177852 | 1 | 0.5609827 | 0.17837857 | 0.152188884 | 0.02623503
10.365894 | 0.30125 | 3.122726 | 0.0173 | 0.01476 | 2073.1788 | -0.30125 | -624.5451135 | 1 | 0.7290831 | -0.9204752 | 1 | 0.5612143 | 0.1793299662 | 0.1530006 | 0.02693031
10.418339 | 0.29892 | 3.11425 | 0.0173 | 0.01476 | 2083.6678 | -0.29892 | -622.85 | 1 | 0.7341297 | -0.9228052 | 1 | 0.561434 | 0.1802372647 | 0.1537747 | 0.0273592
10.469257 | 0.29631 | 3.102146 | 0.0173 | 0.01476 | 2093.8514 | -0.29631 | -620.4291 | 1 | 0.7390051 | -0.9254152 | 1 | 0.5616463 | 0.1811181461 | 0.1545262 | 0.02812449
10.520175 | 0.29396 | 3.092510643 | 0.0173 | 0.01476 | 2104.035 | -0.29396 | -618.5021286 | 1 | 0.7438569 | -0.9277652 | 1 | 0.5618575 | 0.1819990275 | 0.155277783 | 0.02863081
10.570585 | 0.29174 | 3.083862 | 0.0173 | 0.01476 | 2114.117 | -0.29174 | -616.7725 | 1 | 0.7486372 | -0.9299852 | 1 | 0.5620657 | 0.1828711205 | 0.1560218346 | 0.02902653
10.622521 | 0.28917 | 3.071714 | 0.0173 | 0.01476 | 2124.5042 | -0.28917 | -614.3429 | 1 | 0.7535385 | -0.9325552 | 1 | 0.5622791 | 0.1837696133 | 0.1567884 | 0.02971806
10.674967 | 0.28672 | 3.060727 | 0.0173 | 0.01476 | 2134.9934 | -0.28672 | -612.1453 | 1 | 0.7584636 | -0.9350052 | 1 | 0.5624935 | 0.1846769291 | 0.1575625 | 0.03027221
10.726394 | 0.28414 | 3.047798 | 0.0173 | 0.01476 | 2145.2788 | -0.28414 | -609.5595 | 1 | 0.7632695 | -0.9375852 | 1 | 0.5627028 | 0.1855666162 | 0.1583216 | 0.03099421
10.779859 | 0.28164 | 3.036039 | 0.0173 | 0.01476 | 2155.9718 | -0.28164 | -607.2079 | 1 | 0.7682416 | -0.9400852 | 1 | 0.5629192 | 0.1864915607 | 0.1591107 | 0.03156363
10.831795 | 0.27905 | 3.022612 | 0.0173 | 0.01476 | 2166.359 | -0.27905 | -604.5225 | 1 | 0.7730479 | -0.9426752 | 1 | 0.5631285 | 0.1873900535 | 0.1598772942 | 0.0322793
10.884241 | 0.27653 | 3.009819 | 0.0173 | 0.01476 | 2176.8482 | -0.27653 | -601.9638 | 1 | 0.7778781 | -0.9451952 | 1 | 0.5633388 | 0.1882973693 | 0.1606514 | 0.03290757
10.937705 | 0.2742 | 2.999118711 | 0.0173 | 0.01476 | 2187.541 | -0.2742 | -599.8237422 | 1 | 0.7827781 | -0.9475252 | 1 | 0.5635522 | 0.1892222965 | 0.1614405258 | 0.03331017
10.988115 | 0.2716 | 2.984372034 | 0.0173 | 0.01476 | 2197.623 | -0.2716 | -596.8744068 | 1 | 0.7873763 | -0.9501252 | 1 | 0.5637524 | 0.1900943895 | 0.1621845774 | 0.03409382
11.039542 | 0.26912 | 2.970962 | 0.0173 | 0.01476 | 2207.9084 | -0.26912 | -594.1923 | 1 | 0.7920456 | -0.9526052 | 1 | 0.5639557 | 0.1909840766 | 0.1629436 | 0.03472177
11.090971 | 0.26686 | 2.959737 | 0.0173 | 0.01476 | 2218.1942 | -0.26686 | -591.9473 | 1 | 0.7966934 | -0.9548652 | 1 | 0.564158 | 0.1918737983 | 0.1637027 | 0.03513059
11.141889 | 0.26444 | 2.946361 | 0.0173 | 0.01476 | 2228.3778 | -0.26444 | -589.2722 | 1 | 0.8012739 | -0.9572852 | 1 | 0.5643575 | 0.1927546797 | 0.1644543 | 0.03571873
11.194335 | 0.26196 | 2.932468 | 0.0173 | 0.01476 | 2238.867 | -0.26196 | -586.4936 | 1 | 0.8059699 | -0.9597652 | 1 | 0.5645619 | 0.1936619955 | 0.1652283846 | 0.03631284
11.247288 | 0.25904 | 2.913497 | 0.0173 | 0.01476 | 2249.4576 | -0.25904 | -582.6995 | 1 | 0.8106891 | -0.9626852 | 1 | 0.5647674 | 0.1945780824 | 0.16601 | 0.03732969
11.297698 | 0.25676 | 2.900797 | 0.0173 | 0.01476 | 2259.5396 | -0.25676 | -580.1594 | 1 | 0.8151611 | -0.9649652 | 1 | 0.5649621 | 0.1954501754 | 0.166754 | 0.03779884
11.350145 | 0.25426 | 2.885888 | 0.0173 | 0.01476 | 2270.029 | -0.25426 | -577.1776 | 1 | 0.8197926 | -0.9674652 | 1 | 0.5651638 | 0.1963575085 | 0.1675281402 | 0.03841573
11.400554 | 0.2518 | 2.870659 | 0.0173 | 0.01476 | 2280.1108 | -0.2518 | -574.1319 | 1 | 0.824224 | -0.9699252 | 1 | 0.5653567 | 0.1972295842 | 0.1682722 | 0.03906668
11.395971 | 0.25148 | 2.865859 | 0.0173 | 0.01476 | 2279.1942 | -0.25148 | -573.1718 | 1 | 0.823822 | -0.9702452 | 1 | 0.5653392 | 0.1971502983 | 0.1682045 | 0.03955111
|  | 0 | 0.0173 | 0.015 | 0 | 0 | 0 | 1 | #NUM! | -1.221725 | 1 | #NUM! | 0 | 0 | #NUM!
|  | 0 | 0.0173 | 0.015 | 0 | 0 | 0 | 1 | #NUM! | -1.221725 | 1 | #NUM! | 0 | 0 | #NUM! | #NUM!
|  | 0 | 0.0173 | 0.015 | 0 | 0 | 0 | 1 | #NUM! | -1.221725 | 1 | #NUM! | 0 | 0 | #NUM!
|  | 0 | 0.0173 | 0.015 | 0 | 0 | 0 | 1 | #NUM! | -1.221725 | 1 | #NUM! | 0 | 0 | #NUM!
|  | 0 | 0.0173 | 0.015 | 0 | 0 | 0 | 1 | #NUM! | -1.221725 | 1 | #NUM! | 0 | 0 | #NUM!
|  | 0 | 0.0173 | 0.015 | 0 | 0 | 0 | 1 | #NUM! | -1.221725 | 1 | #NUM! | 0 | 0 | #NUM!
|  | 0 | 0.0173 | 0.015 | 0 | 0 | 0 | 1 | #NUM! | -1.221725 | 1 | #NUM! | 0 | 0 | #NUM!
|  | 0 | 0.0173 | 0.015 | 0 | 0 | 0 | 1 | #NUM! | -1.221725 | 1 | #NUM! | 0 | 0 | #NUM!
|  | 0 | 0.0173 | 0.015 | 0 | 0 | 0 | 1 | #NUM! | -1.221725 | 1 | #NUM! | 0 | 0 | #NUM!
|  | 0 | 0.0173 | 0.015 | 0 | 0 | 0 | 1 | #NUM! | -1.221725 | 1 | #NUM! | 0 | 0 | #NUM!
|  | 0 | 0.0173 | 0.015 | 0 | 0 | 0 | 1 | #NUM! | -1.221725 | 1 | #NUM! | 0 | 0 | #NUM!
|  | 0 | 0.0173 | 0.015 | 0 | 0 | 0 | 1 | #NUM! | -1.221725 | 1 | #NUM! | 0 | 0 | #NUM!
|  | 0 | 0.0173 | 0.015 | 0 | 0 | 0 | 1 | #NUM! | -1.221725 | 1 | #NUM! | 0 | 0 | #NUM!
|  | 0 | 0.0173 | 0.015 | 0 | 0 | 0 | 1 | #NUM! | -1.221725 | 1 | #NUM! | 0 | 0 | #NUM!
|  | 0 | 0.0173 | 0.015 | 0 | 0 | 0 | 1 | #NUM! | -1.221725 | 1 | #NUM! | 0 | 0 | #NUM!
|  | 0 | 0.0173 | 0.015 | 0 | 0 | 0 | 1 | #NUM! | -1.221725 | 1 | #NUM! | 0 | 0 | #NUM!
|  | 0 | 0.0173 | 0.015 | 0 | 0 | 0 | 1 | #NUM! | -1.221725 | 1 | #NUM! | 0 | 0 | #NUM!
|  | 0 | 0.0173 | 0.015 | 0 | 0 | 0 | 1 | #NUM! | -1.221725 | 1 | #NUM! | 0 | 0 | #NUM!
|  | 0 | 0.0173 | 0.015 | 0 | 0 | 0 | 1 | #NUM! | -1.221725 | 1 | #NUM! | 0 | 0 | #NUM!
|  | 0 | 0.0173 | 0.015 | 0 | 0 | 0 | 1 | #NUM! | -1.221725 | 1 | #NUM! | 0 | 0 | #NUM!
|  | 0 | 0.0173 | 0.015 | 0 | 0 | 0 | 1 | #NUM! | -1.221725 | 1 | #NUM! | 0 | 0 | #NUM!
|  | 0 | 0.0173 | 0.015 | 0 | 0 | 0 | 1 | #NUM! | -1.221725 | 1 | #NUM! | 0 | 0 | #NUM!
|  | 0 | 0.0173 | 0.015 | 0 | 0 | 0 | 1 | #NUM! | -1.221725 | 1 | #NUM! | 0 | 0 | #NUM!
|  | 0 | 0.0173 | 0.015 | 0 | 0 | 0 | 1 | #NUM! | -1.221725 | 1 | #NUM! | 0 | 0 | #NUM!
|  | 0 | 0.0173 | 0.015 | 0 | 0 | 0 | 1 | #NUM! | -1.221725 | 1 | #NUM! | 0 | 0 | #NUM!
|  | 0 | 0.0173 | 0.015 | 0 | 0 | 0 | 1 | #NUM! | -1.221725 | 1 | #NUM! | 0 | 0 | #NUM!
|  | 0 | 0.0173 | 0.015 | 0 | 0 | 0 | 1 | #NUM! | -1.221725 | 1 | #NUM! | 0 | 0 | #NUM!
|  | 0 | 0.0173 | 0.015 | 0 | 0 | 0 | 1 | #NUM! | -1.221725 | 1 | #NUM! | 0 | 0 | #NUM!
|  | 0 | 0.0173 | 0.015 | 0 | 0 | 0 | 1 | #NUM! | -1.221725 | 1 | #NUM! | 0 | 0 | #NUM!
|  | 0 | 0.0173 | 0.015 | 0 | 0 | 0 | 1 | #NUM! | -1.221725 | 1 | #NUM! | 0 | 0 | #NUM!
|  | 0 | 0.0173 | 0.015 | 0 | 0 | 0 | 1 | #NUM! | -1.221725 | 1 | #NUM! | 0 | 0 | #NUM!
|  | 0 | 0.0173 | 0.015 | 0 | 0 | 0 | 1 | #NUM! | -1.221725 | 1 | #NUM! | 0 | 0 | #NUM!
|  | 0 | 0.0173 | 0.015 | 0 | 0 | 0 | 1 | #NUM! | -1.221725 | 1 | #NUM! | 0 | 0 | #NUM!
|  | 0 | 0.0173 | 0.015 | 0 | 0 | 0 | 1 | #NUM! | -1.221725 | 1 | #NUM! | 0 | 0 | #NUM!
|  | 0 | 0.0173 | 0.015 | 0 | 0 | 0 | 1 | #NUM! | -1.221725 | 1 | #NUM! | 0 | 0 | #NUM!
|  | 0 | 0.0173 | 0.015 | 0 | 0 | 0 | 1 | #NUM! | -1.221725 | 1 | #NUM! | 0 | 0 | #NUM!
|  | 0 | 0.0173 | 0.015 | 0 | 0 | 0 | 1 | #NUM! | -1.221725 | 1 | #NUM! | 0 | 0 | #NUM!
|  | 0 | 0.0173 | 0.015 | 0 | 0 | 0 | 1 | #NUM! | -1.221725 | 1 | #NUM! | 0 | 0 | #NUM!
|  | 0 | 0.0173 | 0.015 | 0 | 0 | 0 | 1 | #NUM! | -1.221725 | 1 | #NUM! | 0 | 0 | #NUM!
|  | 0 | 0.0173 | 0.015 | 0 | 0 | 0 | 1 | #NUM! | -1.221725 | 1 | #NUM! | 0 | 0 | #NUM!
|  | 0 | 0.0173 | 0.015 | 0 | 0 | 0 | 1 | #NUM! | -1.221725 | 1 | #NUM! | 0 | 0 | #NUM!
|  | 0 | 0.0173 | 0.015 | 0 | 0 | 0 | 1 | #NUM! | -1.221725 | 1 | #NUM! | 0 | 0 | #NUM!
|  | 0 | 0.0173 | 0.015 | 0 | 0 | 0 | 1 | #NUM! | -1.221725 | 1 | #NUM! | 0 | 0 | #NUM!
|  | 0 | 0.0173 | 0.015 | 0 | 0 | 0 | 1 | #NUM! | -1.221725 | 1 | #NUM! | 0 | 0 | #NUM!
|  | 0 | 0.0173 | 0.015 | 0 | 0 | 0 | 1 | #NUM! | -1.221725 | 1 | #NUM! | 0 | 0 | #NUM!
|  | 0 | 0.0173 | 0.015 | 0 | 0 | 0 | 1 | #NUM! | -1.221725 | 1 | #NUM! | 0 | 0 | #NUM!
|  | 0 | 0.0173 | 0.015 | 0 | 0 | 0 | 1 | #NUM! | -1.221725 | 1 | #NUM! | 0 | 0 | #NUM!
|  | 0 | 0.0173 | 0.015 | 0 | 0 | 0 | 1 | #NUM! | -1.221725 | 1 | #NUM! | 0 | 0 | #NUM!
|  | 0 | 0.0173 | 0.015 | 0 | 0 | 0 | 1 | #NUM! | -1.221725 | 1 | #NUM! | 0 | 0 | #NUM!
|  | 0 | 0.0173 | 0.015 | 0 | 0 | 0 | 1 | #NUM! | -1.221725 | 1 | #NUM! | 0 | 0 | #NUM!
|  | 0 | 0.0173 | 0.015 | 0 | 0 | 0 | 1 | #NUM! | -1.221725 | 1 | #NUM! | 0 | 0 | #NUM!
|  | 0 | 0.0173 | 0.015 | 0 | 0 | 0 | 1 | #NUM! | -1.221725 | 1 | #NUM! | 0 | 0 | #NUM!
|  | 0 | 0.0173 | 0.015 | 0 | 0 | 0 | 1 | #NUM! | -1.221725 | 1 | #NUM! | 0 | 0 | #NUM!
|  | 0 | 0.0173 | 0.015 | 0 | 0 | 0 | 1 | #NUM! | -1.221725 | 1 | #NUM! | 0 | 0 | #NUM!
|  | 0 | 0.0173 | 0.015 | 0 | 0 | 0 | 1 | #NUM! | -1.221725 | 1 | #NUM! | 0 | 0 | #NUM!
|  | 0 | 0.0173 | 0.015 | 0 | 0 | 0 | 1 | #NUM! | -1.221725 | 1 | #NUM! | 0 | 0 | #NUM!
|  | 0 | 0.0173 | 0.015 | 0 | 0 | 0 | 1 | #NUM! | -1.221725 | 1 | #NUM! | 0 | 0 | #NUM!
|  | 0 | 0.0173 | 0.015 | 0 | 0 | 0 | 1 | #NUM! | -1.221725 | 1 | #NUM! | 0 | 0 | #NUM!
|  | 0 | 0.0173 | 0.015 | 0 | 0 | 0 | 1 | #NUM! | -1.221725 | 1 | #NUM! | 0 | 0 | #NUM!
|  | 0 | 0.0173 | 0.015 | 0 | 0 | 0 | 1 | #NUM! | -1.221725 | 1 | #NUM! | 0 | 0 | #NUM!
|  | 0 | 0.0173 | 0.015 | 0 | 0 | 0 | 1 | #NUM! | -1.221725 | 1 | #NUM! | 0 | 0 | #NUM!
|  | 0 | 0.0173 | 0.015 | 0 | 0 | 0 | 1 | #NUM! | -1.221725 | 1 | #NUM! | 0 | 0 | #NUM!
|  | 0 | 0.0173 | 0.015 | 0 | 0 | 0 | 1 | #NUM! | -1.221725 | 1 | #NUM! | 0 | 0 | #NUM!
|  | 0 | 0.0173 | 0.015 | 0 | 0 | 0 | 1 | #NUM! | -1.221725 | 1 | #NUM! | 0 | 0 | #NUM!
|  | 0 | 0.0173 | 0.015 | 0 | 0 | 0 | 1 | #NUM! | -1.221725 | 1 | #NUM! | 0 | 0 | #NUM!
|  | 0 | 0.0173 | 0.015 | 0 | 0 | 0 | 1 | #NUM! | -1.221725 | 1 | #NUM! | 0 | 0 | #NUM!
|  | 0 | 0.0173 | 0.015 | 0 | 0 | 0 | 1 | #NUM! | -1.221725 | 1 | #NUM! | 0 | 0 | #NUM!
|  | 0 | 0.0173 | 0.015 | 0 | 0 | 0 | 1 | #NUM! | -1.221725 | 1 | #NUM! | 0 | 0 | #NUM!
|  | 0 | 0.0173 | 0.015 | 0 | 0 | 0 | 1 | #NUM! | -1.221725 | 1 | #NUM! | 0 | 0 | #NUM!
|  | 0 | 0.0173 | 0.015 | 0 | 0 | 0 | 1 | #NUM! | -1.221725 | 1 | #NUM! | 0 | 0 | #NUM!
|  | 0 | 0.0173 | 0.015 | 0 | 0 | 0 | 1 | #NUM! | -1.221725 | 1 | #NUM! | 0 | 0 | #NUM!
|  | 0 | 0.0173 | 0.015 | 0 | 0 | 0 | 1 | #NUM! | -1.221725 | 1 | #NUM! | 0 | 0 | #NUM!
|  | 0 | 0.0173 | 0.015 | 0 | 0 | 0 | 1 | #NUM! | -1.221725 | 1 | #NUM! | 0 | 0 | #NUM!
|  | 0 | 0.0173 | 0.015 | 0 | 0 | 0 | 1 | #NUM! | -1.221725 | 1 | #NUM! | 0 | 0 | #NUM!
|  | 0 | 0.0173 | 0.015 | 0 | 0 | 0 | 1 | #NUM! | -1.221725 | 1 | #NUM! | 0 | 0 | #NUM!
|  | 0 | 0.0173 | 0.015 | 0 | 0 | 0 | 1 | #NUM! | -1.221725 | 1 | #NUM! | 0 | 0 | #NUM!
|  | 0 | 0.0173 | 0.015 | 0 | 0 | 0 | 1 | #NUM! | -1.221725 | 1 | #NUM! | 0 | 0 | #NUM!
|  | 0 | 0.0173 | 0.015 | 0 | 0 | 0 | 1 | #NUM! | -1.221725 | 1 | #NUM! | 0 | 0 | #NUM!
|  | 0 | 0.0173 | 0.015 | 0 | 0 | 0 | 1 | #NUM! | -1.221725 | 1 | #NUM! | 0 | 0 | #NUM!
|  | 0 | 0.0173 | 0.015 | 0 | 0 | 0 | 1 | #NUM! | -1.221725 | 1 | #NUM! | 0 | 0 | #NUM!

## Sheet2
I | I | V | AUX |  |  | 1.221725
0.0661 | 13.22 | 0.846 | 0.02188474 | 13.22 | 0.01738474 | 0.8474466 | 0.8621541 | -0.3595711
0.117 | 23.4 | 0.837 | 0.02004206 | 23.4 | 0.01554206 | 0.8393449 | 0.8523536 | -0.3693715
0.168 | 33.6 | 0.828 | 0.02024357 | 33.6 | 0.01574357 | 0.8314009 | 0.8444366 | -0.3772886
0.22 | 44 | 0.818 | 0.01856775 | 44 | 0.01406775 | 0.8220849 | 0.8335923 | -0.3881328
0.273 | 54.6 | 0.811 | 0.02292344 | 54.6 | 0.01842344 | 0.8172581 | 0.8321995 | -0.3895256
0.324 | 64.8 | 0.803 | 0.02005913 | 64.8 | 0.01555913 | 0.8094992 | 0.8219931 | -0.399732
0.375 | 75 | 0.797 | 0.02002382 | 75 | 0.01552382 | 0.8045089 | 0.8168814 | -0.4048437
0.426 | 85.2 | 0.791 | 0.02062098 | 85.2 | 0.01612098 | 0.7997845 | 0.8125362 | -0.4091889
0.479 | 95.8 | 0.785 | 0.02150164 | 95.8 | 0.01700164 | 0.7952993 | 0.8086456 | -0.4130796
0.533 | 106.6 | 0.779 | 0.02074512 | 106.6 | 0.01624512 | 0.7900571 | 0.8027121 | -0.4190131
0.588 | 117.6 | 0.774 | 0.02223156 | 117.6 | 0.01773156 | 0.7870722 | 0.8007964 | -0.4209288
0.639 | 127.8 | 0.768 | 0.02061886 | 127.8 | 0.01611886 | 0.7811754 | 0.7935547 | -0.4281704
0.689 | 137.8 | 0.764 | 0.02157804 | 137.8 | 0.01707804 | 0.7788673 | 0.7919149 | -0.4298103
0.743 | 148.6 | 0.759 | 0.02084491 | 148.6 | 0.01634491 | 0.7744878 | 0.7868936 | -0.4348316
0.794 | 158.8 | 0.754 | 0.02178681 | 158.8 | 0.01728681 | 0.7712987 | 0.784333 | -0.4373922
0.847 | 169.4 | 0.75 | 0.02149804 | 169.4 | 0.01699804 | 0.7682088 | 0.7809574 | -0.4407678
0.899 | 179.8 | 0.746 | 0.02160312 | 179.8 | 0.01710312 | 0.7654212 | 0.7781801 | -0.443545
0.951 | 190.2 | 0.742 | 0.02212035 | 190.2 | 0.01762035 | 0.7630365 | 0.7761108 | -0.4456144
1 | 200 | 0.737 | 0.02196707 | 200 | 0.01746707 | 0.7589671 | 0.7718403 | -0.4498849
1.06 | 212 | 0.733 | 0.02210068 | 212 | 0.01760068 | 0.7564267 | 0.769328 | -0.4523971
1.11 | 222 | 0.729 | 0.0212447 | 222 | 0.0167447 | 0.7525816 | 0.7647885 | -0.4569367
1.16 | 232 | 0.726 | 0.02223465 | 232 | 0.01773465 | 0.7517922 | 0.7646676 | -0.4570576
1.21 | 242 | 0.722 | 0.02199914 | 242 | 0.01749914 | 0.748619 | 0.7612533 | -0.4604718
1.27 | 254 | 0.718 | 0.02260286 | 254 | 0.01810286 | 0.7467056 | 0.7597035 | -0.4620217
1.32 | 264 | 0.714 | 0.02136674 | 264 | 0.01686674 | 0.7422041 | 0.754247 | -0.4674782
1.37 | 274 | 0.711 | 0.02244501 | 274 | 0.01794501 | 0.7417497 | 0.7545086 | -0.4672166
1.42 | 284 | 0.707 | 0.0206898 | 284 | 0.0161898 | 0.7363795 | 0.7478257 | -0.4738994
1.47 | 294 | 0.704 | 0.02188486 | 294 | 0.01738486 | 0.7361707 | 0.7484097 | -0.4733155
1.52 | 304 | 0.701 | 0.02142327 | 304 | 0.01692327 | 0.7335634 | 0.7454266 | -0.4762986
1.57 | 314 | 0.697 | 0.0220603 | 314 | 0.0175603 | 0.7316347 | 0.7438742 | -0.4778509
1.62 | 324 | 0.694 | 0.02066032 | 324 | 0.01616032 | 0.7274697 | 0.738685 | -0.4830402
1.68 | 336 | 0.691 | 0.02202637 | 336 | 0.01752637 | 0.7280043 | 0.740115 | -0.4816101
1.73 | 346 | 0.687 | 0.02086247 | 346 | 0.01636247 | 0.7230921 | 0.7343331 | -0.4873921
1.78 | 356 | 0.684 | 0.02169629 | 356 | 0.01719629 | 0.7226194 | 0.7343817 | -0.4873435
1.83 | 366 | 0.681 | 0.02072627 | 366 | 0.01622627 | 0.7189291 | 0.7299792 | -0.491746
1.88 | 376 | 0.678 | 0.02208459 | 376 | 0.01758459 | 0.719519 | 0.7314414 | -0.4902838
1.93 | 386 | 0.675 | 0.02080467 | 386 | 0.01630467 | 0.715153 | 0.7261587 | -0.4955665
1.98 | 396 | 0.672 | 0.02198246 | 396 | 0.01748246 | 0.7155253 | 0.7272735 | -0.4944517
2.04 | 408 | 0.669 | 0.02076213 | 408 | 0.01626213 | 0.7113548 | 0.7222341 | -0.499491
2.09 | 418 | 0.666 | 0.02174874 | 418 | 0.01724874 | 0.7114549 | 0.7229425 | -0.4987826
2.14 | 428 | 0.663 | 0.0207989 | 428 | 0.0162989 | 0.7075096 | 0.7183158 | -0.5034093
2.19 | 438 | 0.66 | 0.02128464 | 438 | 0.01678464 | 0.7066134 | 0.7176912 | -0.5040339
2.25 | 450 | 0.657 | 0.02105837 | 450 | 0.01655837 | 0.7043813 | 0.7152602 | -0.506465
2.3 | 460 | 0.654 | 0.02128435 | 460 | 0.01678435 | 0.702954 | 0.713931 | -0.5077942
2.35 | 470 | 0.651 | 0.02171559 | 470 | 0.01721559 | 0.7020316 | 0.713239 | -0.5084862
2.4 | 480 | 0.648 | 0.02162325 | 480 | 0.01712325 | 0.6998958 | 0.7109917 | -0.5107335
2.45 | 490 | 0.646 | 0.02090091 | 490 | 0.01640091 | 0.6972072 | 0.7078022 | -0.5139229
2.5 | 500 | 0.643 | 0.02139897 | 500 | 0.01689897 | 0.6964974 | 0.7073634 | -0.5143617
2.56 | 512 | 0.64 | 0.02111426 | 512 | 0.01661426 | 0.6940525 | 0.7046856 | -0.5170395
2.61 | 522 | 0.637 | 0.02089146 | 522 | 0.01639146 | 0.6915267 | 0.7019681 | -0.5197571
2.66 | 532 | 0.634 | 0.02088642 | 532 | 0.01638642 | 0.6895579 | 0.6999469 | -0.5217783
2.71 | 542 | 0.631 | 0.02163969 | 542 | 0.01713969 | 0.6896435 | 0.7004587 | -0.5212665
2.76 | 552 | 0.629 | 0.02085368 | 552 | 0.01635368 | 0.6865562 | 0.6968426 | -0.5248825
2.81 | 562 | 0.626 | 0.02042404 | 562 | 0.01592404 | 0.6833915 | 0.69336 | -0.5283652
2.87 | 574 | 0.623 | 0.02127383 | 574 | 0.01677383 | 0.6840559 | 0.694506 | -0.5272192
2.92 | 584 | 0.621 | 0.02156965 | 584 | 0.01706965 | 0.6839834 | 0.6945836 | -0.5271415
2.97 | 594 | 0.618 | 0.02069188 | 594 | 0.01619188 | 0.6794549 | 0.6894615 | -0.5322637
3.02 | 604 | 0.615 | 0.02107076 | 604 | 0.01657076 | 0.6786337 | 0.6888247 | -0.5329004
3.07 | 614 | 0.613 | 0.02087909 | 614 | 0.01637909 | 0.6770988 | 0.6871392 | -0.534586
3.13 | 626 | 0.61 | 0.02139942 | 626 | 0.01689942 | 0.6769802 | 0.6872888 | -0.5344363
3.18 | 636 | 0.608 | 0.02168706 | 636 | 0.01718706 | 0.6769648 | 0.6874146 | -0.5343106
3.23 | 646 | 0.605 | 0.02088872 | 646 | 0.01638872 | 0.6724706 | 0.6823857 | -0.5393394
3.28 | 656 | 0.603 | 0.02038131 | 656 | 0.01588131 | 0.6698507 | 0.6794271 | -0.542298
3.33 | 666 | 0.6 | 0.02090148 | 666 | 0.01640148 | 0.6696019 | 0.6794428 | -0.5422823
3.38 | 676 | 0.597 | 0.02089936 | 676 | 0.01639936 | 0.6676398 | 0.6774303 | -0.5442949
3.43 | 686 | 0.595 | 0.02123693 | 686 | 0.01673693 | 0.6678427 | 0.6778012 | -0.543924
3.49 | 698 | 0.592 | 0.02121634 | 698 | 0.01671634 | 0.666045 | 0.6759411 | -0.5457841
3.54 | 708 | 0.59 | 0.02192089 | 708 | 0.01742089 | 0.6675999 | 0.6778783 | -0.5438469
3.59 | 718 | 0.587 | 0.02134181 | 718 | 0.01684181 | 0.6636171 | 0.6735032 | -0.5482219
3.64 | 728 | 0.585 | 0.02118257 | 728 | 0.01668257 | 0.6621046 | 0.6718639 | -0.5498613
3.69 | 738 | 0.582 | 0.02070923 | 738 | 0.01620923 | 0.6584171 | 0.6678508 | -0.5538743
3.74 | 748 | 0.58 | 0.02084983 | 748 | 0.01634983 | 0.6579784 | 0.6674613 | -0.5542639
3.8 | 760 | 0.578 | 0.02178003 | 760 | 0.01728003 | 0.6607641 | 0.670752 | -0.5509732
3.85 | 770 | 0.575 | 0.02163067 | 770 | 0.01713067 | 0.6582781 | 0.6681282 | -0.5535969
3.9 | 780 | 0.573 | 0.02152289 | 780 | 0.01702289 | 0.6569393 | 0.6666934 | -0.5550318
3.95 | 790 | 0.57 | 0.02099637 | 790 | 0.01649637 | 0.6529357 | 0.6623386 | -0.5593866
4 | 800 | 0.568 | 0.02120653 | 800 | 0.01670653 | 0.6528261 | 0.6623154 | -0.5594097
4.05 | 810 | 0.565 | 0.02128704 | 810 | 0.01678704 | 0.6512125 | 0.6606972 | -0.5610279
4.1 | 820 | 0.563 | 0.02156987 | 820 | 0.01706987 | 0.6514365 | 0.6610468 | -0.5606783
4.16 | 832 | 0.561 | 0.02135146 | 832 | 0.01685146 | 0.6498221 | 0.6592758 | -0.5624494
4.21 | 842 | 0.558 | 0.0221993 | 842 | 0.0176993 | 0.651459 | 0.6613352 | -0.5603899
4.26 | 852 | 0.556 | 0.02134931 | 852 | 0.01684931 | 0.646948 | 0.6563163 | -0.5654089
4.31 | 862 | 0.554 | 0.02121298 | 862 | 0.01671298 | 0.6454279 | 0.6546869 | -0.5670382
4.37 | 874 | 0.551 | 0.02233623 | 874 | 0.01783623 | 0.6486093 | 0.6584371 | -0.563288
4.42 | 884 | 0.549 | 0.02095336 | 884 | 0.01645336 | 0.6416138 | 0.6506467 | -0.5710784
4.47 | 894 | 0.546 | 0.02204925 | 894 | 0.01754925 | 0.6445602 | 0.654142 | -0.5675831
4.53 | 906 | 0.544 | 0.02171573 | 906 | 0.01721573 | 0.6423723 | 0.6517376 | -0.5699875
4.58 | 916 | 0.542 | 0.02169617 | 916 | 0.01719617 | 0.6413685 | 0.6506888 | -0.5710363
4.63 | 926 | 0.539 | 0.02190677 | 926 | 0.01740677 | 0.6404283 | 0.6498106 | -0.5719146
4.68 | 936 | 0.537 | 0.02175609 | 936 | 0.01725609 | 0.6388185 | 0.648085 | -0.5736401
4.73 | 946 | 0.534 | 0.02242949 | 946 | 0.01792949 | 0.6400915 | 0.6496658 | -0.5720593
4.79 | 958 | 0.533 | 0.02154141 | 958 | 0.01704141 | 0.6361834 | 0.6452665 | -0.5764587
4.84 | 968 | 0.53 | 0.02252338 | 968 | 0.01802338 | 0.6390132 | 0.6485655 | -0.5731596
4.89 | 978 | 0.528 | 0.02160503 | 978 | 0.01710503 | 0.6336486 | 0.64268 | -0.5790451
4.94 | 988 | 0.526 | 0.02235906 | 988 | 0.01785906 | 0.6364538 | 0.6458476 | -0.5758775
4.99 | 998 | 0.524 | 0.0217084 | 998 | 0.0172084 | 0.6323249 | 0.6413421 | -0.580383
5.05 | 1010 | 0.521 | 0.02225402 | 1010 | 0.01775402 | 0.6333828 | 0.6426327 | -0.5790925
5.1 | 1020 | 0.519 | 0.02203676 | 1020 | 0.01753676 | 0.6313875 | 0.640489 | -0.5812361
5.15 | 1030 | 0.517 | 0.02238717 | 1030 | 0.01788717 | 0.6322939 | 0.6415416 | -0.5801836
5.21 | 1042 | 0.514 | 0.02200328 | 1042 | 0.01750328 | 0.6286371 | 0.6376338 | -0.5840914
5.26 | 1052 | 0.512 | 0.02229078 | 1052 | 0.01779078 | 0.6292495 | 0.6383584 | -0.5833667
5.31 | 1062 | 0.51 | 0.02204913 | 1062 | 0.01754913 | 0.6270809 | 0.6360309 | -0.5856942
5.36 | 1072 | 0.508 | 0.02202762 | 1072 | 0.01752762 | 0.626068 | 0.634972 | -0.5867531
5.41 | 1082 | 0.506 | 0.02176796 | 1082 | 0.01726796 | 0.6237647 | 0.6325023 | -0.5892229
5.48 | 1096 | 0.503 | 0.02218663 | 1096 | 0.01768663 | 0.6245827 | 0.6334791 | -0.5882461
5.53 | 1106 | 0.501 | 0.02234361 | 1106 | 0.01784361 | 0.6245602 | 0.6334998 | -0.5882253
5.58 | 1116 | 0.499 | 0.02194086 | 1116 | 0.01744086 | 0.62143 | 0.630133 | -0.5915922
5.63 | 1126 | 0.496 | 0.02266308 | 1126 | 0.01816308 | 0.6235931 | 0.632602 | -0.5891231
5.69 | 1138 | 0.494 | 0.02264226 | 1138 | 0.01814226 | 0.6228345 | 0.6317967 | -0.5899284
5.74 | 1148 | 0.492 | 0.02145605 | 1148 | 0.01695605 | 0.6151577 | 0.6235001 | -0.5982251
5.79 | 1158 | 0.49 | 0.02272169 | 1158 | 0.01822169 | 0.6215586 | 0.6304872 | -0.5912379
5.84 | 1168 | 0.488 | 0.02283627 | 1168 | 0.01833627 | 0.6213638 | 0.6303119 | -0.5914132
5.9 | 1180 | 0.485 | 0.02256098 | 1180 | 0.01806098 | 0.6181098 | 0.6268693 | -0.5948558
5.95 | 1190 | 0.483 | 0.0228319 | 1190 | 0.0183319 | 0.6188498 | 0.6277041 | -0.594021
6 | 1200 | 0.481 | 0.02224513 | 1200 | 0.01774513 | 0.6144708 | 0.6230062 | -0.598719
6.05 | 1210 | 0.479 | 0.02277129 | 1210 | 0.01827129 | 0.6167663 | 0.6255183 | -0.5962069
6.11 | 1222 | 0.477 | 0.02282169 | 1222 | 0.01832169 | 0.6164405 | 0.62518 | -0.5965452
6.16 | 1232 | 0.474 | 0.02233252 | 1232 | 0.01783252 | 0.6115683 | 0.6200209 | -0.6017042
6.21 | 1242 | 0.473 | 0.02308385 | 1242 | 0.01858385 | 0.6163507 | 0.6251409 | -0.5965843
6.27 | 1254 | 0.47 | 0.02248585 | 1254 | 0.01798585 | 0.6109863 | 0.6194396 | -0.6022855
6.32 | 1264 | 0.468 | 0.02315919 | 1264 | 0.01865919 | 0.6143661 | 0.6230986 | -0.5986266
6.37 | 1274 | 0.466 | 0.02308138 | 1274 | 0.01858138 | 0.6130284 | 0.6216873 | -0.6000378
6.42 | 1284 | 0.464 | 0.02228741 | 1284 | 0.01778741 | 0.6070852 | 0.6153386 | -0.6063866
6.47 | 1294 | 0.462 | 0.02303111 | 1294 | 0.01853111 | 0.6110113 | 0.6195726 | -0.6021525
6.53 | 1306 | 0.46 | 0.02348831 | 1306 | 0.01898831 | 0.6133787 | 0.6221133 | -0.5996118
6.58 | 1316 | 0.458 | 0.02262923 | 1316 | 0.01812923 | 0.6069004 | 0.6152035 | -0.6065216
6.63 | 1326 | 0.455 | 0.02375647 | 1326 | 0.01925647 | 0.6125054 | 0.6212671 | -0.6004581
6.68 | 1336 | 0.453 | 0.0229804 | 1336 | 0.0184804 | 0.6065091 | 0.6148807 | -0.6068444
6.73 | 1346 | 0.451 | 0.02284266 | 1346 | 0.01834266 | 0.6047311 | 0.6130036 | -0.6087215
6.78 | 1356 | 0.449 | 0.02334821 | 1356 | 0.01884821 | 0.6073009 | 0.6157637 | -0.6059614
6.83 | 1366 | 0.447 | 0.02255835 | 1366 | 0.01805835 | 0.6010735 | 0.6091456 | -0.6125795
6.88 | 1376 | 0.445 | 0.0231224 | 1376 | 0.0186224 | 0.6040821 | 0.6123691 | -0.6093561
6.94 | 1388 | 0.443 | 0.02291267 | 1388 | 0.01841267 | 0.6020139 | 0.6101707 | -0.6115544
6.99 | 1398 | 0.441 | 0.02317603 | 1398 | 0.01867603 | 0.6030005 | 0.6112366 | -0.6104885
7.04 | 1408 | 0.439 | 0.02292532 | 1408 | 0.01842532 | 0.6003943 | 0.608483 | -0.6132422
7.09 | 1418 | 0.437 | 0.02327945 | 1418 | 0.01877945 | 0.6020513 | 0.6102579 | -0.6114672
7.15 | 1430 | 0.434 | 0.02313652 | 1430 | 0.01863652 | 0.5994261 | 0.6075144 | -0.6142108
7.2 | 1440 | 0.432 | 0.02359609 | 1440 | 0.01909609 | 0.6018919 | 0.6101414 | -0.6115838
7.25 | 1450 | 0.43 | 0.02316554 | 1450 | 0.01866554 | 0.5979502 | 0.6059763 | -0.6157488
7.31 | 1462 | 0.428 | 0.024038 | 1462 | 0.019538 | 0.6037178 | 0.61208 | -0.6096451
7.36 | 1472 | 0.426 | 0.02287487 | 1472 | 0.01837487 | 0.594359 | 0.6021867 | -0.6195384
7.41 | 1482 | 0.424 | 0.02321753 | 1482 | 0.01871753 | 0.5960419 | 0.6039781 | -0.617747
7.46 | 1492 | 0.422 | 0.02334983 | 1492 | 0.01884983 | 0.5961897 | 0.6041444 | -0.6175808
7.52 | 1504 | 0.42 | 0.02308961 | 1504 | 0.01858961 | 0.5936339 | 0.6014415 | -0.6202836
7.57 | 1514 | 0.418 | 0.02444537 | 1514 | 0.01994537 | 0.6030515 | 0.6113886 | -0.6103365
7.62 | 1524 | 0.416 | 0.02307135 | 1524 | 0.01857135 | 0.5918037 | 0.5995294 | -0.6221957
7.67 | 1534 | 0.413 | 0.0237929 | 1534 | 0.0192929 | 0.5954915 | 0.6034595 | -0.6182656
7.72 | 1544 | 0.411 | 0.02341685 | 1544 | 0.01891685 | 0.5917781 | 0.5995529 | -0.6221722
7.77 | 1554 | 0.409 | 0.02343933 | 1554 | 0.01893933 | 0.5911236 | 0.5988698 | -0.6228554
7.82 | 1564 | 0.407 | 0.02361766 | 1564 | 0.01911766 | 0.5916901 | 0.599471 | -0.6222542
7.87 | 1574 | 0.405 | 0.02412284 | 1574 | 0.01962284 | 0.5948468 | 0.602794 | -0.6189311
7.92 | 1584 | 0.403 | 0.02367999 | 1584 | 0.01917999 | 0.5905455 | 0.598275 | -0.6234501
7.98 | 1596 | 0.401 | 0.02378237 | 1596 | 0.01928237 | 0.5907833 | 0.5985155 | -0.6232096
8.03 | 1606 | 0.399 | 0.0238119 | 1606 | 0.0193119 | 0.5902096 | 0.597915 | -0.6238101
8.08 | 1616 | 0.397 | 0.02335664 | 1616 | 0.01885664 | 0.5857216 | 0.5932077 | -0.6285174
8.13 | 1626 | 0.395 | 0.02376626 | 1626 | 0.01926626 | 0.5882197 | 0.5958298 | -0.6258953
8.18 | 1636 | 0.393 | 0.0234815 | 1636 | 0.0189815 | 0.5850787 | 0.5925384 | -0.6291867
8.23 | 1646 | 0.39 | 0.02421257 | 1646 | 0.01971257 | 0.5892695 | 0.5969574 | -0.6247678
8.28 | 1656 | 0.388 | 0.02338164 | 1656 | 0.01888164 | 0.5816 | 0.5889261 | -0.6327991
8.34 | 1668 | 0.386 | 0.02417968 | 1668 | 0.01967968 | 0.5876585 | 0.5952549 | -0.6264703
8.39 | 1678 | 0.384 | 0.02359801 | 1678 | 0.01909801 | 0.5819873 | 0.5893209 | -0.6324042
8.44 | 1688 | 0.382 | 0.0240571 | 1688 | 0.0195571 | 0.585042 | 0.5925128 | -0.6292124
8.49 | 1698 | 0.38 | 0.02362007 | 1698 | 0.01912007 | 0.5805344 | 0.5878 | -0.6339251
8.55 | 1710 | 0.378 | 0.02441133 | 1710 | 0.01991133 | 0.5867168 | 0.5942433 | -0.6274818
8.6 | 1720 | 0.375 | 0.02377548 | 1720 | 0.01927548 | 0.5794691 | 0.5866974 | -0.6350277
8.65 | 1730 | 0.373 | 0.02424615 | 1730 | 0.01974615 | 0.5827292 | 0.5900945 | -0.6316307
8.71 | 1742 | 0.371 | 0.02394501 | 1742 | 0.01944501 | 0.579561 | 0.5867751 | -0.6349501
8.76 | 1752 | 0.369 | 0.02406876 | 1752 | 0.01956876 | 0.5798423 | 0.5870632 | -0.634662
8.81 | 1762 | 0.367 | 0.02440095 | 1762 | 0.01990095 | 0.5819724 | 0.589276 | -0.6324491
8.87 | 1774 | 0.365 | 0.02434028 | 1774 | 0.01984028 | 0.5808982 | 0.5881399 | -0.6335852
8.92 | 1784 | 0.362 | 0.02376594 | 1784 | 0.01926594 | 0.5739922 | 0.5809665 | -0.6407587
8.97 | 1794 | 0.361 | 0.02431243 | 1794 | 0.01981243 | 0.5790825 | 0.5862348 | -0.6354904
9.02 | 1804 | 0.358 | 0.02424492 | 1804 | 0.01974492 | 0.5766891 | 0.5837578 | -0.6379673
9.07 | 1814 | 0.356 | 0.02432944 | 1814 | 0.01982944 | 0.576668 | 0.5837273 | -0.6379978
9.12 | 1824 | 0.354 | 0.02473657 | 1824 | 0.02023657 | 0.5795975 | 0.5867613 | -0.6349639
9.17 | 1834 | 0.352 | 0.02427547 | 1834 | 0.01977547 | 0.5746061 | 0.5815671 | -0.6401581
9.22 | 1844 | 0.35 | 0.02418883 | 1844 | 0.01968883 | 0.573021 | 0.5799121 | -0.6418131
9.28 | 1856 | 0.348 | 0.02459159 | 1856 | 0.02009159 | 0.5762099 | 0.5832018 | -0.6385233
9.33 | 1866 | 0.346 | 0.02487228 | 1866 | 0.02037228 | 0.5780584 | 0.5851072 | -0.6366179
9.38 | 1876 | 0.343 | 0.02499474 | 1876 | 0.02049474 | 0.5774507 | 0.5844804 | -0.6372448
9.43 | 1886 | 0.341 | 0.02505173 | 1886 | 0.02055173 | 0.5772378 | 0.584246 | -0.6374792
9.48 | 1896 | 0.339 | 0.0245658 | 1896 | 0.0200658 | 0.5718838 | 0.5786861 | -0.643039
9.53 | 1906 | 0.337 | 0.02429625 | 1906 | 0.01979625 | 0.5685433 | 0.5752146 | -0.6465106
9.58 | 1916 | 0.335 | 0.02401649 | 1916 | 0.01951649 | 0.565078 | 0.571616 | -0.6501092
9.63 | 1926 | 0.333 | 0.02495005 | 1926 | 0.02045005 | 0.5732689 | 0.5800788 | -0.6416463
9.69 | 1938 | 0.33 | 0.02474694 | 1938 | 0.02024694 | 0.5697978 | 0.5764793 | -0.6452459
9.74 | 1948 | 0.328 | 0.02479771 | 1948 | 0.02029771 | 0.5695297 | 0.5761874 | -0.6455378
9.79 | 1958 | 0.327 | 0.02455391 | 1958 | 0.02005391 | 0.5673828 | 0.5739404 | -0.6477847
9.84 | 1968 | 0.324 | 0.02487 | 1968 | 0.02037 | 0.5687208 | 0.5753207 | -0.6464045
9.9 | 1980 | 0.322 | 0.02434825 | 1980 | 0.01984825 | 0.5630476 | 0.5694388 | -0.6522864
9.95 | 1990 | 0.32 | 0.02544496 | 1990 | 0.02094496 | 0.5731774 | 0.5798797 | -0.6418454
10 | 2000 | 0.317 | 0.02464304 | 2000 | 0.02014304 | 0.5634304 | 0.5698158 | -0.6519094
10 | 2000 | 0.315 | 0.02476062 | 2000 | 0.02026062 | 0.5626062 | 0.5689882 | -0.6527369
10.1 | 2020 | 0.313 | 0.02476062 | 2020 | 0.02026062 | 0.5630822 | 0.5694238 | -0.6523014
10.2 | 2040 | 0.311 | 0.024 | 2040 | 0.02037 | 0.5558 | 0.5621351 | -0.6595901
10.2 | 2040 | 0.309 | 0.024 | 2040 | 0.01984825 | 0.5538 | 0.5599331 | -0.661792
10.3 | 2060 | 0.306 | 0.024 | 2060 | 0.02094496 | 0.5532 | 0.5596092 | -0.662116
10.3 | 2060 | 0.304 | 0.024 | 2060 | 0.02014304 | 0.5512 | 0.5573235 | -0.6644017
10.4 | 2080 | 0.301 | 0.024 | 2080 | 0.01974492 | 0.5506 | 0.5565432 | -0.6651819
10.4 | 2080 | 0.299 | 0.024 | 2080 | 0.01982944 | 0.5486 | 0.554529 | -0.6671961
10.5 | 2100 | 0.297 | 0.024 | 2100 | 0.02023657 | 0.549 | 0.5550103 | -0.6667149
10.5 | 2100 | 0.295 | 0.024 | 2100 | 0.01977547 | 0.547 | 0.5528338 | -0.6688914
10.6 | 2120 | 0.293 | 0.024 | 2120 | 0.01968883 | 0.5474 | 0.5531688 | -0.6685563
10.6 | 2120 | 0.291 | 0.024 | 2120 | 0.02009159 | 0.5454 | 0.5512467 | -0.6704785
10.7 | 2140 | 0.288 | 0.024 | 2140 | 0.02037228 | 0.5448 | 0.5506672 | -0.6710579
10.7 | 2140 | 0.286 | 0.024 | 2140 | 0.0200658 | 0.5428 | 0.5485388 | -0.6731863
10.8 | 2160 | 0.284 | 0.024 | 2160 | 0.01979625 | 0.5432 | 0.5488221 | -0.672903
10.8 | 2160 | 0.282 | 0.024 | 2160 | 0.01951649 | 0.5412 | 0.5467036 | -0.6750215
10.9 | 2180 | 0.279 | 0.024 | 2180 | 0.02045005 | 0.5406 | 0.5463056 | -0.6754196
10.9 | 2180 | 0.277 | 0.024 | 2180 | 0.02024694 | 0.5386 | 0.5442084 | -0.6775168
11 | 2200 | 0.275 | 0.024 | 2200 | 0.02029771 | 0.539 | 0.5445819 | -0.6771433
11 | 2200 | 0.272 | 0.024 | 2200 | 0.02094496 | 0.536 | 0.541697 | -0.6800281
11.1 | 2220 | 0.27 | 0.024 | 2220 | 0.02014304 | 0.5364 | 0.5418386 | -0.6798865
11.1 | 2220 | 0.268 | 0.024 | 2220 | 0.01974492 | 0.5344 | 0.5396916 | -0.6820335
11.2 | 2240 | 0.265 | 0.024 | 2240 | 0.01982944 | 0.5338 | 0.5390548 | -0.6826703
11.2 | 2240 | 0.263 | 0.024 | 2240 | 0.02023657 | 0.5318 | 0.5371222 | -0.6846029
11.3 | 2260 | 0.261 | 0.024 | 2260 | 0.01977547 | 0.5322 | 0.5373614 | -0.6843638
11.4 | 2280 | 0.259 | 0.024 | 2280 | 0.01968883 | 0.5326 | 0.5376994 | -0.6840257
11.4 | 2280 | 0.256 | 0.024 | 2280 | 0.02009159 | 0.5296 | 0.5347434 | -0.6869817
11.5 | 2300 | 0.254 | 0.024 | 2300 | 0.02094496 | 0.53 | 0.53532 | -0.6864051
11.5 | 2300 | 0.252 | 0.024 | 2300 | 0.02014304 | 0.528 | 0.533076 | -0.6886491
11.5 | 2300 | 0.252 | 0.024 | 2300 | 0.01974492 | 0.528 | 0.5329757 | -0.6887494