## Sheet1
Overpotential Calculation | [15 empty] | T | Log() | P_H2 | P_O2
Raw |  |  |  |  | mA/cm2 |  | mW/cm2 |  | Total Opot |  |  | Erev | 1.221725 |  |  | 353 | 225.9349 | 250 | 250 |  |  | EIS
I | V | P | IR |  | I | V | P |  | Ln(i) | Total Opot |  | Kin Opot | Ohmic | proton | Mass |  |  |  |  | x | y | X | Y | -0.33889 | intercept
0.060532288 | 0.96381617 | 0.058342 | 0.0162 | 0.00381 | 12.1064576 | -0.96381617 | -11.6684 | 1 | -4.414016 | -0.257909 | 1 | 0.3195698 | 0.0009806230656 | 0.000230628 | -0.06287207 | Intercept | -0.644 |  |  | -6 | -0.203 | 0 | -0.33889 | 8.45704 | slope
0.11145061 | 0.85685796 | 0.09549734 | 0.0162 | 0.00381 | 22.290122 | -0.85685796 | -19.09947 | 1 | -3.803612 | -0.3648672 | 1 | 0.3644345 | 0.001805499882 | 0.0004246268241 | -0.001797478 | Slope | -0.0735 |  |  | -5.9 | -0.21035 | 0.01 | -0.2543196
0.16287814 | 0.82569838 | 0.1344882 | 0.0162 | 0.00381 | 32.575628 | -0.82569838 | -26.89764 | 1 | -3.424191 | -0.3960268 | 1 | 0.392322 | 0.002638625868 | 0.0006205657134 | 0.0004456097 |  |  |  |  | -5.8 | -0.2177 | 0.02 | -0.1697492 | y=0
0.21328728 | 0.8062619 | 0.1719654 | 0.0162 | 0.00381 | 42.657456 | -0.8062619 | -34.39308 | 1 | -3.154553 | -0.4154633 | 1 | 0.4121403 | 0.003455253936 | 0.0008126245368 | -0.0009449663 |  |  |  |  | -5.7 | -0.22505 | 0.03 | -0.0851788 | x= | 0.04007194
0.26420563 | 0.79255319 | 0.209397 | 0.0162 | 0.00381 | 52.841126 | -0.79255319 | -41.8794 | 1 | -2.940465 | -0.429172 | 1 | 0.4278758 | 0.004280131206 | 0.001006623 | -0.003990579 |  |  |  |  | -5.6 | -0.2324 | 0.04 | -0.0006084
0.31461475 | 0.780792 | 0.2456487 | 0.0162 | 0.00381 | 62.92295 | -0.780792 | -49.12974 | 1 | -2.765844 | -0.4409332 | 1 | 0.4407104 | 0.00509675895 | 0.001198682 | -0.006072732 |  |  |  |  | -5.5 | -0.23975 | 0.05 | 0.083962 | y intercept EIS | 0.0388
0.36807901 | 0.77065367 | 0.2836614 | 0.0162 | 0.00381 | 73.615802 | -0.77065367 | -56.73229 | 1 | -2.608896 | -0.4510715 | 1 | 0.4522462 | 0.005962879962 | 0.001402381 | -0.008539954 |  |  |  |  | -5.4 | -0.2471 | 0.06 | 0.1685324
0.41899731 | 0.76059175 | 0.3186859 | 0.0162 | 0.00381 | 83.799462 | -0.76059175 | -63.73718 | 1 | -2.479329 | -0.4611334 | 1 | 0.4617693 | 0.006787756422 | 0.00159638 | -0.009020076 |  |  |  |  | -5.3 | -0.25445 | 0.07 | 0.2531028 | R= | 0.00127194
0.46940649 | 0.7520954 | 0.3530385 | 0.0162 | 0.00381 | 93.881298 | -0.7520954 | -70.60769 | 1 | -2.365724 | -0.4696298 | 1 | 0.4701193 | 0.007604385138 | 0.001788439 | -0.009882352 |  |  |  |  | -5.2 | -0.2618 | 0.08 | 0.3376732 |  | 0.00381582
0.52083398 | 0.74443918 | 0.3877292 | 0.0162 | 0.00381 | 104.166796 | -0.74443918 | -77.54584 | 1 | -2.261762 | -0.477286 | 1 | 0.4777605 | 0.008437510476 | 0.001984377 | -0.01089642 |  |  |  |  | -5.1 | -0.26915 | 0.09 | 0.4222436
0.57226154 | 0.73800486 | 0.4223318 | 0.0162 | 0.00381 | 114.452308 | -0.73800486 | -84.46636 | 1 | -2.167597 | -0.4837203 | 1 | 0.4846816 | 0.009270636948 | 0.002180316 | -0.01241228 |  |  |  |  | -5 | -0.2765 | 0.1 | 0.506814
0.62419824 | 0.72979498 | 0.4555367 | 0.0162 | 0.00381 | 124.839648 | -0.72979498 | -91.10735 | 1 | -2.080725 | -0.4919302 | 1 | 0.4910667 | 0.01011201 | 0.002378195 | -0.01162673 |  |  |  |  | -4.9 | -0.28385 | 0.11 | 0.5913844
0.67766248 | 0.72332245 | 0.4901685 | 0.0162 | 0.00381 | 135.532496 | -0.72332245 | -98.0337 | 1 | -1.998544 | -0.4984027 | 1 | 0.497107 | 0.01097813 | 0.002581894 | -0.01226435 |  |  |  |  | -4.8 | -0.2912 | 0.12 | 0.6759548
0.72858075 | 0.71669728 | 0.5221718 | 0.0162 | 0.00381 | 145.71615 | -0.71669728 | -104.4344 | 1 | -1.926095 | -0.5050279 | 1 | 0.502432 | 0.01180300815 | 0.002775893 | -0.01198307 |  |  |  |  | -4.7 | -0.29855 | 0.13 | 0.7605252
0.77949908 | 0.71016747 | 0.5535749 | 0.0162 | 0.00381 | 155.899816 | -0.71016747 | -110.715 | 1 | -1.858542 | -0.5115577 | 1 | 0.5073972 | 0.01262789 | 0.002969891 | -0.01143728 |  |  |  |  | -4.6 | -0.3059 | 0.14 | 0.8450956
0.83041736 | 0.70419145 | 0.5847728 | 0.0162 | 0.00381 | 166.083472 | -0.70419145 | -116.9546 | 1 | -1.795265 | -0.5175337 | 1 | 0.512048 | 0.01345276 | 0.00316389 | -0.01113099 |  |  |  |  | -4.5 | -0.31325 | 0.15 | 0.929666
0.88082654 | 0.69880724 | 0.615528 | 0.0162 | 0.00381 | 176.165308 | -0.69880724 | -123.1056 | 1 | -1.736332 | -0.5229179 | 1 | 0.5163796 | 0.01426939 | 0.003355949 | -0.01108699 |  |  |  |  | -4.4 | -0.3206 | 0.16 | 1.0142364
0.93276324 | 0.69319391 | 0.6465858 | 0.0162 | 0.00381 | 186.552648 | -0.69319391 | -129.3172 | 1 | -1.679042 | -0.5285312 | 1 | 0.5205904 | 0.01511076 | 0.003553828 | -0.01072378 |  |  |  |  | -4.3 | -0.32795 | 0.17 | 1.0988068
0.98520911 | 0.68796247 | 0.6777869 | 0.0162 | 0.00381 | 197.041822 | -0.68796247 | -135.5574 | 1 | -1.624339 | -0.5337627 | 1 | 0.5246111 | 0.01596039 | 0.003753647 | -0.01056242 |  |  |  |  | -4.2 | -0.3353 | 0.18 | 1.1833772
1.0381642 | 0.68275017 | 0.7088068 | 0.0162 | 0.00381 | 207.63284 | -0.68275017 | -141.7614 | 1 | -1.571984 | -0.538975 | 1 | 0.5284592 | 0.01681826004 | 0.003955405602 | -0.01025786 |  |  |  |  | -4.1 | -0.34265 | 0.19 | 1.2679476
1.0890826 | 0.67738503 | 0.7377282 | 0.0162 | 0.00381 | 217.81652 | -0.67738503 | -147.5456 | 1 | -1.524102 | -0.5443401 | 1 | 0.5319785 | 0.01764313812 | 0.004149404706 | -0.009430908 |  |  |  |  | -4 | -0.35 | 0.2 | 1.352518
1.1394918 | 0.67287916 | 0.7667403 | 0.0162 | 0.00381 | 227.89836 | -0.67287916 | -153.3481 | 1 | -1.478856 | -0.548846 | 1 | 0.5353041 | 0.01845976716 | 0.004341463758 | -0.009259357 |  |  |  |  | -3.9 | -0.35735 | 0.21 | 1.4370884
1.1924468 | 0.66827774 | 0.7968857 | 0.0162 | 0.00381 | 238.48936 | -0.66827774 | -159.3771 | 1 | -1.433431 | -0.5534474 | 1 | 0.5386429 | 0.01931763816 | 0.004543222308 | -0.009056301 |  |  |  |  | -3.8 | -0.3647 | 0.22 | 1.5216588
1.2433651 | 0.66325635 | 0.8246698 | 0.0162 | 0.00381 | 248.67302 | -0.66325635 | -164.934 | 1 | -1.391616 | -0.5584688 | 1 | 0.5417162 | 0.02014251462 | 0.004737221031 | -0.008127127 |  |  |  |  | -3.7 | -0.37205 | 0.23 | 1.6062292
1.295811 | 0.65896046 | 0.8538882 | 0.0162 | 0.00381 | 259.1622 | -0.65896046 | -170.7776 | 1 | -1.350301 | -0.5627647 | 1 | 0.5447529 | 0.0209921382 | 0.00493703991 | -0.007917351 |  |  |  |  | -3.6 | -0.3794 | 0.24 | 1.6907996
1.3462201 | 0.65441632 | 0.8809884 | 0.0162 | 0.00381 | 269.24402 | -0.65441632 | -176.1977 | 1 | -1.312137 | -0.5673088 | 1 | 0.5475579 | 0.02180876562 | 0.005129098581 | -0.00718695 |  |  |  |  | -3.5 | -0.38675 | 0.25 | 1.77537
1.3991752 | 0.6499486 | 0.909392 | 0.0162 | 0.00381 | 279.83504 | -0.6499486 | -181.8784 | 1 | -1.273555 | -0.5717766 | 1 | 0.5503937 | 0.02266663824 | 0.005330857512 | -0.006614652 |  |  |  |  | -3.4 | -0.3941 | 0.26 | 1.8599404
1.4495842 | 0.64611095 | 0.9365922 | 0.0162 | 0.00381 | 289.91684 | -0.64611095 | -187.3184 | 1 | -1.238161 | -0.5756142 | 1 | 0.5529952 | 0.02348326404 | 0.005522915802 | -0.006387133 |  |  |  |  | -3.3 | -0.40145 | 0.27 | 1.9445108
1.5025393 | 0.64173865 | 0.9642375 | 0.0162 | 0.00381 | 300.50786 | -0.64173865 | -192.8475 | 1 | -1.202281 | -0.5799865 | 1 | 0.5556323 | 0.02434113666 | 0.005724674733 | -0.005711629 |  |  |  |  | -3.2 | -0.4088
1.5534578 | 0.63759553 | 0.9904777 | 0.0162 | 0.00381 | 310.69156 | -0.63759553 | -198.0955 | 1 | -1.168955 | -0.5841296 | 1 | 0.5580818 | 0.02516601636 | 0.005918674218 | -0.005036904 |  |  |  |  | -3.1 | -0.41615
1.6043761 | 0.63347149 | 1.016327 | 0.0162 | 0.00381 | 320.87522 | -0.63347149 | -203.2653 | 1 | -1.136703 | -0.5882537 | 1 | 0.5604523 | 0.02599089282 | 0.006112672941 | -0.004302237 |  |  |  |  | -3 | -0.4235
1.6558036 | 0.62976748 | 1.042771 | 0.0162 | 0.00381 | 331.16072 | -0.62976748 | -208.5543 | 1 | -1.105151 | -0.5919577 | 1 | 0.5627714 | 0.02682401832 | 0.006308611716 | -0.003946326 |  |  |  |  | -2.9 | -0.43085
1.7082494 | 0.62550974 | 1.068527 | 0.0162 | 0.00381 | 341.64988 | -0.62550974 | -213.7053 | 1 | -1.073969 | -0.5962154 | 1 | 0.5650633 | 0.02767364028 | 0.006508430214 | -0.003029951 |  |  |  |  | -2.8 | -0.4382
1.7596769 | 0.62190121 | 1.094345 | 0.0162 | 0.00381 | 351.93538 | -0.62190121 | -218.869 | 1 | -1.044308 | -0.5998239 | 1 | 0.5672434 | 0.02850676578 | 0.006704368989 | -0.002630577 |  |  |  |  | -2.7 | -0.44555
1.8105953 | 0.61812079 | 1.119167 | 0.0162 | 0.00381 | 362.11906 | -0.61812079 | -223.8333 | 1 | -1.015782 | -0.6036044 | 1 | 0.56934 | 0.02933164386 | 0.006898368093 | -0.001965657 |  |  |  |  | -2.6 | -0.4529
1.8615134 | 0.61445498 | 1.143816 | 0.0162 | 0.00381 | 372.30268 | -0.61445498 | -228.7632 | 1 | -0.9880481 | -0.6072702 | 1 | 0.5713785 | 0.03015651708 | 0.007092366054 | -0.001357176 |  |  |  |  | -2.5 | -0.46025
1.9139595 | 0.61088461 | 1.169208 | 0.0162 | 0.00381 | 382.7919 | -0.61088461 | -233.8417 | 1 | -0.9602638 | -0.6108405 | 1 | 0.5734206 | 0.0310061439 | 0.007292185695 | -0.0008784 |  |  |  |  | -2.4 | -0.4676
1.965387 | 0.60710424 | 1.193195 | 0.0162 | 0.00381 | 393.0774 | -0.60710424 | -238.639 | 1 | -0.9337487 | -0.6146209 | 1 | 0.5753695 | 0.0318392694 | 0.00748812447 | -7.594971e-05 |  |  |  |  | -2.3 | -0.47495
2.0193605 | 0.60351479 | 1.218714 | 0.0162 | 0.00381 | 403.8721 | -0.60351479 | -243.7428 | 1 | -0.906657 | -0.6182104 | 1 | 0.5773607 | 0.0327136401 | 0.007693763505 | 0.0004422503 |  |  |  |  | -2.2 | -0.4823
2.0697695 | 0.59977257 | 1.241391 | 0.0162 | 0.00381 | 413.9539 | -0.59977257 | -248.2782 | 1 | -0.8820007 | -0.6219526 | 1 | 0.579173 | 0.0335302659 | 0.007885821795 | 0.001363543 |  |  |  |  | -2.1 | -0.48965
2.120688 | 0.59639311 | 1.264764 | 0.0162 | 0.00381 | 424.1376 | -0.59639311 | -252.9527 | 1 | -0.8576973 | -0.625332 | 1 | 0.5809592 | 0.0343551456 | 0.00807982128 | 0.00193783 |  |  |  |  | -2 | -0.497
2.1710972 | 0.59310913 | 1.287698 | 0.0162 | 0.00381 | 434.21944 | -0.59310913 | -257.5395 | 1 | -0.8342053 | -0.628616 | 1 | 0.5826859 | 0.03517177464 | 0.008271880332 | 0.002486453 |  |  |  |  | -1.9 | -0.50435
2.2255798 | 0.5897488 | 1.312533 | 0.0162 | 0.00381 | 445.11596 | -0.5897488 | -262.5066 | 1 | -0.8094204 | -0.6319764 | 1 | 0.5845076 | 0.03605439276 | 0.008479459038 | 0.002934903 |  |  |  |  | -1.8 | -0.5117
2.2785349 | 0.58640754 | 1.33615 | 0.0162 | 0.00381 | 455.70698 | -0.58640754 | -267.23 | 1 | -0.7859053 | -0.6353176 | 1 | 0.586236 | 0.03691226538 | 0.008681217969 | 0.003488165 |  |  |  |  | -1.7 | -0.51905
2.3294531 | 0.583009 | 1.358092 | 0.0162 | 0.00381 | 465.89062 | -0.583009 | -271.6184 | 1 | -0.7638044 | -0.6387162 | 1 | 0.5878604 | 0.03773714022 | 0.008875216311 | 0.004243418 |  |  |  |  | -1.6 | -0.5264
2.3813896 | 0.57940048 | 1.379778 | 0.0162 | 0.00381 | 476.27792 | -0.57940048 | -275.9557 | 1 | -0.7417537 | -0.6423247 | 1 | 0.5894811 | 0.03857851152 | 0.009073094376 | 0.005191965 |  |  |  |  | -1.5 | -0.53375
2.4323081 | 0.57651746 | 1.402268 | 0.0162 | 0.00381 | 486.46162 | -0.57651746 | -280.4536 | 1 | -0.7205973 | -0.6452077 | 1 | 0.5910361 | 0.03940339122 | 0.009267093861 | 0.005501106 |  |  |  |  | -1.4 | -0.5411
2.4842449 | 0.57329077 | 1.424195 | 0.0162 | 0.00381 | 496.84898 | -0.57329077 | -284.8389 | 1 | -0.6994692 | -0.6484344 | 1 | 0.592589 | 0.04024476738 | 0.009464973069 | 0.006135625 |  |  |  |  | -1.3 | -0.54845
2.5356724 | 0.57000679 | 1.44535 | 0.0162 | 0.00381 | 507.13448 | -0.57000679 | -289.0701 | 1 | -0.6789791 | -0.6517184 | 1 | 0.594095 | 0.04107789288 | 0.009660911844 | 0.006884518 |  |  |  |  | -1.2 | -0.5558
2.5881182 | 0.56685644 | 1.467091 | 0.0162 | 0.00381 | 517.62364 | -0.56685644 | -293.4183 | 1 | -0.6585069 | -0.6548687 | 1 | 0.5955997 | 0.04192751484 | 0.009860730342 | 0.007480721 |  |  |  |  | -1.1 | -0.56315
2.6400549 | 0.563878 | 1.488669 | 0.0162 | 0.00381 | 528.01098 | -0.563878 | -297.7338 | 1 | -0.6386382 | -0.6578472 | 1 | 0.5970601 | 0.04276888938 | 0.01005861 | 0.007959561 |  |  |  |  | -1 | -0.5705
2.6925007 | 0.56051761 | 1.509194 | 0.0162 | 0.00381 | 538.50014 | -0.56051761 | -301.8388 | 1 | -0.6189675 | -0.6612075 | 1 | 0.5985059 | 0.04361851134 | 0.01025843 | 0.008824716 |  |  |  |  | -0.9 | -0.57785
2.7444375 | 0.55763459 | 1.530393 | 0.0162 | 0.00381 | 548.8875 | -0.55763459 | -306.0787 | 1 | -0.5998618 | -0.6640906 | 1 | 0.5999102 | 0.0444598875 | 0.01045631 | 0.009264208 |  |  |  |  | -0.8 | -0.5852
2.7948467 | 0.55448431 | 1.549699 | 0.0162 | 0.00381 | 558.96934 | -0.55448431 | -309.9397 | 1 | -0.5816607 | -0.6672408 | 1 | 0.6012479 | 0.04527651654 | 0.01064837 | 0.01006802 |  |  |  |  | -0.7 | -0.59255
2.8493293 | 0.55144852 | 1.571258 | 0.0162 | 0.00381 | 569.86586 | -0.55144852 | -314.2517 | 1 | -0.5623543 | -0.6702766 | 1 | 0.602667 | 0.04615913466 | 0.01085594 | 0.01059459 |  |  |  |  | -0.6 | -0.5999
2.8997383 | 0.54831731 | 1.589977 | 0.0162 | 0.00381 | 579.94766 | -0.54831731 | -317.9953 | 1 | -0.5448174 | -0.6734078 | 1 | 0.6039559 | 0.04697576046 | 0.011048 | 0.01142816 |  |  |  |  | -0.5 | -0.60725
2.9521841 | 0.54526246 | 1.609715 | 0.0162 | 0.00381 | 590.43682 | -0.54526246 | -321.943 | 1 | -0.5268926 | -0.6764627 | 1 | 0.6052734 | 0.04782538242 | 0.01124782 | 0.0121161 |  |  |  |  | -0.4 | -0.6146
3.007176 | 0.54232216 | 1.630858 | 0.0162 | 0.00381 | 601.4352 | -0.54232216 | -326.1716 | 1 | -0.5084365 | -0.679403 | 1 | 0.6066299 | 0.0487162512 | 0.01145734056 | 0.01259948 |  |  |  |  | -0.3 | -0.62195
3.062168 | 0.53921002 | 1.651152 | 0.0162 | 0.00381 | 612.4336 | -0.53921002 | -330.2303 | 1 | -0.4903148 | -0.6825151 | 1 | 0.6079619 | 0.0496071216 | 0.01166686008 | 0.01327928 |  |  |  |  | -0.2 | -0.6293
3.1125769 | 0.53609788 | 1.668646 | 0.0162 | 0.00381 | 622.51538 | -0.53609788 | -333.7292 | 1 | -0.4739869 | -0.6856273 | 1 | 0.609162 | 0.05042374578 | 0.01185892 | 0.01418265 |  |  |  |  | -0.1 | -0.63665
3.1634951 | 0.5333485 | 1.687245 | 0.0162 | 0.00381 | 632.69902 | -0.5333485 | -337.4491 | 1 | -0.4577605 | -0.6883767 | 1 | 0.6103546 | 0.05124862062 | 0.01205292 | 0.01472051 |  |  |  |  | -2.04281e-14 | -0.644
3.2139043 | 0.53050363 | 1.704988 | 0.0162 | 0.00381 | 642.78086 | -0.53050363 | -340.9976 | 1 | -0.4419514 | -0.6912215 | 1 | 0.6115166 | 0.05206524966 | 0.01224498 | 0.01539473 |  |  |  |  | 0.1 | -0.65135
3.2653318 | 0.52763975 | 1.722919 | 0.0162 | 0.00381 | 653.06636 | -0.52763975 | -344.5838 | 1 | -0.4260765 | -0.6940854 | 1 | 0.6126834 | 0.05289837516 | 0.01244091 | 0.01606274 |  |  |  |  | 0.2 | -0.6587
3.3172686 | 0.5247758 | 1.740822 | 0.0162 | 0.00381 | 663.45372 | -0.5247758 | -348.1645 | 1 | -0.4102962 | -0.6969494 | 1 | 0.6138432 | 0.05373975132 | 0.01263879 | 0.01672758 |  |  |  |  | 0.3 | -0.66605
3.3676777 | 0.52200735 | 1.757953 | 0.0162 | 0.00381 | 673.53554 | -0.52200735 | -351.5905 | 1 | -0.3952145 | -0.6997178 | 1 | 0.6149517 | 0.05455637874 | 0.01283085 | 0.01737884 |  |  |  |  | 0.4 | -0.6734
3.4185959 | 0.51929617 | 1.775264 | 0.0162 | 0.00381 | 683.71918 | -0.51929617 | -355.0528 | 1 | -0.380208 | -0.702429 | 1 | 0.6160547 | 0.05538125358 | 0.01302485 | 0.01796817 |  |  |  |  | 0.5 | -0.68075
3.4705327 | 0.51633674 | 1.791964 | 0.0162 | 0.00381 | 694.10654 | -0.51633674 | -358.3927 | 1 | -0.3651298 | -0.7053884 | 1 | 0.617163 | 0.05622262974 | 0.01322273 | 0.01878009 |  |  |  |  | 0.6 | -0.6881
3.5209419 | 0.51370192 | 1.808715 | 0.0162 | 0.00381 | 704.18838 | -0.51370192 | -361.7429 | 1 | -0.3507094 | -0.7080232 | 1 | 0.6182229 | 0.05703925878 | 0.01341479 | 0.01934632 |  |  |  |  | 0.7 | -0.69545
3.5733879 | 0.5111053 | 1.826377 | 0.0162 | 0.00381 | 714.67758 | -0.5111053 | -365.2755 | 1 | -0.3359238 | -0.7106199 | 1 | 0.6193096 | 0.05788888398 | 0.01361461 | 0.01980676 |  |  |  |  | 0.8 | -0.7028
3.6263425 | 0.50820321 | 1.842919 | 0.0162 | 0.00381 | 725.2685 | -0.50820321 | -368.5838 | 1 | -0.3212133 | -0.7135219 | 1 | 0.6203908 | 0.0587467485 | 0.01381636 | 0.02056801 |  |  |  |  | 0.9 | -0.71015
3.6792981 | 0.50566387 | 1.860488 | 0.0162 | 0.00381 | 735.85962 | -0.50566387 | -372.0976 | 1 | -0.3067159 | -0.7160613 | 1 | 0.6214564 | 0.05960462922 | 0.01401813 | 0.02098215 |  |  |  |  | 1 | -0.7175
3.7312344 | 0.502819 | 1.876136 | 0.0162 | 0.00381 | 746.24688 | -0.502819 | -375.2271 | 1 | -0.2926988 | -0.7189062 | 1 | 0.6224866 | 0.06044599728 | 0.014216 | 0.02175751 |  |  |  |  | 1.1 | -0.72485
3.7821526 | 0.50031787 | 1.892279 | 0.0162 | 0.00381 | 756.43052 | -0.50031787 | -378.4557 | 1 | -0.2791446 | -0.7214073 | 1 | 0.6234829 | 0.06127087212 | 0.01441 | 0.02224354 |  |  |  |  | 1.2 | -0.7322
3.8356172 | 0.49743479 | 1.907969 | 0.0162 | 0.00381 | 767.12344 | -0.49743479 | -381.5939 | 1 | -0.2651076 | -0.7242904 | 1 | 0.6245146 | 0.06213699864 | 0.0146137 | 0.02302507 |  |  |  |  | 1.3 | -0.73955
3.8880632 | 0.49483818 | 1.923962 | 0.0162 | 0.00381 | 777.61264 | -0.49483818 | -384.7924 | 1 | -0.2515268 | -0.726887 | 1 | 0.6255128 | 0.06298662384 | 0.01481352 | 0.02357404 |  |  |  |  | 1.4 | -0.7469
3.9399998 | 0.49195516 | 1.938303 | 0.0162 | 0.00381 | 787.99996 | -0.49195516 | -387.6606 | 1 | -0.2382572 | -0.72977 | 1 | 0.6264881 | 0.06382799676 | 0.0150114 | 0.0244425 |  |  |  |  | 1.5 | -0.75425
3.9904089 | 0.48939672 | 1.952893 | 0.0162 | 0.00381 | 798.08178 | -0.48939672 | -390.5786 | 1 | -0.2255442 | -0.7323284 | 1 | 0.6274225 | 0.06464462418 | 0.01520346 | 0.02505785 |  |  |  |  | 1.6 | -0.7616
4.043873 | 0.48659006 | 1.967708 | 0.0162 | 0.00381 | 808.7746 | -0.48659006 | -393.5417 | 1 | -0.212235 | -0.7351351 | 1 | 0.6284007 | 0.0655107426 | 0.01540715613 | 0.02581647 |  |  |  |  | 1.7 | -0.76895
4.0942825 | 0.48426074 | 1.9827 | 0.0162 | 0.00381 | 818.8565 | -0.48426074 | -396.5401 | 1 | -0.1998464 | -0.7374644 | 1 | 0.6293113 | 0.0663273765 | 0.01559922 | 0.02622653 |  |  |  |  | 1.8 | -0.7763
4.1446919 | 0.48156863 | 1.995954 | 0.0162 | 0.00381 | 828.93838 | -0.48156863 | -399.1907 | 1 | -0.1876095 | -0.7401565 | 1 | 0.6302107 | 0.06714400878 | 0.01579128 | 0.02701053 |  |  |  |  | 1.9 | -0.78365
4.1951011 | 0.47904837 | 2.009656 | 0.0162 | 0.00381 | 839.02022 | -0.47904837 | -401.9313 | 1 | -0.1755205 | -0.7426768 | 1 | 0.6310992 | 0.06796063782 | 0.01598334 | 0.02763356 |  |  |  |  | 2 | -0.791
4.2531479 | 0.4763563 | 2.026014 | 0.0162 | 0.00381 | 850.62958 | -0.4763563 | -405.2028 | 1 | -0.1617785 | -0.7453689 | 1 | 0.6321093 | 0.06890099598 | 0.01620449 | 0.02815408 |  |  |  |  | 2.1 | -0.79835
4.3040659 | 0.47381693 | 2.039339 | 0.0162 | 0.00381 | 860.81318 | -0.47381693 | -407.8679 | 1 | -0.1498778 | -0.7479082 | 1 | 0.632984 | 0.06972586758 | 0.01639849 | 0.02879988 |  |  |  |  | 2.2 | -0.8057
4.3549844 | 0.47091481 | 2.050827 | 0.0162 | 0.00381 | 870.99688 | -0.47091481 | -410.1653 | 1 | -0.1381169 | -0.7508103 | 1 | 0.6338484 | 0.07055074728 | 0.01659249 | 0.02981869 |  |  |  |  | 2.3 | -0.81305
4.4053936 | 0.46875733 | 2.065061 | 0.0162 | 0.00381 | 881.07872 | -0.46875733 | -413.0121 | 1 | -0.1266083 | -0.7529678 | 1 | 0.6346943 | 0.07136737632 | 0.01678455 | 0.03012161 |  |  |  |  | 2.4 | -0.8204
4.4573306 | 0.46629435 | 2.078428 | 0.0162 | 0.00381 | 891.46612 | -0.46629435 | -415.6856 | 1 | -0.1148878 | -0.7554308 | 1 | 0.6355557 | 0.07220875572 | 0.01698243 | 0.03068387 |  |  |  |  | 2.5 | -0.82775
4.5077393 | 0.46358317 | 2.089712 | 0.0162 | 0.00381 | 901.54786 | -0.46358317 | -417.9424 | 1 | -0.1036421 | -0.758142 | 1 | 0.6363823 | 0.07302537666 | 0.01717449 | 0.03155982 |  |  |  |  | 2.6 | -0.8351
4.5581484 | 0.46121565 | 2.102289 | 0.0162 | 0.00381 | 911.62968 | -0.46121565 | -420.4579 | 1 | -0.09252142 | -0.7605095 | 1 | 0.6371997 | 0.07384200408 | 0.01736655 | 0.03210128 |  |  |  |  | 2.7 | -0.84245
4.6111035 | 0.45859993 | 2.114652 | 0.0162 | 0.00381 | 922.2207 | -0.45859993 | -422.9303 | 1 | -0.08097071 | -0.7631252 | 1 | 0.6380487 | 0.0746998767 | 0.0175683 | 0.03280839 |  |  |  |  | 2.8 | -0.8498
4.6615127 | 0.45617512 | 2.126466 | 0.0162 | 0.00381 | 932.30254 | -0.45617512 | -425.2932 | 1 | -0.0700979 | -0.76555 | 1 | 0.6388478 | 0.07551650574 | 0.01776036 | 0.03342536 |  |  |  |  | 2.9 | -0.85715
4.7149766 | 0.45373124 | 2.139332 | 0.0162 | 0.00381 | 942.99532 | -0.45373124 | -427.8664 | 1 | -0.05869396 | -0.7679939 | 1 | 0.639686 | 0.07638262092 | 0.01796406 | 0.03396124 |  |  |  |  | 3 | -0.8645
4.7669136 | 0.45084822 | 2.149155 | 0.0162 | 0.00381 | 953.38272 | -0.45084822 | -429.8309 | 1 | -0.04773886 | -0.7708769 | 1 | 0.6404912 | 0.07722400032 | 0.01816194 | 0.0349998 |  |  |  |  | 3.1 | -0.87185
4.8183413 | 0.44853798 | 2.161209 | 0.0162 | 0.00381 | 963.66826 | -0.44853798 | -432.2418 | 1 | -0.03700817 | -0.7731872 | 1 | 0.6412799 | 0.07805712906 | 0.01835788 | 0.03549226 |  |  |  |  | 3.2 | -0.8792
4.8707871 | 0.4458459 | 2.17162 | 0.0162 | 0.00381 | 974.15742 | -0.4458459 | -434.3241 | 1 | -0.02618237 | -0.7758793 | 1 | 0.6420756 | 0.07890675102 | 0.0185577 | 0.03633921 |  |  |  |  | 3.3 | -0.88655
4.9211963 | 0.44347838 | 2.182444 | 0.0162 | 0.00381 | 984.23926 | -0.44347838 | -436.4888 | 1 | -0.01588626 | -0.7782468 | 1 | 0.6428324 | 0.07972338006 | 0.01874976 | 0.03694127 |  |  |  |  | 3.4 | -0.8939
4.9751699 | 0.44111085 | 2.194601 | 0.0162 | 0.00381 | 995.03398 | -0.44111085 | -438.9203 | 1 | -0.004978392 | -0.7806143 | 1 | 0.6436341 | 0.08059775238 | 0.0189554 | 0.03742706 |  |  |  |  | 3.5 | -0.90125
5.0265972 | 0.43872425 | 2.20529 | 0.0162 | 0.00381 | 1005.31944 | -0.43872425 | -441.058 | 1 | 0.005305342 | -0.7830009 | 1 | 0.6443899 | 0.08143087464 | 0.01915134 | 0.03802875 |  |  |  |  | 3.6 | -0.9086
5.0785337 | 0.43603218 | 2.214404 | 0.0162 | 0.00381 | 1015.70674 | -0.43603218 | -442.8808 | 1 | 0.01558467 | -0.785693 | 1 | 0.6451455 | 0.08227224594 | 0.01934921 | 0.03892604 |  |  |  |  | 3.7 | -0.91595
5.1304702 | 0.43351191 | 2.22412 | 0.0162 | 0.00381 | 1026.09404 | -0.43351191 | -444.824 | 1 | 0.0257594 | -0.7882132 | 1 | 0.6458933 | 0.08311361724 | 0.01954709 | 0.03965922 |  |  |  |  | 3.8 | -0.9233
5.1849526 | 0.43095347 | 2.234473 | 0.0162 | 0.00381 | 1036.99052 | -0.43095347 | -446.8947 | 1 | 0.03632279 | -0.7907717 | 1 | 0.6466697 | 0.08399623212 | 0.01975467 | 0.04035106 |  |  |  |  | 3.9 | -0.93065
5.2353623 | 0.42854777 | 2.243603 | 0.0162 | 0.00381 | 1047.07246 | -0.42854777 | -448.7206 | 1 | 0.04599814 | -0.7931774 | 1 | 0.6473809 | 0.08481286926 | 0.01994673 | 0.04103692 |  |  |  |  | 4 | -0.938
5.285771 | 0.42608479 | 2.252187 | 0.0162 | 0.00381 | 1057.1542 | -0.42608479 | -450.4373 | 1 | 0.05558058 | -0.7956404 | 1 | 0.6480852 | 0.0856294902 | 0.02013878751 | 0.04178691 |  |  |  |  | 4.1 | -0.94535
5.3361807 | 0.42373636 | 2.261134 | 0.0162 | 0.00381 | 1067.23614 | -0.42373636 | -452.2268 | 1 | 0.06507226 | -0.7979888 | 1 | 0.6487828 | 0.08644612734 | 0.02033085 | 0.042429 |  |  |  |  | 4.2 | -0.9527
5.3916816 | 0.421197 | 2.27096 | 0.0162 | 0.00381 | 1078.33632 | -0.421197 | -454.192 | 1 | 0.07541941 | -0.8005282 | 1 | 0.6495433 | 0.08734524192 | 0.02054231 | 0.04309728 |  |  |  |  | 4.3 | -0.96005
5.4436182 | 0.4185431 | 2.278389 | 0.0162 | 0.00381 | 1088.72364 | -0.4185431 | -455.6778 | 1 | 0.08500604 | -0.8031821 | 1 | 0.6502479 | 0.08818661484 | 0.02074019 | 0.04400731 |  |  |  |  | 4.4 | -0.9674
5.4955547 | 0.41609922 | 2.286696 | 0.0162 | 0.00381 | 1099.11094 | -0.41609922 | -457.3392 | 1 | 0.09450162 | -0.8056259 | 1 | 0.6509459 | 0.08902798614 | 0.02093806 | 0.04471401 |  |  |  |  | 4.5 | -0.97475
5.5505464 | 0.41367441 | 2.296119 | 0.0162 | 0.00381 | 1110.10928 | -0.41367441 | -459.2238 | 1 | 0.1044585 | -0.8080507 | 1 | 0.6516777 | 0.08991885168 | 0.02114758 | 0.04530661 |  |  |  |  | 4.6 | -0.9821
5.6009556 | 0.41128781 | 2.303605 | 0.0162 | 0.00381 | 1120.19112 | -0.41128781 | -460.721 | 1 | 0.1134993 | -0.8104373 | 1 | 0.6523422 | 0.09073548072 | 0.02133964 | 0.04602002 |  |  |  |  | 4.7 | -0.98945
5.6534019 | 0.40893939 | 2.311899 | 0.0162 | 0.00381 | 1130.68038 | -0.40893939 | -462.3797 | 1 | 0.1228196 | -0.8127858 | 1 | 0.6530272 | 0.09158511078 | 0.02153946 | 0.04663395 |  |  |  |  | 4.8 | -0.9968
5.7068662 | 0.40596092 | 2.316765 | 0.0162 | 0.00381 | 1141.37324 | -0.40596092 | -463.3529 | 1 | 0.1322321 | -0.8157642 | 1 | 0.6537191 | 0.09245123244 | 0.02174316 | 0.04785078 |  |  |  |  | 4.9 | -1.00415
5.7593115 | 0.4037843 | 2.32552 | 0.0162 | 0.00381 | 1151.8623 | -0.4037843 | -465.1039 | 1 | 0.14138 | -0.8179409 | 1 | 0.6543914 | 0.0933008463 | 0.02194298 | 0.0483056 |  |  |  |  | 5 | -1.0115
5.8097212 | 0.40113041 | 2.330456 | 0.0162 | 0.00381 | 1161.94424 | -0.40113041 | -466.0912 | 1 | 0.1500947 | -0.8205947 | 1 | 0.655032 | 0.09411748344 | 0.02213504 | 0.04931026 |  |  |  |  | 5.1 | -1.01885
5.8626763 | 0.3987247 | 2.337594 | 0.0162 | 0.00381 | 1172.53526 | -0.3987247 | -467.5188 | 1 | 0.1591683 | -0.8230005 | 1 | 0.6556989 | 0.09497535606 | 0.0223368 | 0.04998943 |  |  |  |  | 5.2 | -1.0262
5.9135942 | 0.39610898 | 2.342428 | 0.0162 | 0.00381 | 1182.71884 | -0.39610898 | -468.4856 | 1 | 0.1678159 | -0.8256162 | 1 | 0.6563345 | 0.09580022604 | 0.02253079 | 0.05095068 |  |  |  |  | 5.3 | -1.03355
5.965022 | 0.39387512 | 2.349474 | 0.0162 | 0.00381 | 1193.0044 | -0.39387512 | -469.8948 | 1 | 0.1764748 | -0.82785 | 1 | 0.6569709 | 0.0966333564 | 0.02272673382 | 0.05151904 |  |  |  |  | 5.4 | -1.0409
6.0169585 | 0.39118302 | 2.353732 | 0.0162 | 0.00381 | 1203.3917 | -0.39118302 | -470.7464 | 1 | 0.185144 | -0.8305421 | 1 | 0.6576081 | 0.0974747277 | 0.02292461 | 0.05253471 |  |  |  |  | 5.5 | -1.04825
6.0673682 | 0.38879642 | 2.358971 | 0.0162 | 0.00381 | 1213.47364 | -0.38879642 | -471.7942 | 1 | 0.193487 | -0.8329287 | 1 | 0.6582213 | 0.09829136484 | 0.02311667 | 0.0532994 |  |  |  |  | 5.6 | -1.0556
6.120832 | 0.38658166 | 2.366201 | 0.0162 | 0.00381 | 1224.1664 | -0.38658166 | -473.2403 | 1 | 0.2022601 | -0.8351435 | 1 | 0.6588661 | 0.0991574784 | 0.02332036992 | 0.05379952 |  |  |  |  | 5.7 | -1.06295
6.1722593 | 0.38392773 | 2.369702 | 0.0162 | 0.00381 | 1234.45186 | -0.38392773 | -473.9403 | 1 | 0.210627 | -0.8377974 | 1 | 0.6594811 | 0.09999060066 | 0.02351631 | 0.05480943 |  |  |  |  | 5.8 | -1.0703
6.2231777 | 0.38119745 | 2.372259 | 0.0162 | 0.00381 | 1244.63554 | -0.38119745 | -474.4519 | 1 | 0.2188427 | -0.8405277 | 1 | 0.6600849 | 0.1008155 | 0.02371031 | 0.05591697 |  |  |  |  | 5.9 | -1.07765
6.2751143 | 0.37894452 | 2.37792 | 0.0162 | 0.00381 | 1255.02286 | -0.37894452 | -475.584 | 1 | 0.2271538 | -0.8427806 | 1 | 0.6606958 | 0.1016569 | 0.02390819 | 0.05651979 |  |  |  |  | 6 | -1.085
6.3280693 | 0.37638605 | 2.381797 | 0.0162 | 0.00381 | 1265.61386 | -0.37638605 | -476.3594 | 1 | 0.2355573 | -0.8453391 | 1 | 0.6613135 | 0.1025147 | 0.02410994 | 0.05740098 |  |  |  |  | 6.1 | -1.09235
6.3789878 | 0.37394217 | 2.385373 | 0.0162 | 0.00381 | 1275.79756 | -0.37394217 | -477.0745 | 1 | 0.2435715 | -0.847783 | 1 | 0.6619025 | 0.1033396 | 0.02430394 | 0.05823693 |  |  |  |  | 6.2 | -1.0997
6.4304146 | 0.37128827 | 2.387538 | 0.0162 | 0.00381 | 1286.08292 | -0.37128827 | -477.5075 | 1 | 0.2516011 | -0.8504369 | 1 | 0.6624927 | 0.1041727 | 0.02449988 | 0.0592716 |  |  |  |  | 6.3 | -1.10705
6.4813335 | 0.36872983 | 2.389861 | 0.0162 | 0.00381 | 1296.2667 | -0.36872983 | -477.9722 | 1 | 0.2594884 | -0.8529953 | 1 | 0.6630724 | 0.1049976027 | 0.02469388 | 0.06023144 |  |  |  |  | 6.4 | -1.1144
6.532252 | 0.3663623 | 2.393171 | 0.0162 | 0.00381 | 1306.4504 | -0.3663623 | -478.6342 | 1 | 0.2673138 | -0.8553629 | 1 | 0.6636476 | 0.1058224824 | 0.02488788012 | 0.06100492 |  |  |  |  | 6.5 | -1.12175
6.5857163 | 0.3636893 | 2.395155 | 0.0162 | 0.00381 | 1317.14326 | -0.3636893 | -479.0309 | 1 | 0.2754652 | -0.8580359 | 1 | 0.6642467 | 0.1066886 | 0.02509158 | 0.06200898 |  |  |  |  | 6.6 | -1.1291
6.6371436 | 0.36126453 | 2.397765 | 0.0162 | 0.00381 | 1327.42872 | -0.36126453 | -479.5529 | 1 | 0.2832438 | -0.8604606 | 1 | 0.6648184 | 0.1075217 | 0.02528752 | 0.06283296 |  |  |  |  | 6.7 | -1.13645
6.6885708 | 0.35845786 | 2.397571 | 0.0162 | 0.00381 | 1337.71416 | -0.35845786 | -479.5142 | 1 | 0.2909623 | -0.8632673 | 1 | 0.6653857 | 0.1083548 | 0.02548345 | 0.06404326 |  |  |  |  | 6.8 | -1.1438
6.7440723 | 0.35614762 | 2.401885 | 0.0162 | 0.00381 | 1348.81446 | -0.35614762 | -480.3771 | 1 | 0.299226 | -0.8655775 | 1 | 0.6659931 | 0.109254 | 0.02569492 | 0.06463553 |  |  |  |  | 6.9 | -1.15115
6.7970269 | 0.35332188 | 2.401538 | 0.0162 | 0.00381 | 1359.40538 | -0.35332188 | -480.3077 | 1 | 0.3070474 | -0.8684033 | 1 | 0.666568 | 0.1101118 | 0.02589667 | 0.06582678 |  |  |  |  | 7 | -1.1585
6.8479453 | 0.35091618 | 2.403055 | 0.0162 | 0.00381 | 1369.58906 | -0.35091618 | -480.611 | 1 | 0.3145107 | -0.870809 | 1 | 0.6671165 | 0.1109367 | 0.02609067 | 0.06666505 |  |  |  |  | 7.1 | -1.16585
6.9009004 | 0.3482241 | 2.40306 | 0.0162 | 0.00381 | 1380.18008 | -0.3482241 | -480.612 | 1 | 0.322214 | -0.8735011 | 1 | 0.6676827 | 0.1117946 | 0.02629243 | 0.06773131 |  |  |  |  | 7.2 | -1.1732
6.9518188 | 0.34570384 | 2.40327 | 0.0162 | 0.00381 | 1390.36376 | -0.34570384 | -480.6541 | 1 | 0.3295654 | -0.8760213 | 1 | 0.6682231 | 0.1126195 | 0.02648643 | 0.06869236 |  |  |  |  | 7.3 | -1.18055
7.0037554 | 0.34297356 | 2.402103 | 0.0162 | 0.00381 | 1400.75108 | -0.34297356 | -480.4206 | 1 | 0.3370086 | -0.8787516 | 1 | 0.6687701 | 0.1134608 | 0.02668431 | 0.06983632 |  |  |  |  | 7.4 | -1.1879
7.0546743 | 0.34051058 | 2.402191 | 0.0162 | 0.00381 | 1410.93486 | -0.34051058 | -480.4382 | 1 | 0.3442525 | -0.8812146 | 1 | 0.6693026 | 0.1142857 | 0.02687831 | 0.07074798 |  |  |  |  | 7.5 | -1.19525
7.1117021 | 0.33795214 | 2.403415 | 0.0162 | 0.00381 | 1422.34042 | -0.33795214 | -480.683 | 1 | 0.3523037 | -0.883773 | 1 | 0.6698943 | 0.1152096 | 0.02709559 | 0.07157353
7.1641484 | 0.33503091 | 2.400211 | 0.0162 | 0.00381 | 1432.82968 | -0.33503091 | -480.0422 | 1 | 0.3596513 | -0.8866942 | 1 | 0.6704344 | 0.1160592 | 0.02729541 | 0.07290526
7.2150669 | 0.33256793 | 2.3995 | 0.0162 | 0.00381 | 1443.01338 | -0.33256793 | -479.9 | 1 | 0.3667336 | -0.8891572 | 1 | 0.6709549 | 0.1168841 | 0.0274894 | 0.07382882
7.2659849 | 0.32997131 | 2.397567 | 0.0162 | 0.00381 | 1453.19698 | -0.32997131 | -479.5133 | 1 | 0.3737659 | -0.8917538 | 1 | 0.6714718 | 0.117709 | 0.0276834 | 0.07488969
7.3194487 | 0.32731742 | 2.395783 | 0.0162 | 0.00381 | 1463.88974 | -0.32731742 | -479.1566 | 1 | 0.3810971 | -0.8944077 | 1 | 0.6720106 | 0.1185751 | 0.0278871 | 0.07593493
7.3724048 | 0.32456803 | 2.392847 | 0.0162 | 0.00381 | 1474.48096 | -0.32456803 | -478.5694 | 1 | 0.388306 | -0.8971571 | 1 | 0.6725405 | 0.119433 | 0.02808886 | 0.07709481
7.4238315 | 0.32204777 | 2.390828 | 0.0162 | 0.00381 | 1484.7663 | -0.32204777 | -478.1657 | 1 | 0.3952574 | -0.8996774 | 1 | 0.6730514 | 0.1202660703 | 0.0282848 | 0.0780751
7.4742407 | 0.31939387 | 2.387227 | 0.0162 | 0.00381 | 1494.84814 | -0.31939387 | -477.4453 | 1 | 0.4020246 | -0.9023313 | 1 | 0.6735488 | 0.1210827 | 0.02847686 | 0.07922292
7.5251592 | 0.31656814 | 2.382226 | 0.0162 | 0.00381 | 1505.03184 | -0.31656814 | -476.4451 | 1 | 0.4088141 | -0.905157 | 1 | 0.6740478 | 0.1219076 | 0.02867086 | 0.08053074
7.5755688 | 0.31395242 | 2.378368 | 0.0162 | 0.00381 | 1515.11376 | -0.31395242 | -475.6736 | 1 | 0.4154905 | -0.9077727 | 1 | 0.6745386 | 0.1227242 | 0.02886292 | 0.08164705
7.6259775 | 0.31147033 | 2.375266 | 0.0162 | 0.00381 | 1525.1955 | -0.31147033 | -475.0531 | 1 | 0.4221226 | -0.9102548 | 1 | 0.675026 | 0.1235408355 | 0.02905497 | 0.082633
7.6789326 | 0.30870187 | 2.370501 | 0.0162 | 0.00381 | 1535.78652 | -0.30870187 | -474.1002 | 1 | 0.4290426 | -0.9130233 | 1 | 0.6755346 | 0.1243987 | 0.02925673 | 0.08383321
7.7308691 | 0.30578065 | 2.36395 | 0.0162 | 0.00381 | 1546.17382 | -0.30578065 | -472.79 | 1 | 0.4357834 | -0.9159445 | 1 | 0.6760301 | 0.1252401 | 0.02945461 | 0.08521973
7.7812783 | 0.30316493 | 2.359011 | 0.0162 | 0.00381 | 1556.25566 | -0.30316493 | -471.8021 | 1 | 0.4422827 | -0.9185602 | 1 | 0.6765078 | 0.1260567 | 0.02964667 | 0.08634906
7.8342334 | 0.30053011 | 2.354423 | 0.0162 | 0.00381 | 1566.84668 | -0.30053011 | -470.8846 | 1 | 0.4490651 | -0.921195 | 1 | 0.6770063 | 0.1269146 | 0.02984843 | 0.08742575
7.8851519 | 0.29778075 | 2.348046 | 0.0162 | 0.00381 | 1577.03038 | -0.29778075 | -469.6093 | 1 | 0.4555436 | -0.9239444 | 1 | 0.6774825 | 0.1277395 | 0.03004243 | 0.08868006
7.935561 | 0.29487863 | 2.340027 | 0.0162 | 0.00381 | 1587.1122 | -0.29487863 | -468.0055 | 1 | 0.4619161 | -0.9268465 | 1 | 0.6779508 | 0.1285560882 | 0.03023448741 | 0.09010511
7.9874976 | 0.29212925 | 2.333382 | 0.0162 | 0.00381 | 1597.49952 | -0.29212925 | -466.6763 | 1 | 0.4684396 | -0.9295959 | 1 | 0.6784303 | 0.1293975 | 0.03043237 | 0.09133576
8.0379067 | 0.28932261 | 2.325548 | 0.0162 | 0.00381 | 1607.58134 | -0.28932261 | -465.1096 | 1 | 0.4747308 | -0.9324025 | 1 | 0.6788927 | 0.1302141 | 0.03062442 | 0.09267132
8.0898438 | 0.28664961 | 2.318951 | 0.0162 | 0.00381 | 1617.96876 | -0.28664961 | -463.7901 | 1 | 0.4811715 | -0.9350755 | 1 | 0.6793661 | 0.1310555 | 0.0308223 | 0.09383166
8.1402524 | 0.28367111 | 2.309154 | 0.0162 | 0.00381 | 1628.05048 | -0.28367111 | -461.8309 | 1 | 0.4873833 | -0.938054 | 1 | 0.6798227 | 0.1318721 | 0.03101436 | 0.09534492
8.1947354 | 0.28099811 | 2.302705 | 0.0162 | 0.00381 | 1638.94708 | -0.28099811 | -460.541 | 1 | 0.494054 | -0.940727 | 1 | 0.680313 | 0.1327547 | 0.03122194 | 0.09643742
8.2471807 | 0.27824876 | 2.294768 | 0.0162 | 0.00381 | 1649.43614 | -0.27824876 | -458.9536 | 1 | 0.5004335 | -0.9434764 | 1 | 0.6807819 | 0.1336043 | 0.03142176 | 0.09766844
8.2981006 | 0.27530846 | 2.284537 | 0.0162 | 0.00381 | 1659.62012 | -0.27530846 | -456.9075 | 1 | 0.5065887 | -0.9464167 | 1 | 0.6812343 | 0.1344292 | 0.03161576 | 0.09913743
8.3485088 | 0.27210084 | 2.271636 | 0.0162 | 0.00381 | 1669.70176 | -0.27210084 | -454.3273 | 1 | 0.512645 | -0.9496243 | 1 | 0.6816794 | 0.1352458 | 0.03180782 | 0.1008912
8.398918 | 0.26916054 | 2.260657 | 0.0162 | 0.00381 | 1679.7836 | -0.26916054 | -452.1315 | 1 | 0.518665 | -0.9525646 | 1 | 0.6821219 | 0.1360624716 | 0.03199987758 | 0.1023804
8.4498369 | 0.26646847 | 2.251615 | 0.0162 | 0.00381 | 1689.96738 | -0.26646847 | -450.323 | 1 | 0.5247092 | -0.9552567 | 1 | 0.6825661 | 0.1368874 | 0.03219388 | 0.1036093
8.5007549 | 0.26356634 | 2.240513 | 0.0162 | 0.00381 | 1700.15098 | -0.26356634 | -448.1026 | 1 | 0.5307171 | -0.9581588 | 1 | 0.6830077 | 0.1377122 | 0.03238788 | 0.105051
8.5521826 | 0.26051149 | 2.227942 | 0.0162 | 0.00381 | 1710.43652 | -0.26051149 | -445.5884 | 1 | 0.5367486 | -0.9612137 | 1 | 0.683451 | 0.1385454 | 0.03258382 | 0.1066335
8.6031006 | 0.25743753 | 2.214761 | 0.0162 | 0.00381 | 1720.62012 | -0.25743753 | -442.9522 | 1 | 0.5426848 | -0.9642876 | 1 | 0.6838873 | 0.1393702 | 0.03277781 | 0.1082522
8.6540195 | 0.25468814 | 2.204076 | 0.0162 | 0.00381 | 1730.8039 | -0.25468814 | -440.8152 | 1 | 0.548586 | -0.967037 | 1 | 0.6843211 | 0.1401951159 | 0.03297181 | 0.109549
8.7100293 | 0.25182423 | 2.193396 | 0.0162 | 0.00381 | 1742.00586 | -0.25182423 | -438.6793 | 1 | 0.5550372 | -0.9699009 | 1 | 0.6847952 | 0.1411025 | 0.03318521 | 0.110818
8.7018818 | 0.25144237 | 2.188022 | 0.0162 | 0.00381 | 1740.37636 | -0.25144237 | -437.6044 | 1 | 0.5541014 | -0.9702828 | 1 | 0.6847265 | 0.1409705 | 0.03315417 | 0.1114317
|  | 0 | 0.0162 | 0.00381 | 0 | 0 | 0 | 1 | #NUM! | -1.221725 | 1 | #NUM! | 0 | 0 | #NUM!
|  | 0 | 0.0162 | 0.00381 | 0 | 0 | 0 | 1 | #NUM! | -1.221725 | 1 | #NUM! | 0 | 0 | #NUM!
|  | 0 | 0.0162 | 0.00381 | 0 | 0 | 0 | 1 | #NUM! | -1.221725 | 1 | #NUM! | 0 | 0 | #NUM!
|  | 0 | 0.0162 | 0.00381 | 0 | 0 | 0 | 1 | #NUM! | -1.221725 | 1 | #NUM! | 0 | 0 | #NUM!
|  | 0 | 0.0162 | 0.00381 | 0 | 0 | 0 | 1 | #NUM! | -1.221725 | 1 | #NUM! | 0 | 0 | #NUM!
|  | 0 | 0.0162 | 0.00381 | 0 | 0 | 0 | 1 | #NUM! | -1.221725 | 1 | #NUM! | 0 | 0 | #NUM!
|  | 0 | 0.0162 | 0.00381 | 0 | 0 | 0 | 1 | #NUM! | -1.221725 | 1 | #NUM! | 0 | 0 | #NUM!
|  | 0 | 0.0162 | 0.00381 | 0 | 0 | 0 | 1 | #NUM! | -1.221725 | 1 | #NUM! | 0 | 0 | #NUM!
|  | 0 | 0.0162 | 0.00381 | 0 | 0 | 0 | 1 | #NUM! | -1.221725 | 1 | #NUM! | 0 | 0 | #NUM!
|  | 0 | 0.0162 | 0.00381 | 0 | 0 | 0 | 1 | #NUM! | -1.221725 | 1 | #NUM! | 0 | 0 | #NUM!
|  | 0 | 0.0162 | 0.00381 | 0 | 0 | 0 | 1 | #NUM! | -1.221725 | 1 | #NUM! | 0 | 0 | #NUM!
|  | 0 | 0.0162 | 0.00381 | 0 | 0 | 0 | 1 | #NUM! | -1.221725 | 1 | #NUM! | 0 | 0 | #NUM!
|  | 0 | 0.0162 | 0.00381 | 0 | 0 | 0 | 1 | #NUM! | -1.221725 | 1 | #NUM! | 0 | 0 | #NUM!
|  | 0 | 0.0162 | 0.00381 | 0 | 0 | 0 | 1 | #NUM! | -1.221725 | 1 | #NUM! | 0 | 0 | #NUM!
|  | 0 | 0.0162 | 0.00381 | 0 | 0 | 0 | 1 | #NUM! | -1.221725 | 1 | #NUM! | 0 | 0 | #NUM!
|  | 0 | 0.0162 | 0.00381 | 0 | 0 | 0 | 1 | #NUM! | -1.221725 | 1 | #NUM! | 0 | 0 | #NUM!
|  | 0 | 0.0162 | 0.00381 | 0 | 0 | 0 | 1 | #NUM! | -1.221725 | 1 | #NUM! | 0 | 0 | #NUM!
|  | 0 | 0.0162 | 0.00381 | 0 | 0 | 0 | 1 | #NUM! | -1.221725 | 1 | #NUM! | 0 | 0 | #NUM!
|  | 0 | 0.0162 | 0.00381 | 0 | 0 | 0 | 1 | #NUM! | -1.221725 | 1 | #NUM! | 0 | 0 | #NUM!
|  | 0 | 0.0162 | 0.00381 | 0 | 0 | 0 | 1 | #NUM! | -1.221725 | 1 | #NUM! | 0 | 0 | #NUM!
|  | 0 | 0.0162 | 0.00381 | 0 | 0 | 0 | 1 | #NUM! | -1.221725 | 1 | #NUM! | 0 | 0 | #NUM!
|  | 0 | 0.0162 | 0.00381 | 0 | 0 | 0 | 1 | #NUM! | -1.221725 | 1 | #NUM! | 0 | 0 | #NUM!
|  | 0 | 0.0162 | 0.00381 | 0 | 0 | 0 | 1 | #NUM! | -1.221725 | 1 | #NUM! | 0 | 0 | #NUM!
|  | 0 | 0.0162 | 0.00381 | 0 | 0 | 0 | 1 | #NUM! | -1.221725 | 1 | #NUM! | 0 | 0 | #NUM!
|  | 0 | 0.0162 | 0.00381 | 0 | 0 | 0 | 1 | #NUM! | -1.221725 | 1 | #NUM! | 0 | 0 | #NUM!
|  | 0 | 0.0162 | 0.00381 | 0 | 0 | 0 | 1 | #NUM! | -1.221725 | 1 | #NUM! | 0 | 0 | #NUM!
|  | 0 | 0.0162 | 0.00381 | 0 | 0 | 0 | 1 | #NUM! | -1.221725 | 1 | #NUM! | 0 | 0 | #NUM!
|  | 0 | 0.0162 | 0.00381 | 0 | 0 | 0 | 1 | #NUM! | -1.221725 | 1 | #NUM! | 0 | 0 | #NUM!
|  | 0 | 0.0162 | 0.00381 | 0 | 0 | 0 | 1 | #NUM! | -1.221725 | 1 | #NUM! | 0 | 0 | #NUM!
|  | 0 | 0.0162 | 0.00381 | 0 | 0 | 0 | 1 | #NUM! | -1.221725 | 1 | #NUM! | 0 | 0 | #NUM!
|  | 0 | 0.0162 | 0.00381 | 0 | 0 | 0 | 1 | #NUM! | -1.221725 | 1 | #NUM! | 0 | 0 | #NUM!
|  | 0 | 0.0162 | 0.00381 | 0 | 0 | 0 | 1 | #NUM! | -1.221725 | 1 | #NUM! | 0 | 0 | #NUM!
|  | 0 | 0.0162 | 0.00381 | 0 | 0 | 0 | 1 | #NUM! | -1.221725 | 1 | #NUM! | 0 | 0 | #NUM!
|  | 0 | 0.0162 | 0.00381 | 0 | 0 | 0 | 1 | #NUM! | -1.221725 | 1 | #NUM! | 0 | 0 | #NUM!
|  | 0 | 0.0162 | 0.00381 | 0 | 0 | 0 | 1 | #NUM! | -1.221725 | 1 | #NUM! | 0 | 0 | #NUM!
|  | 0 | 0.0162 | 0.00381 | 0 | 0 | 0 | 1 | #NUM! | -1.221725 | 1 | #NUM! | 0 | 0 | #NUM!
|  | 0 | 0.0162 | 0.00381 | 0 | 0 | 0 | 1 | #NUM! | -1.221725 | 1 | #NUM! | 0 | 0 | #NUM!
|  | 0 | 0.0162 | 0.00381 | 0 | 0 | 0 | 1 | #NUM! | -1.221725 | 1 | #NUM! | 0 | 0 | #NUM!
|  | 0 | 0.0162 | 0.00381 | 0 | 0 | 0 | 1 | #NUM! | -1.221725 | 1 | #NUM! | 0 | 0 | #NUM!
|  | 0 | 0.0162 | 0.00381 | 0 | 0 | 0 | 1 | #NUM! | -1.221725 | 1 | #NUM! | 0 | 0 | #NUM!
|  | 0 | 0.0162 | 0.00381 | 0 | 0 | 0 | 1 | #NUM! | -1.221725 | 1 | #NUM! | 0 | 0 | #NUM!
|  | 0 | 0.0162 | 0.00381 | 0 | 0 | 0 | 1 | #NUM! | -1.221725 | 1 | #NUM! | 0 | 0 | #NUM!
|  | 0 | 0.0162 | 0.00381 | 0 | 0 | 0 | 1 | #NUM! | -1.221725 | 1 | #NUM! | 0 | 0 | #NUM!
|  | 0 | 0.0162 | 0.00381 | 0 | 0 | 0 | 1 | #NUM! | -1.221725 | 1 | #NUM! | 0 | 0 | #NUM!
|  | 0 | 0.0162 | 0.00381 | 0 | 0 | 0 | 1 | #NUM! | -1.221725 | 1 | #NUM! | 0 | 0 | #NUM!
|  | 0 | 0.0162 | 0.00381 | 0 | 0 | 0 | 1 | #NUM! | -1.221725 | 1 | #NUM! | 0 | 0 | #NUM!
|  | 0 | 0.0162 | 0.00381 | 0 | 0 | 0 | 1 | #NUM! | -1.221725 | 1 | #NUM! | 0 | 0 | #NUM!
|  | 0 | 0.0162 | 0.00381 | 0 | 0 | 0 | 1 | #NUM! | -1.221725 | 1 | #NUM! | 0 | 0 | #NUM!
|  | 0 | 0.0162 | 0.00381 | 0 | 0 | 0 | 1 | #NUM! | -1.221725 | 1 | #NUM! | 0 | 0 | #NUM!
|  | 0 | 0.0162 | 0.00381 | 0 | 0 | 0 | 1 | #NUM! | -1.221725 | 1 | #NUM! | 0 | 0 | #NUM!
|  | 0 | 0.0162 | 0.00381 | 0 | 0 | 0 | 1 | #NUM! | -1.221725 | 1 | #NUM! | 0 | 0 | #NUM!
|  | 0 | 0.0162 | 0.00381 | 0 | 0 | 0 | 1 | #NUM! | -1.221725 | 1 | #NUM! | 0 | 0 | #NUM!
|  | 0 | 0.0162 | 0.00381 | 0 | 0 | 0 | 1 | #NUM! | -1.221725 | 1 | #NUM! | 0 | 0 | #NUM! | #NUM!
|  | 0 | 0.0162 | 0.00381 | 0 | 0 | 0 | 1 | #NUM! | -1.221725 | 1 | #NUM! | 0 | 0 | #NUM!
|  | 0 | 0.0162 | 0.00381 | 0 | 0 | 0 | 1 | #NUM! | -1.221725 | 1 | #NUM! | 0 | 0 | #NUM!
|  | 0 | 0.0162 | 0.00381 | 0 | 0 | 0 | 1 | #NUM! | -1.221725 | 1 | #NUM! | 0 | 0 | #NUM!
|  | 0 | 0.0162 | 0.00381 | 0 | 0 | 0 | 1 | #NUM! | -1.221725 | 1 | #NUM! | 0 | 0 | #NUM!
|  | 0 | 0.0162 | 0.00381 | 0 | 0 | 0 | 1 | #NUM! | -1.221725 | 1 | #NUM! | 0 | 0 | #NUM!
|  | 0 | 0.0162 | 0.00381 | 0 | 0 | 0 | 1 | #NUM! | -1.221725 | 1 | #NUM! | 0 | 0 | #NUM!
|  | 0 | 0.0162 | 0.00381 | 0 | 0 | 0 | 1 | #NUM! | -1.221725 | 1 | #NUM! | 0 | 0 | #NUM!
|  | 0 | 0.0162 | 0.00381 | 0 | 0 | 0 | 1 | #NUM! | -1.221725 | 1 | #NUM! | 0 | 0 | #NUM!
|  | 0 | 0.0162 | 0.00381 | 0 | 0 | 0 | 1 | #NUM! | -1.221725 | 1 | #NUM! | 0 | 0 | #NUM!
|  | 0 | 0.0162 | 0.00381 | 0 | 0 | 0 | 1 | #NUM! | -1.221725 | 1 | #NUM! | 0 | 0 | #NUM!
|  | 0 | 0.0162 | 0.00381 | 0 | 0 | 0 | 1 | #NUM! | -1.221725 | 1 | #NUM! | 0 | 0 | #NUM!
|  | 0 | 0.0162 | 0.00381 | 0 | 0 | 0 | 1 | #NUM! | -1.221725 | 1 | #NUM! | 0 | 0 | #NUM!
|  | 0 | 0.0162 | 0.00381 | 0 | 0 | 0 | 1 | #NUM! | -1.221725 | 1 | #NUM! | 0 | 0 | #NUM!
|  | 0 | 0.0162 | 0.00381 | 0 | 0 | 0 | 1 | #NUM! | -1.221725 | 1 | #NUM! | 0 | 0 | #NUM!
|  | 0 | 0.0162 | 0.00381 | 0 | 0 | 0 | 1 | #NUM! | -1.221725 | 1 | #NUM! | 0 | 0 | #NUM!
|  | 0 | 0.0162 | 0.00381 | 0 | 0 | 0 | 1 | #NUM! | -1.221725 | 1 | #NUM! | 0 | 0 | #NUM!
|  | 0 | 0.0162 | 0.00381 | 0 | 0 | 0 | 1 | #NUM! | -1.221725 | 1 | #NUM! | 0 | 0 | #NUM!
|  | 0 | 0.0162 | 0.00381 | 0 | 0 | 0 | 1 | #NUM! | -1.221725 | 1 | #NUM! | 0 | 0 | #NUM!
|  | 0 | 0.0162 | 0.00381 | 0 | 0 | 0 | 1 | #NUM! | -1.221725 | 1 | #NUM! | 0 | 0 | #NUM!
|  | 0 | 0.0162 | 0.00381 | 0 | 0 | 0 | 1 | #NUM! | -1.221725 | 1 | #NUM! | 0 | 0 | #NUM!
|  | 0 | 0.0162 | 0.00381 | 0 | 0 | 0 | 1 | #NUM! | -1.221725 | 1 | #NUM! | 0 | 0 | #NUM!
|  | 0 | 0.0162 | 0.00381 | 0 | 0 | 0 | 1 | #NUM! | -1.221725 | 1 | #NUM! | 0 | 0 | #NUM!
|  | 0 | 0.0162 | 0.00381 | 0 | 0 | 0 | 1 | #NUM! | -1.221725 | 1 | #NUM! | 0 | 0 | #NUM!
|  | 0 | 0.0162 | 0.00381 | 0 | 0 | 0 | 1 | #NUM! | -1.221725 | 1 | #NUM! | 0 | 0 | #NUM!
|  | 0 | 0.0162 | 0.00381 | 0 | 0 | 0 | 1 | #NUM! | -1.221725 | 1 | #NUM! | 0 | 0 | #NUM!
|  | 0 | 0.0162 | 0.00381 | 0 | 0 | 0 | 1 | #NUM! | -1.221725 | 1 | #NUM! | 0 | 0 | #NUM!
|  | 0 | 0.0162 | 0.00381 | 0 | 0 | 0 | 1 | #NUM! | -1.221725 | 1 | #NUM! | 0 | 0 | #NUM!
|  | 0 | 0.0162 | 0.00381 | 0 | 0 | 0 | 1 | #NUM! | -1.221725 | 1 | #NUM! | 0 | 0 | #NUM!
|  | 0 | 0.0162 | 0.00381 | 0 | 0 | 0 | 1 | #NUM! | -1.221725 | 1 | #NUM! | 0 | 0 | #NUM!
|  | 0 | 0.0162 | 0.00381 | 0 | 0 | 0 | 1 | #NUM! | -1.221725 | 1 | #NUM! | 0 | 0 | #NUM!
|  | 0 | 0.0162 | 0.00381 | 0 | 0 | 0 | 1 | #NUM! | -1.221725 | 1 | #NUM! | 0 | 0 | #NUM!
|  | 0 | 0.0162 | 0.00381 | 0 | 0 | 0 | 1 | #NUM! | -1.221725 | 1 | #NUM! | 0 | 0 | #NUM!
|  | 0 | 0.0162 | 0.00381 | 0 | 0 | 0 | 1 | #NUM! | -1.221725 | 1 | #NUM! | 0 | 0 | #NUM!
|  | 0 | 0.0162 | 0.00381 | 0 | 0 | 0 | 1 | #NUM! | -1.221725 | 1 | #NUM! | 0 | 0 | #NUM!
|  | 0 | 0.0162 | 0.00381 | 0 | 0 | 0 | 1 | #NUM! | -1.221725 | 1 | #NUM! | 0 | 0 | #NUM!
|  | 0 | 0.0162 | 0.00381 | 0 | 0 | 0 | 1 | #NUM! | -1.221725 | 1 | #NUM! | 0 | 0 | #NUM!
|  | 0 | 0.0162 | 0.00381 | 0 | 0 | 0 | 1 | #NUM! | -1.221725 | 1 | #NUM! | 0 | 0 | #NUM!
|  | 0 | 0.0162 | 0.00381 | 0 | 0 | 0 | 1 | #NUM! | -1.221725 | 1 | #NUM! | 0 | 0 | #NUM!
|  | 0 | 0.0162 | 0.00381 | 0 | 0 | 0 | 1 | #NUM! | -1.221725 | 1 | #NUM! | 0 | 0 | #NUM!
|  | 0 | 0.0162 | 0.00381 | 0 | 0 | 0 | 1 | #NUM! | -1.221725 | 1 | #NUM! | 0 | 0 | #NUM!
|  | 0 | 0.0162 | 0.00381 | 0 | 0 | 0 | 1 | #NUM! | -1.221725 | 1 | #NUM! | 0 | 0 | #NUM!
|  | 0 | 0.0162 | 0.00381 | 0 | 0 | 0 | 1 | #NUM! | -1.221725 | 1 | #NUM! | 0 | 0 | #NUM!
|  | 0 | 0.0162 | 0.00381 | 0 | 0 | 0 | 1 | #NUM! | -1.221725 | 1 | #NUM! | 0 | 0 | #NUM!
|  | 0 | 0.0162 | 0.00381 | 0 | 0 | 0 | 1 | #NUM! | -1.221725 | 1 | #NUM! | 0 | 0 | #NUM!
|  | 0 | 0.0162 | 0.00381 | 0 | 0 | 0 | 1 | #NUM! | -1.221725 | 1 | #NUM! | 0 | 0 | #NUM!
|  | 0 | 0.0162 | 0.00381 | 0 | 0 | 0 | 1 | #NUM! | -1.221725 | 1 | #NUM! | 0 | 0 | #NUM!
|  | 0 | 0.0162 | 0.00381 | 0 | 0 | 0 | 1 | #NUM! | -1.221725 | 1 | #NUM! | 0 | 0 | #NUM!
|  | 0 | 0.0162 | 0.00381 | 0 | 0 | 0 | 1 | #NUM! | -1.221725 | 1 | #NUM! | 0 | 0 | #NUM!
|  | 0 | 0.0162 | 0.00381 | 0 | 0 | 0 | 1 | #NUM! | -1.221725 | 1 | #NUM! | 0 | 0 | #NUM!
|  | 0 | 0.0162 | 0.00381 | 0 | 0 | 0 | 1 | #NUM! | -1.221725 | 1 | #NUM! | 0 | 0 | #NUM!
|  | 0 | 0.0162 | 0.00381 | 0 | 0 | 0 | 1 | #NUM! | -1.221725 | 1 | #NUM! | 0 | 0 | #NUM!
|  | 0 | 0.0162 | 0.00381 | 0 | 0 | 0 | 1 | #NUM! | -1.221725 | 1 | #NUM! | 0 | 0 | #NUM!
|  | 0 | 0.0162 | 0.00381 | 0 | 0 | 0 | 1 | #NUM! | -1.221725 | 1 | #NUM! | 0 | 0 | #NUM!
|  | 0 | 0.0162 | 0.00381 | 0 | 0 | 0 | 1 | #NUM! | -1.221725 | 1 | #NUM! | 0 | 0 | #NUM!
|  | 0 | 0.0162 | 0.00381 | 0 | 0 | 0 | 1 | #NUM! | -1.221725 | 1 | #NUM! | 0 | 0 | #NUM!
|  | 0 | 0.0162 | 0.00381 | 0 | 0 | 0 | 1 | #NUM! | -1.221725 | 1 | #NUM! | 0 | 0 | #NUM!
|  | 0 | 0.0162 | 0.00381 | 0 | 0 | 0 | 1 | #NUM! | -1.221725 | 1 | #NUM! | 0 | 0 | #NUM!
|  | 0 | 0.0162 | 0.00381 | 0 | 0 | 0 | 1 | #NUM! | -1.221725 | 1 | #NUM! | 0 | 0 | #NUM!
|  | 0 | 0.0162 | 0.00381 | 0 | 0 | 0 | 1 | #NUM! | -1.221725 | 1 | #NUM! | 0 | 0 | #NUM!
|  | 0 | 0.0162 | 0.00381 | 0 | 0 | 0 | 1 | #NUM! | -1.221725 | 1 | #NUM! | 0 | 0 | #NUM!
|  | 0 | 0.0162 | 0.00381 | 0 | 0 | 0 | 1 | #NUM! | -1.221725 | 1 | #NUM! | 0 | 0 | #NUM!
|  | 0 | 0.016 | 0.00381582 | 0 | 0 | 0 | 1 | #NUM! | -1.221725 | 1 | #NUM! | 0 | 0 | #NUM!
|  | 0 | 0.016 | 0.00381582 | 0 | 0 | 0 | 1 | #NUM! | -1.221725 | 1 | #NUM! | 0 | 0 | #NUM!
|  | 0 | 0.016 | 0.00381582 | 0 | 0 | 0 | 1 | #NUM! | -1.221725 | 1 | #NUM! | 0 | 0 | #NUM!
|  | 0 | 0.016 | 0.00381582 | 0 | 0 | 0 | 1 | #NUM! | -1.221725 | 1 | #NUM! | 0 | 0 | #NUM!
|  | 0 | 0.016 | 0.00381582 | 0 | 0 | 0 | 1 | #NUM! | -1.221725 | 1 | #NUM! | 0 | 0 | #NUM!
|  | 0 | 0.016 | 0.00381582 | 0 | 0 | 0 | 1 | #NUM! | -1.221725 | 1 | #NUM! | 0 | 0 | #NUM!
|  | 0 | 0.016 | 0.00381582 | 0 | 0 | 0 | 1 | #NUM! | -1.221725 | 1 | #NUM! | 0 | 0 | #NUM!
|  | 0 | 0.016 | 0.00381582 | 0 | 0 | 0 | 1 | #NUM! | -1.221725 | 1 | #NUM! | 0 | 0 | #NUM!
|  | 0 | 0.016 | 0.00381582 | 0 | 0 | 0 | 1 | #NUM! | -1.221725 | 1 | #NUM! | 0 | 0 | #NUM!
|  | 0 | 0.016 | 0.00381582 | 0 | 0 | 0 | 1 | #NUM! | -1.221725 | 1 | #NUM! | 0 | 0 | #NUM!
|  | 0 | 0.016 | 0.00381582 | 0 | 0 | 0 | 1 | #NUM! | -1.221725 | 1 | #NUM! | 0 | 0 | #NUM!
|  | 0 | 0.016 | 0.00381582 | 0 | 0 | 0 | 1 | #NUM! | -1.221725 | 1 | #NUM! | 0 | 0 | #NUM!
|  | 0 | 0.016 | 0.00381582 | 0 | 0 | 0 | 1 | #NUM! | -1.221725 | 1 | #NUM! | 0 | 0 | #NUM!
|  | 0 | 0.016 | 0.00381582 | 0 | 0 | 0 | 1 | #NUM! | -1.221725 | 1 | #NUM! | 0 | 0 | #NUM!
|  | 0 | 0.016 | 0.00381582 | 0 | 0 | 0 | 1 | #NUM! | -1.221725 | 1 | #NUM! | 0 | 0 | #NUM!
|  | 0 | 0.016 | 0.00381582 | 0 | 0 | 0 | 1 | #NUM! | -1.221725 | 1 | #NUM! | 0 | 0 | #NUM!
|  | 0 | 0.016 | 0.00381582 | 0 | 0 | 0 | 1 | #NUM! | -1.221725 | 1 | #NUM! | 0 | 0 | #NUM!

## Sheet2
I | I | V | AUX |  |  | 1.221725
0.0661 | 13.22 | 0.846 | 0.02188474 | 13.22 | 0.01738474 | 0.8474466 | 0.8621541 | -0.3595711 | 5.2834 | 0.026417
0.117 | 23.4 | 0.837 | 0.02004206 | 23.4 | 0.01554206 | 0.8393449 | 0.8523536 | -0.3693715 | 15.97625 | 0.07988125
0.168 | 33.6 | 0.828 | 0.02024357 | 33.6 | 0.01574357 | 0.8314009 | 0.8444366 | -0.3772886 | 26.05808 | 0.1302904
0.22 | 44 | 0.818 | 0.01856775 | 44 | 0.01406775 | 0.8220849 | 0.8335923 | -0.3881328 | 36.54726 | 0.1827363
0.273 | 54.6 | 0.811 | 0.02292344 | 54.6 | 0.01842344 | 0.8172581 | 0.8321995 | -0.3895256 | 47.44378 | 0.2372189
0.324 | 64.8 | 0.803 | 0.02005913 | 64.8 | 0.01555913 | 0.8094992 | 0.8219931 | -0.399732 | 57.52561 | 0.28762805
0.375 | 75 | 0.797 | 0.02002382 | 75 | 0.01552382 | 0.8045089 | 0.8168814 | -0.4048437 | 68.01478 | 0.3400739
0.426 | 85.2 | 0.791 | 0.02062098 | 85.2 | 0.01612098 | 0.7997845 | 0.8125362 | -0.4091889 | 78.19844 | 0.3909922
0.479 | 95.8 | 0.785 | 0.02150164 | 95.8 | 0.01700164 | 0.7952993 | 0.8086456 | -0.4130796 | 88.48395 | 0.44241975
0.533 | 106.6 | 0.779 | 0.02074512 | 106.6 | 0.01624512 | 0.7900571 | 0.8027121 | -0.4190131 | 98.66761 | 0.49333805
0.588 | 117.6 | 0.774 | 0.02223156 | 117.6 | 0.01773156 | 0.7870722 | 0.8007964 | -0.4209288 | 109.05496 | 0.5452748
0.639 | 127.8 | 0.768 | 0.02061886 | 127.8 | 0.01611886 | 0.7811754 | 0.7935547 | -0.4281704 | 119.4423 | 0.5972115
0.689 | 137.8 | 0.764 | 0.02157804 | 137.8 | 0.01707804 | 0.7788673 | 0.7919149 | -0.4298103 | 129.52412 | 0.6476206
0.743 | 148.6 | 0.759 | 0.02084491 | 148.6 | 0.01634491 | 0.7744878 | 0.7868936 | -0.4348316 | 139.60594 | 0.6980297
0.794 | 158.8 | 0.754 | 0.02178681 | 158.8 | 0.01728681 | 0.7712987 | 0.784333 | -0.4373922 | 150.29879 | 0.75149395
0.847 | 169.4 | 0.75 | 0.02149804 | 169.4 | 0.01699804 | 0.7682088 | 0.7809574 | -0.4407678 | 160.38063 | 0.80190315
0.899 | 179.8 | 0.746 | 0.02160312 | 179.8 | 0.01710312 | 0.7654212 | 0.7781801 | -0.443545 | 170.76796 | 0.8538398
0.951 | 190.2 | 0.742 | 0.02212035 | 190.2 | 0.01762035 | 0.7630365 | 0.7761108 | -0.4456144 | 180.84979 | 0.90424895
1 | 200 | 0.737 | 0.02196707 | 200 | 0.01746707 | 0.7589671 | 0.7718403 | -0.4498849 | 191.54263 | 0.95771315
1.06 | 212 | 0.733 | 0.02210068 | 212 | 0.01760068 | 0.7564267 | 0.769328 | -0.4523971 | 201.92998 | 1.0096499
1.11 | 222 | 0.729 | 0.0212447 | 222 | 0.0167447 | 0.7525816 | 0.7647885 | -0.4569367 | 212.72468 | 1.0636234
1.16 | 232 | 0.726 | 0.02223465 | 232 | 0.01773465 | 0.7517922 | 0.7646676 | -0.4570576 | 223.0102 | 1.115051
1.21 | 242 | 0.722 | 0.02199914 | 242 | 0.01749914 | 0.748619 | 0.7612533 | -0.4604718 | 233.39754 | 1.1669877
1.27 | 254 | 0.718 | 0.02260286 | 254 | 0.01810286 | 0.7467056 | 0.7597035 | -0.4620217 | 243.47934 | 1.2173967
1.32 | 264 | 0.714 | 0.02136674 | 264 | 0.01686674 | 0.7422041 | 0.754247 | -0.4674782 | 253.76484 | 1.2688242
1.37 | 274 | 0.711 | 0.02244501 | 274 | 0.01794501 | 0.7417497 | 0.7545086 | -0.4672166 | 264.66138 | 1.3233069
1.42 | 284 | 0.707 | 0.0206898 | 284 | 0.0161898 | 0.7363795 | 0.7478257 | -0.4738994 | 275.35422 | 1.3767711
1.47 | 294 | 0.704 | 0.02188486 | 294 | 0.01738486 | 0.7361707 | 0.7484097 | -0.4733155 | 285.74156 | 1.4287078
1.52 | 304 | 0.701 | 0.02142327 | 304 | 0.01692327 | 0.7335634 | 0.7454266 | -0.4762986 | 295.82338 | 1.4791169
1.57 | 314 | 0.697 | 0.0220603 | 314 | 0.0175603 | 0.7316347 | 0.7438742 | -0.4778509 | 305.9052 | 1.529526
1.62 | 324 | 0.694 | 0.02066032 | 324 | 0.01616032 | 0.7274697 | 0.738685 | -0.4830402 | 316.29258 | 1.5814629
1.68 | 336 | 0.691 | 0.02202637 | 336 | 0.01752637 | 0.7280043 | 0.740115 | -0.4816101 | 326.57806 | 1.6328903
1.73 | 346 | 0.687 | 0.02086247 | 346 | 0.01636247 | 0.7230921 | 0.7343331 | -0.4873921 | 336.65988 | 1.6832994
1.78 | 356 | 0.684 | 0.02169629 | 356 | 0.01719629 | 0.7226194 | 0.7343817 | -0.4873435 | 347.14904 | 1.7357452
1.83 | 366 | 0.681 | 0.02072627 | 366 | 0.01622627 | 0.7189291 | 0.7299792 | -0.491746 | 357.33272 | 1.7866636
1.88 | 376 | 0.678 | 0.02208459 | 376 | 0.01758459 | 0.719519 | 0.7314414 | -0.4902838 | 367.92376 | 1.8396188
1.93 | 386 | 0.675 | 0.02080467 | 386 | 0.01630467 | 0.715153 | 0.7261587 | -0.4955665 | 378.51474 | 1.8925737
1.98 | 396 | 0.672 | 0.02198246 | 396 | 0.01748246 | 0.7155253 | 0.7272735 | -0.4944517 | 388.59658 | 1.9429829
2.04 | 408 | 0.669 | 0.02076213 | 408 | 0.01626213 | 0.7113548 | 0.7222341 | -0.499491 | 399.08576 | 1.9954288
2.09 | 418 | 0.666 | 0.02174874 | 418 | 0.01724874 | 0.7114549 | 0.7229425 | -0.4987826 | 409.6768 | 2.048384
2.14 | 428 | 0.663 | 0.0207989 | 428 | 0.0162989 | 0.7075096 | 0.7183158 | -0.5034093 | 419.7586 | 2.098793
2.19 | 438 | 0.66 | 0.02128464 | 438 | 0.01678464 | 0.7066134 | 0.7176912 | -0.5040339 | 429.94228 | 2.1497114
2.25 | 450 | 0.657 | 0.02105837 | 450 | 0.01655837 | 0.7043813 | 0.7152602 | -0.506465 | 440.32964 | 2.2016482
2.3 | 460 | 0.654 | 0.02128435 | 460 | 0.01678435 | 0.702954 | 0.713931 | -0.5077942 | 450.71694 | 2.2535847
2.35 | 470 | 0.651 | 0.02171559 | 470 | 0.01721559 | 0.7020316 | 0.713239 | -0.5084862 | 461.20616 | 2.3060308
2.4 | 480 | 0.648 | 0.02162325 | 480 | 0.01712325 | 0.6998958 | 0.7109917 | -0.5107335 | 472.51006 | 2.3625503
2.45 | 490 | 0.646 | 0.02090091 | 490 | 0.01640091 | 0.6972072 | 0.7078022 | -0.5139229 | 483.71206 | 2.4185603
2.5 | 500 | 0.643 | 0.02139897 | 500 | 0.01689897 | 0.6964974 | 0.7073634 | -0.5143617 | 494.91406 | 2.4745703
2.56 | 512 | 0.64 | 0.02111426 | 512 | 0.01661426 | 0.6940525 | 0.7046856 | -0.5170395 | 505.19956 | 2.5259978
2.61 | 522 | 0.637 | 0.02089146 | 522 | 0.01639146 | 0.6915267 | 0.7019681 | -0.5197571 | 515.79052 | 2.5789526
2.66 | 532 | 0.634 | 0.02088642 | 532 | 0.01638642 | 0.6895579 | 0.6999469 | -0.5217783 | 526.17792 | 2.6308896
2.71 | 542 | 0.631 | 0.02163969 | 542 | 0.01713969 | 0.6896435 | 0.7004587 | -0.5212665 | 536.25972 | 2.6812986
2.76 | 552 | 0.629 | 0.02085368 | 552 | 0.01635368 | 0.6865562 | 0.6968426 | -0.5248825 | 546.74888 | 2.7337444
2.81 | 562 | 0.626 | 0.02042404 | 562 | 0.01592404 | 0.6833915 | 0.69336 | -0.5283652 | 557.33994 | 2.7866997
2.87 | 574 | 0.623 | 0.02127383 | 574 | 0.01677383 | 0.6840559 | 0.694506 | -0.5272192 | 567.62544 | 2.8381272
2.92 | 584 | 0.621 | 0.02156965 | 584 | 0.01706965 | 0.6839834 | 0.6945836 | -0.5271415 | 578.52198 | 2.8926099
2.97 | 594 | 0.618 | 0.02069188 | 594 | 0.01619188 | 0.6794549 | 0.6894615 | -0.5322637 | 589.11294 | 2.9455647
3.02 | 604 | 0.615 | 0.02107076 | 604 | 0.01657076 | 0.6786337 | 0.6888247 | -0.5329004 | 599.29664 | 2.9964832
3.07 | 614 | 0.613 | 0.02087909 | 614 | 0.01637909 | 0.6770988 | 0.6871392 | -0.534586 | 609.37846 | 3.0468923
3.13 | 626 | 0.61 | 0.02139942 | 626 | 0.01689942 | 0.6769802 | 0.6872888 | -0.5344363 | 619.4603 | 3.0973015
3.18 | 636 | 0.608 | 0.02168706 | 636 | 0.01718706 | 0.6769648 | 0.6874146 | -0.5343106 | 630.35684 | 3.1517842
3.23 | 646 | 0.605 | 0.02088872 | 646 | 0.01638872 | 0.6724706 | 0.6823857 | -0.5393394 | 640.43862 | 3.2021931
3.28 | 656 | 0.603 | 0.02038131 | 656 | 0.01588131 | 0.6698507 | 0.6794271 | -0.542298 | 651.74252 | 3.2587126
3.33 | 666 | 0.6 | 0.02090148 | 666 | 0.01640148 | 0.6696019 | 0.6794428 | -0.5422823 | 662.02798 | 3.3101399
3.38 | 676 | 0.597 | 0.02089936 | 676 | 0.01639936 | 0.6676398 | 0.6774303 | -0.5442949 | 672.7208 | 3.363604
3.43 | 686 | 0.595 | 0.02123693 | 686 | 0.01673693 | 0.6678427 | 0.6778012 | -0.543924 | 682.80264 | 3.4140132
3.49 | 698 | 0.592 | 0.02121634 | 698 | 0.01671634 | 0.666045 | 0.6759411 | -0.5457841 | 692.98632 | 3.4649316
3.54 | 708 | 0.59 | 0.02192089 | 708 | 0.01742089 | 0.6675999 | 0.6778783 | -0.5438469 | 703.06822 | 3.5153411
3.59 | 718 | 0.587 | 0.02134181 | 718 | 0.01684181 | 0.6636171 | 0.6735032 | -0.5482219 | 713.45552 | 3.5672776
3.64 | 728 | 0.585 | 0.02118257 | 728 | 0.01668257 | 0.6621046 | 0.6718639 | -0.5498613 | 723.53736 | 3.6176868
3.69 | 738 | 0.582 | 0.02070923 | 738 | 0.01620923 | 0.6584171 | 0.6678508 | -0.5538743 | 733.721 | 3.668605
3.74 | 748 | 0.58 | 0.02084983 | 748 | 0.01634983 | 0.6579784 | 0.6674613 | -0.5542639 | 744.21016 | 3.7210508
3.8 | 760 | 0.578 | 0.02178003 | 760 | 0.01728003 | 0.6607641 | 0.670752 | -0.5509732 | 754.39384 | 3.7719692
3.85 | 770 | 0.575 | 0.02163067 | 770 | 0.01713067 | 0.6582781 | 0.6681282 | -0.5535969 | 764.57754 | 3.8228877
3.9 | 780 | 0.573 | 0.02152289 | 780 | 0.01702289 | 0.6569393 | 0.6666934 | -0.5550318 | 774.86304 | 3.8743152
3.95 | 790 | 0.57 | 0.02099637 | 790 | 0.01649637 | 0.6529357 | 0.6623386 | -0.5593866 | 785.14848 | 3.9257424
4 | 800 | 0.568 | 0.02120653 | 800 | 0.01670653 | 0.6528261 | 0.6623154 | -0.5594097 | 795.6377 | 3.9781885
4.05 | 810 | 0.565 | 0.02128704 | 810 | 0.01678704 | 0.6512125 | 0.6606972 | -0.5610279 | 806.12686 | 4.0306343
4.1 | 820 | 0.563 | 0.02156987 | 820 | 0.01706987 | 0.6514365 | 0.6610468 | -0.5606783 | 816.2087 | 4.0810435
4.16 | 832 | 0.561 | 0.02135146 | 832 | 0.01685146 | 0.6498221 | 0.6592758 | -0.5624494 | 826.49424 | 4.1324712
4.21 | 842 | 0.558 | 0.0221993 | 842 | 0.0176993 | 0.651459 | 0.6613352 | -0.5603899 | 836.57608 | 4.1828804
4.26 | 852 | 0.556 | 0.02134931 | 852 | 0.01684931 | 0.646948 | 0.6563163 | -0.5654089 | 846.65792 | 4.2332896
4.31 | 862 | 0.554 | 0.02121298 | 862 | 0.01671298 | 0.6454279 | 0.6546869 | -0.5670382 | 857.04522 | 4.2852261
4.37 | 874 | 0.551 | 0.02233623 | 874 | 0.01783623 | 0.6486093 | 0.6584371 | -0.563288 | 867.73808 | 4.3386904
4.42 | 884 | 0.549 | 0.02095336 | 884 | 0.01645336 | 0.6416138 | 0.6506467 | -0.5710784 | 877.81992 | 4.3890996
4.47 | 894 | 0.546 | 0.02204925 | 894 | 0.01754925 | 0.6445602 | 0.654142 | -0.5675831 | 887.90176 | 4.4395088
4.53 | 906 | 0.544 | 0.02171573 | 906 | 0.01721573 | 0.6423723 | 0.6517376 | -0.5699875 | 898.1873 | 4.4909365
4.58 | 916 | 0.542 | 0.02169617 | 916 | 0.01719617 | 0.6413685 | 0.6506888 | -0.5710363 | 909.18564 | 4.5459282
4.63 | 926 | 0.539 | 0.02190677 | 926 | 0.01740677 | 0.6404283 | 0.6498106 | -0.5719146 | 919.87852 | 4.5993926
4.68 | 936 | 0.537 | 0.02175609 | 936 | 0.01725609 | 0.6388185 | 0.648085 | -0.5736401 | 930.0621 | 4.6503105
4.73 | 946 | 0.534 | 0.02242949 | 946 | 0.01792949 | 0.6400915 | 0.6496658 | -0.5720593 | 940.55126 | 4.7027563
4.79 | 958 | 0.533 | 0.02154141 | 958 | 0.01704141 | 0.6361834 | 0.6452665 | -0.5764587 | 952.16064 | 4.7608032
4.84 | 968 | 0.53 | 0.02252338 | 968 | 0.01802338 | 0.6390132 | 0.6485655 | -0.5731596 | 962.75166 | 4.8137583
4.89 | 978 | 0.528 | 0.02160503 | 978 | 0.01710503 | 0.6336486 | 0.64268 | -0.5790451 | 973.54638 | 4.8677319
4.94 | 988 | 0.526 | 0.02235906 | 988 | 0.01785906 | 0.6364538 | 0.6458476 | -0.5758775 | 984.03564 | 4.9201782
4.99 | 998 | 0.524 | 0.0217084 | 998 | 0.0172084 | 0.6323249 | 0.6413421 | -0.580383 | 994.62656 | 4.9731328
5.05 | 1010 | 0.521 | 0.02225402 | 1010 | 0.01775402 | 0.6333828 | 0.6426327 | -0.5790925 | 1005.93038 | 5.0296519
5.1 | 1020 | 0.519 | 0.02203676 | 1020 | 0.01753676 | 0.6313875 | 0.640489 | -0.5812361 | 1016.52138 | 5.0826069
5.15 | 1030 | 0.517 | 0.02238717 | 1030 | 0.01788717 | 0.6322939 | 0.6415416 | -0.5801836 | 1027.31612 | 5.1365806
5.21 | 1042 | 0.514 | 0.02200328 | 1042 | 0.01750328 | 0.6286371 | 0.6376338 | -0.5840914 | 1037.4998 | 5.187499
5.26 | 1052 | 0.512 | 0.02229078 | 1052 | 0.01779078 | 0.6292495 | 0.6383584 | -0.5833667 | 1047.6834 | 5.238417
5.31 | 1062 | 0.51 | 0.02204913 | 1062 | 0.01754913 | 0.6270809 | 0.6360309 | -0.5856942 | 1057.76534 | 5.2888267
5.36 | 1072 | 0.508 | 0.02202762 | 1072 | 0.01752762 | 0.626068 | 0.634972 | -0.5867531 | 1069.3746 | 5.346873
5.41 | 1082 | 0.506 | 0.02176796 | 1082 | 0.01726796 | 0.6237647 | 0.6325023 | -0.5892229 | 1079.76202 | 5.3988101
5.48 | 1096 | 0.503 | 0.02218663 | 1096 | 0.01768663 | 0.6245827 | 0.6334791 | -0.5882461 | 1090.04756 | 5.4502378
5.53 | 1106 | 0.501 | 0.02234361 | 1106 | 0.01784361 | 0.6245602 | 0.6334998 | -0.5882253 | 1100.333 | 5.501665
5.58 | 1116 | 0.499 | 0.02194086 | 1116 | 0.01744086 | 0.62143 | 0.630133 | -0.5915922 | 1111.53496 | 5.5576748
5.63 | 1126 | 0.496 | 0.02266308 | 1126 | 0.01816308 | 0.6235931 | 0.632602 | -0.5891231 | 1122.12608 | 5.6106304
5.69 | 1138 | 0.494 | 0.02264226 | 1138 | 0.01814226 | 0.6228345 | 0.6317967 | -0.5899284 | 1132.30976 | 5.6615488
5.74 | 1148 | 0.492 | 0.02145605 | 1148 | 0.01695605 | 0.6151577 | 0.6235001 | -0.5982251 | 1143.00254 | 5.7150127
5.79 | 1158 | 0.49 | 0.02272169 | 1158 | 0.01822169 | 0.6215586 | 0.6304872 | -0.5912379 | 1153.08448 | 5.7654224
5.84 | 1168 | 0.488 | 0.02283627 | 1168 | 0.01833627 | 0.6213638 | 0.6303119 | -0.5914132 | 1164.28642 | 5.8214321
5.9 | 1180 | 0.485 | 0.02256098 | 1180 | 0.01806098 | 0.6181098 | 0.6268693 | -0.5948558 | 1174.77568 | 5.8738784
5.95 | 1190 | 0.483 | 0.0228319 | 1190 | 0.0183319 | 0.6188498 | 0.6277041 | -0.594021 | 1185.57032 | 5.9278516
6 | 1200 | 0.481 | 0.02224513 | 1200 | 0.01774513 | 0.6144708 | 0.6230062 | -0.598719 | 1195.65206 | 5.9782603
6.05 | 1210 | 0.479 | 0.02277129 | 1210 | 0.01827129 | 0.6167663 | 0.6255183 | -0.5962069 | 1206.03946 | 6.0301973
6.11 | 1222 | 0.477 | 0.02282169 | 1222 | 0.01832169 | 0.6164405 | 0.62518 | -0.5965452 | 1216.22314 | 6.0811157
6.16 | 1232 | 0.474 | 0.02233252 | 1232 | 0.01783252 | 0.6115683 | 0.6200209 | -0.6017042 | 1226.40674 | 6.1320337
6.21 | 1242 | 0.473 | 0.02308385 | 1242 | 0.01858385 | 0.6163507 | 0.6251409 | -0.5965843 | 1236.48868 | 6.1824434
6.27 | 1254 | 0.47 | 0.02248585 | 1254 | 0.01798585 | 0.6109863 | 0.6194396 | -0.6022855 | 1247.07968 | 6.2353984
6.32 | 1264 | 0.468 | 0.02315919 | 1264 | 0.01865919 | 0.6143661 | 0.6230986 | -0.5986266 | 1257.36504 | 6.2868252
6.37 | 1274 | 0.466 | 0.02308138 | 1274 | 0.01858138 | 0.6130284 | 0.6216873 | -0.6000378 | 1267.54874 | 6.3377437
6.42 | 1284 | 0.464 | 0.02228741 | 1284 | 0.01778741 | 0.6070852 | 0.6153386 | -0.6063866 | 1277.93604 | 6.3896802
6.47 | 1294 | 0.462 | 0.02303111 | 1294 | 0.01853111 | 0.6110113 | 0.6195726 | -0.6021525 | 1288.629 | 6.443145
6.53 | 1306 | 0.46 | 0.02348831 | 1306 | 0.01898831 | 0.6133787 | 0.6221133 | -0.5996118 | 1299.11816 | 6.4955908
6.58 | 1316 | 0.458 | 0.02262923 | 1316 | 0.01812923 | 0.6069004 | 0.6152035 | -0.6065216 | 1309.40362 | 6.5470181
6.63 | 1326 | 0.455 | 0.02375647 | 1326 | 0.01925647 | 0.6125054 | 0.6212671 | -0.6004581 | 1320.19834 | 6.6009917
6.68 | 1336 | 0.453 | 0.0229804 | 1336 | 0.0184804 | 0.6065091 | 0.6148807 | -0.6068444 | 1330.6875 | 6.6534375
6.73 | 1346 | 0.451 | 0.02284266 | 1346 | 0.01834266 | 0.6047311 | 0.6130036 | -0.6087215 | 1341.17666 | 6.7058833
6.78 | 1356 | 0.449 | 0.02334821 | 1356 | 0.01884821 | 0.6073009 | 0.6157637 | -0.6059614 | 1352.48046 | 6.7624023
6.83 | 1366 | 0.447 | 0.02255835 | 1366 | 0.01805835 | 0.6010735 | 0.6091456 | -0.6125795 | 1362.5623 | 6.8128115
6.88 | 1376 | 0.445 | 0.0231224 | 1376 | 0.0186224 | 0.6040821 | 0.6123691 | -0.6093561 | 1372.746 | 6.86373
6.94 | 1388 | 0.443 | 0.02291267 | 1388 | 0.01841267 | 0.6020139 | 0.6101707 | -0.6115544 | 1382.92958 | 6.9146479
6.99 | 1398 | 0.441 | 0.02317603 | 1398 | 0.01867603 | 0.6030005 | 0.6112366 | -0.6104885 | 1393.3169 | 6.9665845
7.04 | 1408 | 0.439 | 0.02292532 | 1408 | 0.01842532 | 0.6003943 | 0.608483 | -0.6132422 | 1403.60254 | 7.0180127
7.09 | 1418 | 0.437 | 0.02327945 | 1418 | 0.01877945 | 0.6020513 | 0.6102579 | -0.6114672 | 1413.88798 | 7.0694399
7.15 | 1430 | 0.434 | 0.02313652 | 1430 | 0.01863652 | 0.5994261 | 0.6075144 | -0.6142108 | 1424.17354 | 7.1208677
7.2 | 1440 | 0.432 | 0.02359609 | 1440 | 0.01909609 | 0.6018919 | 0.6101414 | -0.6115838 | 1434.45898 | 7.1722949
7.25 | 1450 | 0.43 | 0.02316554 | 1450 | 0.01866554 | 0.5979502 | 0.6059763 | -0.6157488 | 1444.84648 | 7.2242324
7.31 | 1462 | 0.428 | 0.024038 | 1462 | 0.019538 | 0.6037178 | 0.61208 | -0.6096451 | 1455.53926 | 7.2776963
7.36 | 1472 | 0.426 | 0.02287487 | 1472 | 0.01837487 | 0.594359 | 0.6021867 | -0.6195384 | 1465.621 | 7.328105
7.41 | 1482 | 0.424 | 0.02321753 | 1482 | 0.01871753 | 0.5960419 | 0.6039781 | -0.617747 | 1475.80458 | 7.3790229
7.46 | 1492 | 0.422 | 0.02334983 | 1492 | 0.01884983 | 0.5961897 | 0.6041444 | -0.6175808 | 1486.29384 | 7.4314692
7.52 | 1504 | 0.42 | 0.02308961 | 1504 | 0.01858961 | 0.5936339 | 0.6014415 | -0.6202836 | 1496.88486 | 7.4844243
7.57 | 1514 | 0.418 | 0.02444537 | 1514 | 0.01994537 | 0.6030515 | 0.6113886 | -0.6103365 | 1506.9666 | 7.534833
7.62 | 1524 | 0.416 | 0.02307135 | 1524 | 0.01857135 | 0.5918037 | 0.5995294 | -0.6221957 | 1517.76142 | 7.5888071
7.67 | 1534 | 0.413 | 0.0237929 | 1534 | 0.0192929 | 0.5954915 | 0.6034595 | -0.6182656 | 1528.55616 | 7.6427808
7.72 | 1544 | 0.411 | 0.02341685 | 1544 | 0.01891685 | 0.5917781 | 0.5995529 | -0.6221722 | 1538.8417 | 7.6942085
7.77 | 1554 | 0.409 | 0.02343933 | 1554 | 0.01893933 | 0.5911236 | 0.5988698 | -0.6228554 | 1548.92344 | 7.7446172
7.82 | 1564 | 0.407 | 0.02361766 | 1564 | 0.01911766 | 0.5916901 | 0.599471 | -0.6222542 | 1559.71816 | 7.7985908
7.87 | 1574 | 0.405 | 0.02412284 | 1574 | 0.01962284 | 0.5948468 | 0.602794 | -0.6189311 | 1569.7999 | 7.8489995
7.92 | 1584 | 0.403 | 0.02367999 | 1584 | 0.01917999 | 0.5905455 | 0.598275 | -0.6234501 | 1580.9001 | 7.9045005
7.98 | 1596 | 0.401 | 0.02378237 | 1596 | 0.01928237 | 0.5907833 | 0.5985155 | -0.6232096 | 1590.98194 | 7.9549097
8.03 | 1606 | 0.399 | 0.0238119 | 1606 | 0.0193119 | 0.5902096 | 0.597915 | -0.6238101 | 1601.26748 | 8.0063374
8.08 | 1616 | 0.397 | 0.02335664 | 1616 | 0.01885664 | 0.5857216 | 0.5932077 | -0.6285174 | 1612.26592 | 8.0613296
8.13 | 1626 | 0.395 | 0.02376626 | 1626 | 0.01926626 | 0.5882197 | 0.5958298 | -0.6258953 | 1622.55136 | 8.1127568
8.18 | 1636 | 0.393 | 0.0234815 | 1636 | 0.0189815 | 0.5850787 | 0.5925384 | -0.6291867 | 1632.73506 | 8.1636753
8.23 | 1646 | 0.39 | 0.02421257 | 1646 | 0.01971257 | 0.5892695 | 0.5969574 | -0.6247678 | 1643.42792 | 8.2171396
8.28 | 1656 | 0.388 | 0.02338164 | 1656 | 0.01888164 | 0.5816 | 0.5889261 | -0.6327991 | 1653.50976 | 8.2675488
8.34 | 1668 | 0.386 | 0.02417968 | 1668 | 0.01967968 | 0.5876585 | 0.5952549 | -0.6264703 | 1663.5916 | 8.317958
8.39 | 1678 | 0.384 | 0.02359801 | 1678 | 0.01909801 | 0.5819873 | 0.5893209 | -0.6324042 | 1674.08086 | 8.3704043
8.44 | 1688 | 0.382 | 0.0240571 | 1688 | 0.0195571 | 0.585042 | 0.5925128 | -0.6292124 | 1684.26446 | 8.4213223
8.49 | 1698 | 0.38 | 0.02362007 | 1698 | 0.01912007 | 0.5805344 | 0.5878 | -0.6339251 | 1694.55 | 8.47275
8.55 | 1710 | 0.378 | 0.02441133 | 1710 | 0.01991133 | 0.5867168 | 0.5942433 | -0.6274818 | 1704.83554 | 8.5241777
8.6 | 1720 | 0.375 | 0.02377548 | 1720 | 0.01927548 | 0.5794691 | 0.5866974 | -0.6350277 | 1715.3248 | 8.576624
8.65 | 1730 | 0.373 | 0.02424615 | 1730 | 0.01974615 | 0.5827292 | 0.5900945 | -0.6316307 | 1725.61016 | 8.6280508
8.71 | 1742 | 0.371 | 0.02394501 | 1742 | 0.01944501 | 0.579561 | 0.5867751 | -0.6349501 | 1735.79376 | 8.6789688
8.76 | 1752 | 0.369 | 0.02406876 | 1752 | 0.01956876 | 0.5798423 | 0.5870632 | -0.634662 | 1746.283 | 8.731415
8.81 | 1762 | 0.367 | 0.02440095 | 1762 | 0.01990095 | 0.5819724 | 0.589276 | -0.6324491 | 1756.4666 | 8.782333
8.87 | 1774 | 0.365 | 0.02434028 | 1774 | 0.01984028 | 0.5808982 | 0.5881399 | -0.6335852 | 1766.54844 | 8.8327422
8.92 | 1784 | 0.362 | 0.02376594 | 1784 | 0.01926594 | 0.5739922 | 0.5809665 | -0.6407587 | 1776.63028 | 8.8831514
8.97 | 1794 | 0.361 | 0.02431243 | 1794 | 0.01981243 | 0.5790825 | 0.5862348 | -0.6354904 | 1786.7121 | 8.9335605
9.02 | 1804 | 0.358 | 0.02424492 | 1804 | 0.01974492 | 0.5766891 | 0.5837578 | -0.6379673 | 1796.79394 | 8.9839697
9.07 | 1814 | 0.356 | 0.02432944 | 1814 | 0.01982944 | 0.576668 | 0.5837273 | -0.6379978 | 1807.38496 | 9.0369248
9.12 | 1824 | 0.354 | 0.02473657 | 1824 | 0.02023657 | 0.5795975 | 0.5867613 | -0.6349639 | 1817.4668 | 9.087334
9.17 | 1834 | 0.352 | 0.02427547 | 1834 | 0.01977547 | 0.5746061 | 0.5815671 | -0.6401581 | 1828.36348 | 9.1418174
9.22 | 1844 | 0.35 | 0.02418883 | 1844 | 0.01968883 | 0.573021 | 0.5799121 | -0.6418131 | 1838.54688 | 9.1927344
9.28 | 1856 | 0.348 | 0.02459159 | 1856 | 0.02009159 | 0.5762099 | 0.5832018 | -0.6385233 | 1849.03614 | 9.2451807
9.33 | 1866 | 0.346 | 0.02487228 | 1866 | 0.02037228 | 0.5780584 | 0.5851072 | -0.6366179 | 1859.11796 | 9.2955898
9.38 | 1876 | 0.343 | 0.02499474 | 1876 | 0.02049474 | 0.5774507 | 0.5844804 | -0.6372448 | 1870.1164 | 9.350582
9.43 | 1886 | 0.341 | 0.02505173 | 1886 | 0.02055173 | 0.5772378 | 0.584246 | -0.6374792 | 1880.60546 | 9.4030273
9.48 | 1896 | 0.339 | 0.0245658 | 1896 | 0.0200658 | 0.5718838 | 0.5786861 | -0.643039 | 1890.99296 | 9.4549648
9.53 | 1906 | 0.337 | 0.02429625 | 1906 | 0.01979625 | 0.5685433 | 0.5752146 | -0.6465106 | 1901.0748 | 9.505374
9.58 | 1916 | 0.335 | 0.02401649 | 1916 | 0.01951649 | 0.565078 | 0.571616 | -0.6501092 | 1911.15664 | 9.5557832
9.63 | 1926 | 0.333 | 0.02495005 | 1926 | 0.02045005 | 0.5732689 | 0.5800788 | -0.6416463 | 1921.74746 | 9.6087373
9.69 | 1938 | 0.33 | 0.02474694 | 1938 | 0.02024694 | 0.5697978 | 0.5764793 | -0.6452459 | 1931.93126 | 9.6596563
9.74 | 1948 | 0.328 | 0.02479771 | 1948 | 0.02029771 | 0.5695297 | 0.5761874 | -0.6455378 | 1942.42032 | 9.7121016
9.79 | 1958 | 0.327 | 0.02455391 | 1958 | 0.02005391 | 0.5673828 | 0.5739404 | -0.6477847 | 1952.70606 | 9.7635303
9.84 | 1968 | 0.324 | 0.02487 | 1968 | 0.02037 | 0.5687208 | 0.5753207 | -0.6464045 | 1962.88946 | 9.8144473
9.9 | 1980 | 0.322 | 0.02434825 | 1980 | 0.01984825 | 0.5630476 | 0.5694388 | -0.6522864 | 1973.07324 | 9.8653662
9.95 | 1990 | 0.32 | 0.02544496 | 1990 | 0.02094496 | 0.5731774 | 0.5798797 | -0.6418454 | 1983.25684 | 9.9162842
10 | 2000 | 0.317 | 0.02464304 | 2000 | 0.02014304 | 0.5634304 | 0.5698158 | -0.6519094 | 1993.64434 | 9.9682217
10 | 2000 | 0.315 | 0.02476062 | 2000 | 0.02026062 | 0.5626062 | 0.5689882 | -0.6527369 | 2004.2352 | 10.021176
10.1 | 2020 | 0.313 | 0.02476062 | 2020 | 0.02026062 | 0.5630822 | 0.5694238 | -0.6523014 | 2014.419 | 10.072095
10.2 | 2040 | 0.311 | 0.024 | 2040 | 0.02037 | 0.5558 | 0.5621351 | -0.6595901 | 2024.6026 | 10.123013
10.2 | 2040 | 0.309 | 0.024 | 2040 | 0.01984825 | 0.5538 | 0.5599331 | -0.661792 | 2035.0918 | 10.175459
10.3 | 2060 | 0.306 | 0.024 | 2060 | 0.02094496 | 0.5532 | 0.5596092 | -0.662116 | 2045.1734 | 10.225867
10.3 | 2060 | 0.304 | 0.024 | 2060 | 0.02014304 | 0.5512 | 0.5573235 | -0.6644017 | 2056.07 | 10.28035
10.4 | 2080 | 0.301 | 0.024 | 2080 | 0.01974492 | 0.5506 | 0.5565432 | -0.6651819 | 2066.1518 | 10.330759
10.4 | 2080 | 0.299 | 0.024 | 2080 | 0.01982944 | 0.5486 | 0.554529 | -0.6671961 | 2076.2338 | 10.381169
10.5 | 2100 | 0.297 | 0.024 | 2100 | 0.02023657 | 0.549 | 0.5550103 | -0.6667149 | 2086.5194 | 10.432597
10.5 | 2100 | 0.295 | 0.024 | 2100 | 0.01977547 | 0.547 | 0.5528338 | -0.6688914 | 2097.1102 | 10.485551
10.6 | 2120 | 0.293 | 0.024 | 2120 | 0.01968883 | 0.5474 | 0.5531688 | -0.6685563 | 2107.294 | 10.53647
10.6 | 2120 | 0.291 | 0.024 | 2120 | 0.02009159 | 0.5454 | 0.5512467 | -0.6704785 | 2117.4776 | 10.587388
10.7 | 2140 | 0.288 | 0.024 | 2140 | 0.02037228 | 0.5448 | 0.5506672 | -0.6710579 | 2127.6614 | 10.638307
10.7 | 2140 | 0.286 | 0.024 | 2140 | 0.0200658 | 0.5428 | 0.5485388 | -0.6731863 | 2138.6596 | 10.693298
10.8 | 2160 | 0.284 | 0.024 | 2160 | 0.01979625 | 0.5432 | 0.5488221 | -0.672903 | 2149.3524 | 10.746762
10.8 | 2160 | 0.282 | 0.024 | 2160 | 0.01951649 | 0.5412 | 0.5467036 | -0.6750215 | 2159.4342 | 10.797171
10.9 | 2180 | 0.279 | 0.024 | 2180 | 0.02045005 | 0.5406 | 0.5463056 | -0.6754196 | 2170.0252 | 10.850126
10.9 | 2180 | 0.277 | 0.024 | 2180 | 0.02024694 | 0.5386 | 0.5442084 | -0.6775168 | 2180.107 | 10.900535
11 | 2200 | 0.275 | 0.024 | 2200 | 0.02029771 | 0.539 | 0.5445819 | -0.6771433 | 2190.6982 | 10.953491
11 | 2200 | 0.272 | 0.024 | 2200 | 0.02094496 | 0.536 | 0.541697 | -0.6800281 | 2200.78 | 11.0039
11.1 | 2220 | 0.27 | 0.024 | 2220 | 0.02014304 | 0.5364 | 0.5418386 | -0.6798865 | 2211.0654 | 11.055327
11.1 | 2220 | 0.268 | 0.024 | 2220 | 0.01974492 | 0.5344 | 0.5396916 | -0.6820335 | 2221.147 | 11.105735
11.2 | 2240 | 0.265 | 0.024 | 2240 | 0.01982944 | 0.5338 | 0.5390548 | -0.6826703 | 2231.6364 | 11.158182
11.2 | 2240 | 0.263 | 0.024 | 2240 | 0.02023657 | 0.5318 | 0.5371222 | -0.6846029 | 2241.82 | 11.2091
11.3 | 2260 | 0.261 | 0.024 | 2260 | 0.01977547 | 0.5322 | 0.5373614 | -0.6843638 | 2252.3092 | 11.261546
11.4 | 2280 | 0.259 | 0.024 | 2280 | 0.01968883 | 0.5326 | 0.5376994 | -0.6840257 | 2262.493 | 11.312465
11.4 | 2280 | 0.256 | 0.024 | 2280 | 0.02009159 | 0.5296 | 0.5347434 | -0.6869817 | 2272.982 | 11.36491
11.5 | 2300 | 0.254 | 0.024 | 2300 | 0.02094496 | 0.53 | 0.53532 | -0.6864051 | 2283.1658 | 11.415829
11.5 | 2300 | 0.252 | 0.024 | 2300 | 0.02014304 | 0.528 | 0.533076 | -0.6886491 | 2293.4512 | 11.467256
11.5 | 2300 | 0.252 | 0.024 | 2300 | 0.01974492 | 0.528 | 0.5329757 | -0.6887494 | 2303.5332 | 11.517666
[9 empty] | 2314.1242 | 11.570621
[9 empty] | 2325.4282 | 11.627141
[9 empty] | 2335.8152 | 11.679076
[9 empty] | 2345.9988 | 11.729994
[9 empty] | 2356.7938 | 11.783969
[9 empty] | 2366.8756 | 11.834378
[9 empty] | 2377.0594 | 11.885297
[9 empty] | 2387.141 | 11.935705
[9 empty] | 2394.066 | 11.97033