## Sheet1
Overpotential Calculation | [15 empty] | T | Log() | P_H2 | P_O2
Raw |  |  |  |  | mA/cm2 |  | mW/cm2 |  | Total Opot |  |  | Erev | 1.221725 |  |  | 353 | 225.9349 | 250 | 250 |  |  | EIS
I | V | P | IR |  | I | V | P |  | Ln(i) | Total Opot |  | Kin Opot | Ohmic | proton | Mass |  |  |  |  | x | y | X | Y | -0.33889 | intercept
0.0295 | 0.924 | 0.027258 | 0.0162 | 0.00381 | 5.9 | -0.924 | -5.4516 | 1 | -5.132803 | -0.2977252 | 1 | 0.2979099 | 0.0004779 | 0.000112395 | -0.0007750702 | Intercept | -0.5101 |  |  | -6 | -0.26206 | 0 | -0.33889 | 8.45704 | slope
0.081 | 0.907 | 0.073467 | 0.0162 | 0.00381 | 16.2 | -0.907 | -14.6934 | 1 | -4.122744 | -0.3147252 | 1 | 0.3396658 | 0.0013122 | 0.00030861 | -0.02656142 | Slope | -0.04134 |  |  | -5.9 | -0.266194 | 0.01 | -0.2543196
0.131 | 0.865 | 0.113315 | 0.0162 | 0.00381 | 26.2 | -0.865 | -22.663 | 1 | -3.641996 | -0.3567252 | 1 | 0.3595399 | 0.0021222 | 0.00049911 | -0.005436049 |  |  |  |  | -5.8 | -0.270328 | 0.02 | -0.1697492 | y=0
0.183 | 0.849 | 0.155367 | 0.0162 | 0.00381 | 36.6 | -0.849 | -31.0734 | 1 | -3.307707 | -0.3727252 | 1 | 0.3733594 | 0.0029646 | 0.00069723 | -0.004296069 |  |  |  |  | -5.7 | -0.274462 | 0.03 | -0.0851788 | x= | 0.04007194
0.234 | 0.838 | 0.196092 | 0.0162 | 0.00381 | 46.8 | -0.838 | -39.2184 | 1 | -3.061872 | -0.3837252 | 1 | 0.3835222 | 0.0037908 | 0.00089154 | -0.004479397 |  |  |  |  | -5.6 | -0.278596 | 0.04 | -0.0006084
0.287 | 0.83 | 0.23821 | 0.0162 | 0.00381 | 57.4 | -0.83 | -47.642 | 1 | -2.857711 | -0.3917252 | 1 | 0.3919622 | 0.0046494 | 0.00109347 | -0.005979946 |  |  |  |  | -5.5 | -0.28273 | 0.05 | 0.083962 | y intercept EIS | 0.0388
0.338 | 0.823 | 0.278174 | 0.0162 | 0.00381 | 67.6 | -0.823 | -55.6348 | 1 | -2.694147 | -0.3987252 | 1 | 0.398724 | 0.0054756 | 0.00128778 | -0.006762179 |  |  |  |  | -5.4 | -0.286864 | 0.06 | 0.1685324
0.39 | 0.817 | 0.31863 | 0.0162 | 0.00381 | 78 | -0.817 | -63.726 | 1 | -2.551046 | -0.4047252 | 1 | 0.4046397 | 0.006318 | 0.0014859 | -0.007718488 |  |  |  |  | -5.3 | -0.290998 | 0.07 | 0.2531028 | R= | 0.00127194
0.441 | 0.812 | 0.358092 | 0.0162 | 0.00381 | 88.2 | -0.812 | -71.6184 | 1 | -2.428148 | -0.4097252 | 1 | 0.4097203 | 0.0071442 | 0.00168021 | -0.008819607 |  |  |  |  | -5.2 | -0.295132 | 0.08 | 0.3376732 |  | 0.00381582
0.494 | 0.808 | 0.399152 | 0.0162 | 0.00381 | 98.8 | -0.808 | -79.8304 | 1 | -2.314658 | -0.4137252 | 1 | 0.4144121 | 0.0080028 | 0.00188214 | -0.01057184 |  |  |  |  | -5.1 | -0.299266 | 0.09 | 0.4222436
0.545 | 0.803 | 0.437635 | 0.0162 | 0.00381 | 109 | -0.803 | -87.527 | 1 | -2.216407 | -0.4187252 | 1 | 0.4184737 | 0.008829 | 0.00207645 | -0.01065402 |  |  |  |  | -5 | -0.3034 | 0.1 | 0.506814
0.6 | 0.799 | 0.4794 | 0.0162 | 0.00381 | 120 | -0.799 | -95.88 | 1 | -2.120264 | -0.4227252 | 1 | 0.4224483 | 0.00972 | 0.002286 | -0.01172915 |  |  |  |  | -4.9 | -0.307534 | 0.11 | 0.5913844
0.65 | 0.796 | 0.5174 | 0.0162 | 0.00381 | 130 | -0.796 | -103.48 | 1 | -2.040221 | -0.4257252 | 1 | 0.4257573 | 0.01053 | 0.0024765 | -0.01303862 |  |  |  |  | -4.8 | -0.311668 | 0.12 | 0.6759548
0.705 | 0.792 | 0.55836 | 0.0162 | 0.00381 | 141 | -0.792 | -111.672 | 1 | -1.958995 | -0.4297252 | 1 | 0.4291151 | 0.011421 | 0.00268605 | -0.01349703 |  |  |  |  | -4.7 | -0.315802 | 0.13 | 0.7605252
0.76 | 0.789 | 0.59964 | 0.0162 | 0.00381 | 152 | -0.789 | -119.928 | 1 | -1.883875 | -0.4327252 | 1 | 0.4322206 | 0.012312 | 0.0028956 | -0.01470307 |  |  |  |  | -4.6 | -0.319936 | 0.14 | 0.8450956
0.81 | 0.786 | 0.63666 | 0.0162 | 0.00381 | 162 | -0.786 | -127.332 | 1 | -1.820159 | -0.4357252 | 1 | 0.4348546 | 0.013122 | 0.0030861 | -0.01533758 |  |  |  |  | -4.5 | -0.32407 | 0.15 | 0.929666
0.86 | 0.783 | 0.67338 | 0.0162 | 0.00381 | 172 | -0.783 | -134.676 | 1 | -1.760261 | -0.4387252 | 1 | 0.4373308 | 0.013932 | 0.0032766 | -0.01581427 |  |  |  |  | -4.4 | -0.328204 | 0.16 | 1.0142364
0.915 | 0.78 | 0.7137 | 0.0162 | 0.00381 | 183 | -0.78 | -142.74 | 1 | -1.698269 | -0.4417252 | 1 | 0.4398936 | 0.014823 | 0.00348615 | -0.01647755 |  |  |  |  | -4.3 | -0.332338 | 0.17 | 1.0988068
0.965 | 0.777 | 0.749805 | 0.0162 | 0.00381 | 193 | -0.777 | -149.961 | 1 | -1.645065 | -0.4447252 | 1 | 0.442093 | 0.015633 | 0.00367665 | -0.01667751 |  |  |  |  | -4.2 | -0.336472 | 0.18 | 1.1833772
1.02 | 0.774 | 0.78948 | 0.0162 | 0.00381 | 204 | -0.774 | -157.896 | 1 | -1.589635 | -0.4477252 | 1 | 0.4443845 | 0.016524 | 0.0038862 | -0.01706953 |  |  |  |  | -4.1 | -0.340606 | 0.19 | 1.2679476
1.07 | 0.772 | 0.82604 | 0.0162 | 0.00381 | 214 | -0.772 | -165.208 | 1 | -1.541779 | -0.4497252 | 1 | 0.4463628 | 0.017334 | 0.0040767 | -0.01804839 |  |  |  |  | -4 | -0.34474 | 0.2 | 1.352518
1.12 | 0.769 | 0.86128 | 0.0162 | 0.00381 | 224 | -0.769 | -172.256 | 1 | -1.496109 | -0.4527252 | 1 | 0.4482508 | 0.018144 | 0.0042672 | -0.01793689 |  |  |  |  | -3.9 | -0.348874 | 0.21 | 1.4370884
1.17 | 0.767 | 0.89739 | 0.0162 | 0.00381 | 234 | -0.767 | -179.478 | 1 | -1.452434 | -0.4547252 | 1 | 0.4500564 | 0.018954 | 0.0044577 | -0.01874292 |  |  |  |  | -3.8 | -0.353008 | 0.22 | 1.5216588
1.22 | 0.765 | 0.9333 | 0.0162 | 0.00381 | 244 | -0.765 | -186.66 | 1 | -1.410587 | -0.4567252 | 1 | 0.4517863 | 0.019764 | 0.0046482 | -0.01947338 |  |  |  |  | -3.7 | -0.357142 | 0.23 | 1.6062292
1.27 | 0.762 | 0.96774 | 0.0162 | 0.00381 | 254 | -0.762 | -193.548 | 1 | -1.370421 | -0.4597252 | 1 | 0.4534468 | 0.020574 | 0.0048387 | -0.01913434 |  |  |  |  | -3.6 | -0.361276 | 0.24 | 1.6907996
1.32 | 0.76 | 1.0032 | 0.0162 | 0.00381 | 264 | -0.76 | -200.64 | 1 | -1.331806 | -0.4617252 | 1 | 0.4550431 | 0.021384 | 0.0050292 | -0.01973118 |  |  |  |  | -3.5 | -0.36541 | 0.25 | 1.77537
1.38 | 0.757 | 1.04466 | 0.0162 | 0.00381 | 276 | -0.757 | -208.932 | 1 | -1.287354 | -0.4647252 | 1 | 0.4568808 | 0.022356 | 0.0052578 | -0.01976942 |  |  |  |  | -3.4 | -0.369544 | 0.26 | 1.8599404
1.43 | 0.755 | 1.07965 | 0.0162 | 0.00381 | 286 | -0.755 | -215.93 | 1 | -1.251763 | -0.4667252 | 1 | 0.4583521 | 0.023166 | 0.0054483 | -0.02024125 |  |  |  |  | -3.3 | -0.373678 | 0.27 | 1.9445108
1.48 | 0.753 | 1.11444 | 0.0162 | 0.00381 | 296 | -0.753 | -222.888 | 1 | -1.217396 | -0.4687252 | 1 | 0.4597729 | 0.023976 | 0.0056388 | -0.0206625 |  |  |  |  | -3.2 | -0.377812
1.53 | 0.75 | 1.1475 | 0.0162 | 0.00381 | 306 | -0.75 | -229.5 | 1 | -1.18417 | -0.4717252 | 1 | 0.4611464 | 0.024786 | 0.0058293 | -0.02003655 |  |  |  |  | -3.1 | -0.381946
1.58 | 0.748 | 1.18184 | 0.0162 | 0.00381 | 316 | -0.748 | -236.368 | 1 | -1.152013 | -0.4737252 | 1 | 0.4624758 | 0.025596 | 0.0060198 | -0.02036643 |  |  |  |  | -3 | -0.38608
1.64 | 0.746 | 1.22344 | 0.0162 | 0.00381 | 328 | -0.746 | -244.688 | 1 | -1.114742 | -0.4757252 | 1 | 0.4640166 | 0.026568 | 0.0062484 | -0.02110783 |  |  |  |  | -2.9 | -0.390214
1.69 | 0.744 | 1.25736 | 0.0162 | 0.00381 | 338 | -0.744 | -251.472 | 1 | -1.084709 | -0.4777252 | 1 | 0.4652581 | 0.027378 | 0.0064389 | -0.02134986 |  |  |  |  | -2.8 | -0.394348
1.74 | 0.742 | 1.29108 | 0.0162 | 0.00381 | 348 | -0.742 | -258.216 | 1 | -1.055553 | -0.4797252 | 1 | 0.4664634 | 0.028188 | 0.0066294 | -0.0215557 |  |  |  |  | -2.7 | -0.398482
1.79 | 0.739 | 1.32281 | 0.0162 | 0.00381 | 358 | -0.739 | -264.562 | 1 | -1.027222 | -0.4827252 | 1 | 0.4676346 | 0.028998 | 0.0068199 | -0.02072738 |  |  |  |  | -2.6 | -0.402616
1.84 | 0.737 | 1.35608 | 0.0162 | 0.00381 | 368 | -0.737 | -271.216 | 1 | -0.9996723 | -0.4847252 | 1 | 0.4687735 | 0.029808 | 0.0070104 | -0.02086679 |  |  |  |  | -2.5 | -0.40675
1.89 | 0.735 | 1.38915 | 0.0162 | 0.00381 | 378 | -0.735 | -277.83 | 1 | -0.9728611 | -0.4867252 | 1 | 0.4698819 | 0.030618 | 0.0072009 | -0.02097567 |  |  |  |  | -2.4 | -0.410884
1.95 | 0.733 | 1.42935 | 0.0162 | 0.00381 | 390 | -0.733 | -285.87 | 1 | -0.9416085 | -0.4887252 | 1 | 0.4711739 | 0.03159 | 0.0074295 | -0.02146825 |  |  |  |  | -2.3 | -0.415018
2 | 0.731 | 1.462 | 0.0162 | 0.00381 | 400 | -0.731 | -292.4 | 1 | -0.9162907 | -0.4907252 | 1 | 0.4722205 | 0.0324 | 0.00762 | -0.02151539 |  |  |  |  | -2.2 | -0.419152
2.05 | 0.729 | 1.49445 | 0.0162 | 0.00381 | 410 | -0.729 | -298.89 | 1 | -0.8915981 | -0.4927252 | 1 | 0.4732413 | 0.03321 | 0.0078105 | -0.02153668 |  |  |  |  | -2.1 | -0.423286
2.1 | 0.727 | 1.5267 | 0.0162 | 0.00381 | 420 | -0.727 | -305.34 | 1 | -0.8675006 | -0.4947252 | 1 | 0.4742375 | 0.03402 | 0.008001 | -0.02153337 |  |  |  |  | -2 | -0.42742
2.15 | 0.725 | 1.55875 | 0.0162 | 0.00381 | 430 | -0.725 | -311.75 | 1 | -0.8439701 | -0.4967252 | 1 | 0.4752103 | 0.03483 | 0.0081915 | -0.02150663 |  |  |  |  | -1.9 | -0.431554
2.2 | 0.723 | 1.5906 | 0.0162 | 0.00381 | 440 | -0.723 | -318.12 | 1 | -0.8209806 | -0.4987252 | 1 | 0.4761607 | 0.03564 | 0.008382 | -0.02145751 |  |  |  |  | -1.8 | -0.435688
2.26 | 0.721 | 1.62946 | 0.0162 | 0.00381 | 452 | -0.721 | -325.892 | 1 | -0.7940731 | -0.5007252 | 1 | 0.477273 | 0.036612 | 0.0086106 | -0.02177047 |  |  |  |  | -1.7 | -0.439822
2.31 | 0.719 | 1.66089 | 0.0162 | 0.00381 | 462 | -0.719 | -332.178 | 1 | -0.7721904 | -0.5027252 | 1 | 0.4781776 | 0.037422 | 0.0088011 | -0.0216756 |  |  |  |  | -1.6 | -0.443956
2.36 | 0.717 | 1.69212 | 0.0162 | 0.00381 | 472 | -0.717 | -338.424 | 1 | -0.7507763 | -0.5047252 | 1 | 0.4790629 | 0.038232 | 0.0089916 | -0.02156136 |  |  |  |  | -1.5 | -0.44809
2.41 | 0.715 | 1.72315 | 0.0162 | 0.00381 | 482 | -0.715 | -344.63 | 1 | -0.7298112 | -0.5067252 | 1 | 0.4799296 | 0.039042 | 0.0091821 | -0.02142855 |  |  |  |  | -1.4 | -0.452224
2.46 | 0.713 | 1.75398 | 0.0162 | 0.00381 | 492 | -0.713 | -350.796 | 1 | -0.7092766 | -0.5087252 | 1 | 0.4807785 | 0.039852 | 0.0093726 | -0.02127796 |  |  |  |  | -1.3 | -0.456358
2.51 | 0.711 | 1.78461 | 0.0162 | 0.00381 | 502 | -0.711 | -356.922 | 1 | -0.6891552 | -0.5107252 | 1 | 0.4816103 | 0.040662 | 0.0095631 | -0.02111027 |  |  |  |  | -1.2 | -0.460492
2.56 | 0.709 | 1.81504 | 0.0162 | 0.00381 | 512 | -0.709 | -363.008 | 1 | -0.6694307 | -0.5127252 | 1 | 0.4824257 | 0.041472 | 0.0097536 | -0.02092618 |  |  |  |  | -1.1 | -0.464626
2.62 | 0.707 | 1.85234 | 0.0162 | 0.00381 | 524 | -0.707 | -370.468 | 1 | -0.6462636 | -0.5147252 | 1 | 0.4833835 | 0.042444 | 0.0099822 | -0.02108451 |  |  |  |  | -1 | -0.46876
2.67 | 0.705 | 1.88235 | 0.0162 | 0.00381 | 534 | -0.705 | -376.47 | 1 | -0.6273594 | -0.5167252 | 1 | 0.484165 | 0.043254 | 0.0101727 | -0.02086651 |  |  |  |  | -0.9 | -0.472894
2.72 | 0.703 | 1.91216 | 0.0162 | 0.00381 | 544 | -0.703 | -382.432 | 1 | -0.608806 | -0.5187252 | 1 | 0.484932 | 0.044064 | 0.0103632 | -0.02063401 |  |  |  |  | -0.8 | -0.477028
2.77 | 0.701 | 1.94177 | 0.0162 | 0.00381 | 554 | -0.701 | -388.354 | 1 | -0.5905906 | -0.5207252 | 1 | 0.485685 | 0.044874 | 0.0105537 | -0.02038753 |  |  |  |  | -0.7 | -0.481162
2.82 | 0.699 | 1.97118 | 0.0162 | 0.00381 | 564 | -0.699 | -394.236 | 1 | -0.572701 | -0.5227252 | 1 | 0.4864245 | 0.045684 | 0.0107442 | -0.02012759 |  |  |  |  | -0.6 | -0.485296
2.87 | 0.697 | 2.00039 | 0.0162 | 0.00381 | 574 | -0.697 | -400.078 | 1 | -0.5551259 | -0.5247252 | 1 | 0.4871511 | 0.046494 | 0.0109347 | -0.01985464 |  |  |  |  | -0.5 | -0.48943
2.92 | 0.695 | 2.0294 | 0.0162 | 0.00381 | 584 | -0.695 | -405.88 | 1 | -0.5378543 | -0.5267252 | 1 | 0.4878651 | 0.047304 | 0.0111252 | -0.01956915 |  |  |  |  | -0.4 | -0.493564
2.98 | 0.693 | 2.06514 | 0.0162 | 0.00381 | 596 | -0.693 | -413.028 | 1 | -0.5175146 | -0.5287252 | 1 | 0.4887059 | 0.048276 | 0.0113538 | -0.01961059 |  |  |  |  | -0.3 | -0.497698
3.03 | 0.691 | 2.09373 | 0.0162 | 0.00381 | 606 | -0.691 | -418.746 | 1 | -0.5008753 | -0.5307252 | 1 | 0.4893938 | 0.049086 | 0.0115443 | -0.01929896 |  |  |  |  | -0.2 | -0.501832
3.08 | 0.689 | 2.12212 | 0.0162 | 0.00381 | 616 | -0.689 | -424.424 | 1 | -0.4845083 | -0.5327252 | 1 | 0.4900704 | 0.049896 | 0.0117348 | -0.01897607 |  |  |  |  | -0.1 | -0.505966
3.13 | 0.687 | 2.15031 | 0.0162 | 0.00381 | 626 | -0.687 | -430.062 | 1 | -0.4684049 | -0.5347252 | 1 | 0.4907361 | 0.050706 | 0.0119253 | -0.01864229 |  |  |  |  | -2.04281e-14 | -0.5101
3.18 | 0.685 | 2.1783 | 0.0162 | 0.00381 | 636 | -0.685 | -435.66 | 1 | -0.4525567 | -0.5367252 | 1 | 0.4913913 | 0.051516 | 0.0121158 | -0.01829795 |  |  |  |  | 0.1 | -0.514234
3.23 | 0.683 | 2.20609 | 0.0162 | 0.00381 | 646 | -0.683 | -441.218 | 1 | -0.4369558 | -0.5387252 | 1 | 0.4920362 | 0.052326 | 0.0123063 | -0.0179434 |  |  |  |  | 0.2 | -0.518368
3.28 | 0.681 | 2.23368 | 0.0162 | 0.00381 | 656 | -0.681 | -446.736 | 1 | -0.4215945 | -0.5407252 | 1 | 0.4926713 | 0.053136 | 0.0124968 | -0.01757893 |  |  |  |  | 0.3 | -0.522502
3.33 | 0.679 | 2.26107 | 0.0162 | 0.00381 | 666 | -0.679 | -452.214 | 1 | -0.4064656 | -0.5427252 | 1 | 0.4932967 | 0.053946 | 0.0126873 | -0.01720486 |  |  |  |  | 0.4 | -0.526636
3.38 | 0.677 | 2.28826 | 0.0162 | 0.00381 | 676 | -0.677 | -457.652 | 1 | -0.3915622 | -0.5447252 | 1 | 0.4939128 | 0.054756 | 0.0128778 | -0.01682147 |  |  |  |  | 0.5 | -0.53077
3.43 | 0.675 | 2.31525 | 0.0162 | 0.00381 | 686 | -0.675 | -463.05 | 1 | -0.3768777 | -0.5467252 | 1 | 0.4945199 | 0.055566 | 0.0130683 | -0.01642903 |  |  |  |  | 0.6 | -0.534904
3.48 | 0.674 | 2.34552 | 0.0162 | 0.00381 | 696 | -0.674 | -469.104 | 1 | -0.3624056 | -0.5477252 | 1 | 0.4951182 | 0.056376 | 0.0132588 | -0.0170278 |  |  |  |  | 0.7 | -0.539038
3.54 | 0.671 | 2.37534 | 0.0162 | 0.00381 | 708 | -0.671 | -475.068 | 1 | -0.3453112 | -0.5507252 | 1 | 0.4958248 | 0.057348 | 0.0134874 | -0.01593508 |  |  |  |  | 0.8 | -0.543172
3.59 | 0.669 | 2.40171 | 0.0162 | 0.00381 | 718 | -0.669 | -480.342 | 1 | -0.3312857 | -0.5527252 | 1 | 0.4964046 | 0.058158 | 0.0136779 | -0.0155154 |  |  |  |  | 0.9 | -0.547306
3.64 | 0.667 | 2.42788 | 0.0162 | 0.00381 | 728 | -0.667 | -485.576 | 1 | -0.3174542 | -0.5547252 | 1 | 0.4969764 | 0.058968 | 0.0138684 | -0.01508769 |  |  |  |  | 1 | -0.55144
3.69 | 0.665 | 2.45385 | 0.0162 | 0.00381 | 738 | -0.665 | -490.77 | 1 | -0.3038115 | -0.5567252 | 1 | 0.4975404 | 0.059778 | 0.0140589 | -0.01465218 |  |  |  |  | 1.1 | -0.555574
3.75 | 0.663 | 2.48625 | 0.0162 | 0.00381 | 750 | -0.663 | -497.25 | 1 | -0.2876821 | -0.5587252 | 1 | 0.4982072 | 0.06075 | 0.0142875 | -0.01451957 |  |  |  |  | 1.2 | -0.559708
3.8 | 0.661 | 2.5118 | 0.0162 | 0.00381 | 760 | -0.661 | -502.36 | 1 | -0.2744368 | -0.5607252 | 1 | 0.4987548 | 0.06156 | 0.014478 | -0.01406763 |  |  |  |  | 1.3 | -0.563842
3.85 | 0.659 | 2.53715 | 0.0162 | 0.00381 | 770 | -0.659 | -507.43 | 1 | -0.2613648 | -0.5627252 | 1 | 0.4992952 | 0.06237 | 0.0146685 | -0.01360853 |  |  |  |  | 1.4 | -0.567976
3.9 | 0.657 | 2.5623 | 0.0162 | 0.00381 | 780 | -0.657 | -512.46 | 1 | -0.2484614 | -0.5647252 | 1 | 0.4998286 | 0.06318 | 0.014859 | -0.01314246 |  |  |  |  | 1.5 | -0.57211
3.95 | 0.656 | 2.5912 | 0.0162 | 0.00381 | 790 | -0.656 | -518.24 | 1 | -0.2357223 | -0.5657252 | 1 | 0.5003552 | 0.06399 | 0.0150495 | -0.01366959 |  |  |  |  | 1.6 | -0.576244
4 | 0.653 | 2.612 | 0.0162 | 0.00381 | 800 | -0.653 | -522.4 | 1 | -0.2231436 | -0.5687252 | 1 | 0.5008752 | 0.0648 | 0.01524 | -0.01219009 |  |  |  |  | 1.7 | -0.580378
4.06 | 0.652 | 2.64712 | 0.0162 | 0.00381 | 812 | -0.652 | -529.424 | 1 | -0.2082549 | -0.5697252 | 1 | 0.5014907 | 0.065772 | 0.0154686 | -0.01300619 |  |  |  |  | 1.8 | -0.584512
4.11 | 0.65 | 2.6715 | 0.0162 | 0.00381 | 822 | -0.65 | -534.3 | 1 | -0.1960149 | -0.5717252 | 1 | 0.5019967 | 0.066582 | 0.0156591 | -0.01251269 |  |  |  |  | 1.9 | -0.588646
4.16 | 0.648 | 2.69568 | 0.0162 | 0.00381 | 832 | -0.648 | -539.136 | 1 | -0.1839228 | -0.5737252 | 1 | 0.5024966 | 0.067392 | 0.0158496 | -0.01201308 |  |  |  |  | 2 | -0.59278
4.21 | 0.646 | 2.71966 | 0.0162 | 0.00381 | 842 | -0.646 | -543.932 | 1 | -0.1719753 | -0.5757252 | 1 | 0.5029905 | 0.068202 | 0.0160401 | -0.01150749 |  |  |  |  | 2.1 | -0.596914
4.26 | 0.644 | 2.74344 | 0.0162 | 0.00381 | 852 | -0.644 | -548.688 | 1 | -0.1601688 | -0.5777252 | 1 | 0.5034786 | 0.069012 | 0.0162306 | -0.01099607 |  |  |  |  | 2.2 | -0.601048
4.31 | 0.642 | 2.76702 | 0.0162 | 0.00381 | 862 | -0.642 | -553.404 | 1 | -0.1485 | -0.5797252 | 1 | 0.503961 | 0.069822 | 0.0164211 | -0.01047896 |  |  |  |  | 2.3 | -0.605182
4.36 | 0.639 | 2.78604 | 0.0162 | 0.00381 | 872 | -0.639 | -557.208 | 1 | -0.1369659 | -0.5827252 | 1 | 0.5044378 | 0.070632 | 0.0166116 | -0.00895628 |  |  |  |  | 2.4 | -0.609316
4.42 | 0.637 | 2.81554 | 0.0162 | 0.00381 | 884 | -0.637 | -563.108 | 1 | -0.1232982 | -0.5847252 | 1 | 0.5050029 | 0.071604 | 0.0168402 | -0.0087219 |  |  |  |  | 2.5 | -0.61345
4.47 | 0.635 | 2.83845 | 0.0162 | 0.00381 | 894 | -0.635 | -567.69 | 1 | -0.1120495 | -0.5867252 | 1 | 0.5054679 | 0.072414 | 0.0170307 | -0.008187422 |  |  |  |  | 2.6 | -0.617584
4.52 | 0.634 | 2.86568 | 0.0162 | 0.00381 | 904 | -0.634 | -573.136 | 1 | -0.1009259 | -0.5877252 | 1 | 0.5059277 | 0.073224 | 0.0172212 | -0.008647771 |  |  |  |  | 2.7 | -0.621718
4.57 | 0.632 | 2.88824 | 0.0162 | 0.00381 | 914 | -0.632 | -577.648 | 1 | -0.08992471 | -0.5897252 | 1 | 0.5063825 | 0.074034 | 0.0174117 | -0.008103061 |  |  |  |  | 2.8 | -0.625852
4.62 | 0.63 | 2.9106 | 0.0162 | 0.00381 | 924 | -0.63 | -582.12 | 1 | -0.07904321 | -0.5917252 | 1 | 0.5068324 | 0.074844 | 0.0176022 | -0.007553402 |  |  |  |  | 2.9 | -0.629986
4.67 | 0.628 | 2.93276 | 0.0162 | 0.00381 | 934 | -0.628 | -586.552 | 1 | -0.06827884 | -0.5937252 | 1 | 0.5072774 | 0.075654 | 0.0177927 | -0.006998901 |  |  |  |  | 3 | -0.63412
4.72 | 0.626 | 2.95472 | 0.0162 | 0.00381 | 944 | -0.626 | -590.944 | 1 | -0.05762911 | -0.5957252 | 1 | 0.5077176 | 0.076464 | 0.0179832 | -0.006439661 |  |  |  |  | 3.1 | -0.638254
4.78 | 0.624 | 2.98272 | 0.0162 | 0.00381 | 956 | -0.624 | -596.544 | 1 | -0.04499737 | -0.5977252 | 1 | 0.5082398 | 0.077436 | 0.0182118 | -0.006162457 |  |  |  |  | 3.2 | -0.642388
4.84 | 0.621 | 3.00564 | 0.0162 | 0.00381 | 968 | -0.621 | -601.128 | 1 | -0.03252319 | -0.6007252 | 1 | 0.5087555 | 0.078408 | 0.0184404 | -0.004878739 |  |  |  |  | 3.3 | -0.646522
4.89 | 0.619 | 3.02691 | 0.0162 | 0.00381 | 978 | -0.619 | -605.382 | 1 | -0.02224561 | -0.6027252 | 1 | 0.5091804 | 0.079218 | 0.0186309 | -0.004304115 |  |  |  |  | 3.4 | -0.650656
4.94 | 0.617 | 3.04798 | 0.0162 | 0.00381 | 988 | -0.617 | -609.596 | 1 | -0.01207258 | -0.6047252 | 1 | 0.5096009 | 0.080028 | 0.0188214 | -0.003725168 |  |  |  |  | 3.5 | -0.65479
4.99 | 0.615 | 3.06885 | 0.0162 | 0.00381 | 998 | -0.615 | -613.77 | 1 | -0.002002003 | -0.6067252 | 1 | 0.5100172 | 0.080838 | 0.0190119 | -0.003141985 |  |  |  |  | 3.6 | -0.658924
5.05 | 0.613 | 3.09565 | 0.0162 | 0.00381 | 1010 | -0.613 | -619.13 | 1 | 0.009950331 | -0.6087252 | 1 | 0.5105113 | 0.08181 | 0.0192405 | -0.002836695 |  |  |  |  | 3.7 | -0.663058
5.1 | 0.611 | 3.1161 | 0.0162 | 0.00381 | 1020 | -0.611 | -623.22 | 1 | 0.01980263 | -0.6107252 | 1 | 0.5109186 | 0.08262 | 0.019431 | -0.002244489 |  |  |  |  | 3.8 | -0.667192
5.15 | 0.609 | 3.13635 | 0.0162 | 0.00381 | 1030 | -0.609 | -627.27 | 1 | 0.0295588 | -0.6127252 | 1 | 0.511322 | 0.08343 | 0.0196215 | -0.001648309 |  |  |  |  | 3.9 | -0.671326
5.2 | 0.607 | 3.1564 | 0.0162 | 0.00381 | 1040 | -0.607 | -631.28 | 1 | 0.03922071 | -0.6147252 | 1 | 0.5117214 | 0.08424 | 0.019812 | -0.001048233 |  |  |  |  | 4 | -0.67546
5.25 | 0.605 | 3.17625 | 0.0162 | 0.00381 | 1050 | -0.605 | -635.25 | 1 | 0.04879016 | -0.6167252 | 1 | 0.512117 | 0.08505 | 0.0200025 | -0.0004443336 |  |  |  |  | 4.1 | -0.679594
5.3 | 0.603 | 3.1959 | 0.0162 | 0.00381 | 1060 | -0.603 | -639.18 | 1 | 0.05826891 | -0.6187252 | 1 | 0.5125088 | 0.08586 | 0.020193 | 0.0001633151 |  |  |  |  | 4.2 | -0.683728
5.35 | 0.601 | 3.21535 | 0.0162 | 0.00381 | 1070 | -0.601 | -643.07 | 1 | 0.06765865 | -0.6207252 | 1 | 0.512897 | 0.08667 | 0.0203835 | 0.0007746432 |  |  |  |  | 4.3 | -0.687862
5.4 | 0.598 | 3.2292 | 0.0162 | 0.00381 | 1080 | -0.598 | -645.84 | 1 | 0.07696104 | -0.6237252 | 1 | 0.5132816 | 0.08748 | 0.020574 | 0.002389582 |  |  |  |  | 4.4 | -0.691996
5.45 | 0.596 | 3.2482 | 0.0162 | 0.00381 | 1090 | -0.596 | -649.64 | 1 | 0.0861777 | -0.6257252 | 1 | 0.5136626 | 0.08829 | 0.0207645 | 0.003008066 |  |  |  |  | 4.5 | -0.69613
5.5 | 0.594 | 3.267 | 0.0162 | 0.00381 | 1100 | -0.594 | -653.4 | 1 | 0.09531018 | -0.6277252 | 1 | 0.5140401 | 0.0891 | 0.020955 | 0.003630029 |  |  |  |  | 4.6 | -0.700264
5.6 | 0.592 | 3.3152 | 0.0162 | 0.00381 | 1120 | -0.592 | -663.04 | 1 | 0.1133287 | -0.6297252 | 1 | 0.514785 | 0.09072 | 0.021336 | 0.002884144 |  |  |  |  | 4.7 | -0.704398
5.65 | 0.59 | 3.3335 | 0.0162 | 0.00381 | 1130 | -0.59 | -666.7 | 1 | 0.1222176 | -0.6317252 | 1 | 0.5151525 | 0.09153 | 0.0215265 | 0.003516175 |  |  |  |  | 4.8 | -0.708532
5.7 | 0.587 | 3.3459 | 0.0162 | 0.00381 | 1140 | -0.587 | -669.18 | 1 | 0.1310283 | -0.6347252 | 1 | 0.5155167 | 0.09234 | 0.021717 | 0.005151443 |  |  |  |  | 4.9 | -0.712666
5.75 | 0.585 | 3.36375 | 0.0162 | 0.00381 | 1150 | -0.585 | -672.75 | 1 | 0.1397619 | -0.6367252 | 1 | 0.5158778 | 0.09315 | 0.0219075 | 0.005789893 |  |  |  |  | 5 | -0.7168
5.8 | 0.583 | 3.3814 | 0.0162 | 0.00381 | 1160 | -0.583 | -676.28 | 1 | 0.14842 | -0.6387252 | 1 | 0.5162357 | 0.09396 | 0.022098 | 0.006431469 |  |  |  |  | 5.1 | -0.720934
5.85 | 0.581 | 3.39885 | 0.0162 | 0.00381 | 1170 | -0.581 | -679.77 | 1 | 0.1570037 | -0.6407252 | 1 | 0.5165905 | 0.09477 | 0.0222885 | 0.007076117 |  |  |  |  | 5.2 | -0.725068
5.9 | 0.579 | 3.4161 | 0.0162 | 0.00381 | 1180 | -0.579 | -683.22 | 1 | 0.1655144 | -0.6427252 | 1 | 0.5169424 | 0.09558 | 0.022479 | 0.007723785 |  |  |  |  | 5.3 | -0.729202
5.95 | 0.577 | 3.43315 | 0.0162 | 0.00381 | 1190 | -0.577 | -686.63 | 1 | 0.1739533 | -0.6447252 | 1 | 0.5172912 | 0.09639 | 0.0226695 | 0.008374422 |  |  |  |  | 5.4 | -0.733336
6 | 0.575 | 3.45 | 0.0162 | 0.00381 | 1200 | -0.575 | -690 | 1 | 0.1823216 | -0.6467252 | 1 | 0.5176372 | 0.0972 | 0.02286 | 0.009027979 |  |  |  |  | 5.5 | -0.73747
6.05 | 0.573 | 3.46665 | 0.0162 | 0.00381 | 1210 | -0.573 | -693.33 | 1 | 0.1906204 | -0.6487252 | 1 | 0.5179802 | 0.09801 | 0.0230505 | 0.009684406 |  |  |  |  | 5.6 | -0.741604
6.1 | 0.571 | 3.4831 | 0.0162 | 0.00381 | 1220 | -0.571 | -696.62 | 1 | 0.1988509 | -0.6507252 | 1 | 0.5183205 | 0.09882 | 0.023241 | 0.01034366 |  |  |  |  | 5.7 | -0.745738
6.15 | 0.568 | 3.4932 | 0.0162 | 0.00381 | 1230 | -0.568 | -698.64 | 1 | 0.2070142 | -0.6537252 | 1 | 0.518658 | 0.09963 | 0.0234315 | 0.01200569 |  |  |  |  | 5.8 | -0.749872
6.2 | 0.566 | 3.5092 | 0.0162 | 0.00381 | 1240 | -0.566 | -701.84 | 1 | 0.2151114 | -0.6557252 | 1 | 0.5189927 | 0.10044 | 0.023622 | 0.01267045 |  |  |  |  | 5.9 | -0.754006
6.25 | 0.564 | 3.525 | 0.0162 | 0.00381 | 1250 | -0.564 | -705 | 1 | 0.2231436 | -0.6577252 | 1 | 0.5193248 | 0.10125 | 0.0238125 | 0.0133379 |  |  |  |  | 6 | -0.75814
6.3 | 0.562 | 3.5406 | 0.0162 | 0.00381 | 1260 | -0.562 | -708.12 | 1 | 0.2311117 | -0.6597252 | 1 | 0.5196542 | 0.10206 | 0.024003 | 0.01400799 |  |  |  |  | 6.1 | -0.762274
6.35 | 0.56 | 3.556 | 0.0162 | 0.00381 | 1270 | -0.56 | -711.2 | 1 | 0.2390169 | -0.6617252 | 1 | 0.519981 | 0.10287 | 0.0241935 | 0.01468069 |  |  |  |  | 6.2 | -0.766408
6.4 | 0.558 | 3.5712 | 0.0162 | 0.00381 | 1280 | -0.558 | -714.24 | 1 | 0.2468601 | -0.6637252 | 1 | 0.5203052 | 0.10368 | 0.024384 | 0.01535596 |  |  |  |  | 6.3 | -0.770542
6.45 | 0.556 | 3.5862 | 0.0162 | 0.00381 | 1290 | -0.556 | -717.24 | 1 | 0.2546422 | -0.6657252 | 1 | 0.5206269 | 0.10449 | 0.0245745 | 0.01603374 |  |  |  |  | 6.4 | -0.774676
6.5 | 0.553 | 3.5945 | 0.0162 | 0.00381 | 1300 | -0.553 | -718.9 | 1 | 0.2623643 | -0.6687252 | 1 | 0.5209461 | 0.1053 | 0.024765 | 0.01771401 |  |  |  |  | 6.5 | -0.77881
6.55 | 0.551 | 3.60905 | 0.0162 | 0.00381 | 1310 | -0.551 | -721.81 | 1 | 0.2700271 | -0.6707252 | 1 | 0.5212629 | 0.10611 | 0.0249555 | 0.01839673 |  |  |  |  | 6.6 | -0.782944
6.6 | 0.549 | 3.6234 | 0.0162 | 0.00381 | 1320 | -0.549 | -724.68 | 1 | 0.2776317 | -0.6727252 | 1 | 0.5215773 | 0.10692 | 0.025146 | 0.01908186 |  |  |  |  | 6.7 | -0.787078
6.65 | 0.547 | 3.63755 | 0.0162 | 0.00381 | 1330 | -0.547 | -727.51 | 1 | 0.2851789 | -0.6747252 | 1 | 0.5218893 | 0.10773 | 0.0253365 | 0.01976935 |  |  |  |  | 6.8 | -0.791212
6.7 | 0.545 | 3.6515 | 0.0162 | 0.00381 | 1340 | -0.545 | -730.3 | 1 | 0.2926696 | -0.6767252 | 1 | 0.522199 | 0.10854 | 0.025527 | 0.02045919 |  |  |  |  | 6.9 | -0.795346
6.75 | 0.543 | 3.66525 | 0.0162 | 0.00381 | 1350 | -0.543 | -733.05 | 1 | 0.3001046 | -0.6787252 | 1 | 0.5225063 | 0.10935 | 0.0257175 | 0.02115133 |  |  |  |  | 7 | -0.79948
6.8 | 0.541 | 3.6788 | 0.0162 | 0.00381 | 1360 | -0.541 | -735.76 | 1 | 0.3074847 | -0.6807252 | 1 | 0.5228114 | 0.11016 | 0.025908 | 0.02184573 |  |  |  |  | 7.1 | -0.803614
6.85 | 0.539 | 3.69215 | 0.0162 | 0.00381 | 1370 | -0.539 | -738.43 | 1 | 0.3148107 | -0.6827252 | 1 | 0.5231143 | 0.11097 | 0.0260985 | 0.02254238 |  |  |  |  | 7.2 | -0.807748
6.95 | 0.536 | 3.7252 | 0.0162 | 0.00381 | 1390 | -0.536 | -745.04 | 1 | 0.3293037 | -0.6857252 | 1 | 0.5237134 | 0.11259 | 0.0264795 | 0.02294223 |  |  |  |  | 7.3 | -0.811882
7 | 0.534 | 3.738 | 0.0162 | 0.00381 | 1400 | -0.534 | -747.6 | 1 | 0.3364722 | -0.6877252 | 1 | 0.5240098 | 0.1134 | 0.02667 | 0.02364539 |  |  |  |  | 7.4 | -0.816016
7.05 | 0.532 | 3.7506 | 0.0162 | 0.00381 | 1410 | -0.532 | -750.12 | 1 | 0.3435897 | -0.6897252 | 1 | 0.524304 | 0.11421 | 0.0268605 | 0.02435065 |  |  |  |  | 7.5 | -0.82015
7.1 | 0.53 | 3.763 | 0.0162 | 0.00381 | 1420 | -0.53 | -752.6 | 1 | 0.3506569 | -0.6917252 | 1 | 0.5245962 | 0.11502 | 0.027051 | 0.025058
7.15 | 0.528 | 3.7752 | 0.0162 | 0.00381 | 1430 | -0.528 | -755.04 | 1 | 0.3576744 | -0.6937252 | 1 | 0.5248863 | 0.11583 | 0.0272415 | 0.02576739
7.2 | 0.525 | 3.78 | 0.0162 | 0.00381 | 1440 | -0.525 | -756 | 1 | 0.3646431 | -0.6967252 | 1 | 0.5251743 | 0.11664 | 0.027432 | 0.02747881
7.25 | 0.523 | 3.79175 | 0.0162 | 0.00381 | 1450 | -0.523 | -758.35 | 1 | 0.3715636 | -0.6987252 | 1 | 0.5254604 | 0.11745 | 0.0276225 | 0.02819221
7.3 | 0.521 | 3.8033 | 0.0162 | 0.00381 | 1460 | -0.521 | -760.66 | 1 | 0.3784364 | -0.7007252 | 1 | 0.5257446 | 0.11826 | 0.027813 | 0.02890759
7.35 | 0.519 | 3.81465 | 0.0162 | 0.00381 | 1470 | -0.519 | -762.93 | 1 | 0.3852624 | -0.7027252 | 1 | 0.5260267 | 0.11907 | 0.0280035 | 0.0296249
7.4 | 0.517 | 3.8258 | 0.0162 | 0.00381 | 1480 | -0.517 | -765.16 | 1 | 0.3920421 | -0.7047252 | 1 | 0.526307 | 0.11988 | 0.028194 | 0.03034413
7.45 | 0.515 | 3.83675 | 0.0162 | 0.00381 | 1490 | -0.515 | -767.35 | 1 | 0.3987761 | -0.7067252 | 1 | 0.5265854 | 0.12069 | 0.0283845 | 0.03106525
7.5 | 0.512 | 3.84 | 0.0162 | 0.00381 | 1500 | -0.512 | -768 | 1 | 0.4054651 | -0.7097252 | 1 | 0.5268619 | 0.1215 | 0.028575 | 0.03278822
7.55 | 0.51 | 3.8505 | 0.0162 | 0.00381 | 1510 | -0.51 | -770.1 | 1 | 0.4121097 | -0.7117252 | 1 | 0.5271366 | 0.12231 | 0.0287655 | 0.03351304
7.6 | 0.508 | 3.8608 | 0.0162 | 0.00381 | 1520 | -0.508 | -772.16 | 1 | 0.4187103 | -0.7137252 | 1 | 0.5274095 | 0.12312 | 0.028956 | 0.03423967
7.65 | 0.506 | 3.8709 | 0.0162 | 0.00381 | 1530 | -0.506 | -774.18 | 1 | 0.4252677 | -0.7157252 | 1 | 0.5276806 | 0.12393 | 0.0291465 | 0.03496808
7.7 | 0.504 | 3.8808 | 0.0162 | 0.00381 | 1540 | -0.504 | -776.16 | 1 | 0.4317824 | -0.7177252 | 1 | 0.5279499 | 0.12474 | 0.029337 | 0.03569827
7.75 | 0.502 | 3.8905 | 0.0162 | 0.00381 | 1550 | -0.502 | -778.1 | 1 | 0.4382549 | -0.7197252 | 1 | 0.5282175 | 0.12555 | 0.0295275 | 0.03643019
7.8 | 0.5 | 3.9 | 0.0162 | 0.00381 | 1560 | -0.5 | -780 | 1 | 0.4446858 | -0.7217252 | 1 | 0.5284833 | 0.12636 | 0.029718 | 0.03716384
7.85 | 0.497 | 3.90145 | 0.0162 | 0.00381 | 1570 | -0.497 | -780.29 | 1 | 0.4510756 | -0.7247252 | 1 | 0.5287475 | 0.12717 | 0.0299085 | 0.03889919
7.9 | 0.495 | 3.9105 | 0.0162 | 0.00381 | 1580 | -0.495 | -782.1 | 1 | 0.4574248 | -0.7267252 | 1 | 0.5290099 | 0.12798 | 0.030099 | 0.03963621
7.95 | 0.493 | 3.91935 | 0.0162 | 0.00381 | 1590 | -0.493 | -783.87 | 1 | 0.463734 | -0.7287252 | 1 | 0.5292708 | 0.12879 | 0.0302895 | 0.04037489
8 | 0.491 | 3.928 | 0.0162 | 0.00381 | 1600 | -0.491 | -785.6 | 1 | 0.4700036 | -0.7307252 | 1 | 0.52953 | 0.1296 | 0.03048 | 0.0411152
8.1 | 0.489 | 3.9609 | 0.0162 | 0.00381 | 1620 | -0.489 | -792.18 | 1 | 0.4824261 | -0.7327252 | 1 | 0.5300435 | 0.13122 | 0.030861 | 0.04060065
8.15 | 0.487 | 3.96905 | 0.0162 | 0.00381 | 1630 | -0.487 | -793.81 | 1 | 0.48858 | -0.7347252 | 1 | 0.5302979 | 0.13203 | 0.0310515 | 0.04134575
8.2 | 0.484 | 3.9688 | 0.0162 | 0.00381 | 1640 | -0.484 | -793.76 | 1 | 0.4946962 | -0.7377252 | 1 | 0.5305507 | 0.13284 | 0.031242 | 0.04309241
8.25 | 0.482 | 3.9765 | 0.0162 | 0.00381 | 1650 | -0.482 | -795.3 | 1 | 0.5007753 | -0.7397252 | 1 | 0.5308021 | 0.13365 | 0.0314325 | 0.0438406
8.3 | 0.48 | 3.984 | 0.0162 | 0.00381 | 1660 | -0.48 | -796.8 | 1 | 0.5068176 | -0.7417252 | 1 | 0.5310518 | 0.13446 | 0.031623 | 0.04459031
8.35 | 0.478 | 3.9913 | 0.0162 | 0.00381 | 1670 | -0.478 | -798.26 | 1 | 0.5128236 | -0.7437252 | 1 | 0.5313001 | 0.13527 | 0.0318135 | 0.04534152
8.4 | 0.476 | 3.9984 | 0.0162 | 0.00381 | 1680 | -0.476 | -799.68 | 1 | 0.5187938 | -0.7457252 | 1 | 0.5315469 | 0.13608 | 0.032004 | 0.04609422
8.45 | 0.473 | 3.99685 | 0.0162 | 0.00381 | 1690 | -0.473 | -799.37 | 1 | 0.5247285 | -0.7487252 | 1 | 0.5317923 | 0.13689 | 0.0321945 | 0.04784837
8.5 | 0.471 | 4.0035 | 0.0162 | 0.00381 | 1700 | -0.471 | -800.7 | 1 | 0.5306283 | -0.7507252 | 1 | 0.5320362 | 0.1377 | 0.032385 | 0.04860398
8.55 | 0.469 | 4.00995 | 0.0162 | 0.00381 | 1710 | -0.469 | -801.99 | 1 | 0.5364934 | -0.7527252 | 1 | 0.5322786 | 0.13851 | 0.0325755 | 0.04936102
8.6 | 0.467 | 4.0162 | 0.0162 | 0.00381 | 1720 | -0.467 | -803.24 | 1 | 0.5423243 | -0.7547252 | 1 | 0.5325197 | 0.13932 | 0.032766 | 0.05011947
8.65 | 0.465 | 4.02225 | 0.0162 | 0.00381 | 1730 | -0.465 | -804.45 | 1 | 0.5481214 | -0.7567252 | 1 | 0.5327593 | 0.14013 | 0.0329565 | 0.05087931
8.7 | 0.463 | 4.0281 | 0.0162 | 0.00381 | 1740 | -0.463 | -805.62 | 1 | 0.5538851 | -0.7587252 | 1 | 0.5329976 | 0.14094 | 0.033147 | 0.05164054
8.75 | 0.461 | 4.03375 | 0.0162 | 0.00381 | 1750 | -0.461 | -806.75 | 1 | 0.5596158 | -0.7607252 | 1 | 0.5332345 | 0.14175 | 0.0333375 | 0.05240314
8.8 | 0.459 | 4.0392 | 0.0162 | 0.00381 | 1760 | -0.459 | -807.84 | 1 | 0.5653138 | -0.7627252 | 1 | 0.5334701 | 0.14256 | 0.033528 | 0.05316708
8.85 | 0.456 | 4.0356 | 0.0162 | 0.00381 | 1770 | -0.456 | -807.12 | 1 | 0.5709795 | -0.7657252 | 1 | 0.5337043 | 0.14337 | 0.0337185 | 0.05493236
8.9 | 0.454 | 4.0406 | 0.0162 | 0.00381 | 1780 | -0.454 | -808.12 | 1 | 0.5766134 | -0.7677252 | 1 | 0.5339372 | 0.14418 | 0.033909 | 0.05569896
8.95 | 0.452 | 4.0454 | 0.0162 | 0.00381 | 1790 | -0.452 | -809.08 | 1 | 0.5822156 | -0.7697252 | 1 | 0.5341688 | 0.14499 | 0.0340995 | 0.05646686
9 | 0.45 | 4.05 | 0.0162 | 0.00381 | 1800 | -0.45 | -810 | 1 | 0.5877867 | -0.7717252 | 1 | 0.5343991 | 0.1458 | 0.03429 | 0.05723605
9.05 | 0.448 | 4.0544 | 0.0162 | 0.00381 | 1810 | -0.448 | -810.88 | 1 | 0.5933268 | -0.7737252 | 1 | 0.5346281 | 0.14661 | 0.0344805 | 0.05800652
9.1 | 0.446 | 4.0586 | 0.0162 | 0.00381 | 1820 | -0.446 | -811.72 | 1 | 0.5988365 | -0.7757252 | 1 | 0.5348559 | 0.14742 | 0.034671 | 0.05877825
9.15 | 0.444 | 4.0626 | 0.0162 | 0.00381 | 1830 | -0.444 | -812.52 | 1 | 0.604316 | -0.7777252 | 1 | 0.5350824 | 0.14823 | 0.0348615 | 0.05955123
9.2 | 0.441 | 4.0572 | 0.0162 | 0.00381 | 1840 | -0.441 | -811.44 | 1 | 0.6097656 | -0.7807252 | 1 | 0.5353077 | 0.14904 | 0.035052 | 0.06132544
9.25 | 0.44 | 4.07 | 0.0162 | 0.00381 | 1850 | -0.44 | -814 | 1 | 0.6151856 | -0.7817252 | 1 | 0.5355318 | 0.14985 | 0.0352425 | 0.06110088
9.3 | 0.437 | 4.0641 | 0.0162 | 0.00381 | 1860 | -0.437 | -812.82 | 1 | 0.6205765 | -0.7847252 | 1 | 0.5357546 | 0.15066 | 0.035433 | 0.06287752
9.35 | 0.435 | 4.06725 | 0.0162 | 0.00381 | 1870 | -0.435 | -813.45 | 1 | 0.6259384 | -0.7867252 | 1 | 0.5359763 | 0.15147 | 0.0356235 | 0.06365536
9.4 | 0.434 | 4.0796 | 0.0162 | 0.00381 | 1880 | -0.434 | -815.92 | 1 | 0.6312718 | -0.7877252 | 1 | 0.5361968 | 0.15228 | 0.035814 | 0.06343438
9.45 | 0.432 | 4.0824 | 0.0162 | 0.00381 | 1890 | -0.432 | -816.48 | 1 | 0.6365768 | -0.7897252 | 1 | 0.5364161 | 0.15309 | 0.0360045 | 0.06421457
9.4 | 0.433 | 4.0702 | 0.0162 | 0.00381 | 1880 | -0.433 | -814.04 | 1 | 0.6312718 | -0.7887252 | 1 | 0.5361968 | 0.15228 | 0.035814 | 0.06443438
9.35 | 0.434 | 4.0579 | 0.0162 | 0.00381 | 1870 | -0.434 | -811.58 | 1 | 0.6259384 | -0.7877252 | 1 | 0.5359763 | 0.15147 | 0.0356235 | 0.06465536
9.4 | 0.433 | 4.0702 | 0.0162 | 0.00381 | 1880 | -0.433 | -814.04 | 1 | 0.6312718 | -0.7887252 | 1 | 0.5361968 | 0.15228 | 0.035814 | 0.06443438
9.45 | 0.431 | 4.07295 | 0.0162 | 0.00381 | 1890 | -0.431 | -814.59 | 1 | 0.6365768 | -0.7907252 | 1 | 0.5364161 | 0.15309 | 0.0360045 | 0.06521457
9.5 | 0.429 | 4.0755 | 0.0162 | 0.00381 | 1900 | -0.429 | -815.1 | 1 | 0.6418539 | -0.7927252 | 1 | 0.5366342 | 0.1539 | 0.036195 | 0.06599591
9.55 | 0.427 | 4.07785 | 0.0162 | 0.00381 | 1910 | -0.427 | -815.57 | 1 | 0.6471032 | -0.7947252 | 1 | 0.5368512 | 0.15471 | 0.0363855 | 0.0667784
9.6 | 0.425 | 4.08 | 0.0162 | 0.00381 | 1920 | -0.425 | -816 | 1 | 0.6523252 | -0.7967252 | 1 | 0.5370671 | 0.15552 | 0.036576 | 0.06756203
9.65 | 0.423 | 4.08195 | 0.0162 | 0.00381 | 1930 | -0.423 | -816.39 | 1 | 0.65752 | -0.7987252 | 1 | 0.5372819 | 0.15633 | 0.0367665 | 0.06834677
9.7 | 0.421 | 4.0837 | 0.0162 | 0.00381 | 1940 | -0.421 | -816.74 | 1 | 0.662688 | -0.8007252 | 1 | 0.5374955 | 0.15714 | 0.036957 | 0.06913263
9.8 | 0.419 | 4.1062 | 0.0162 | 0.00381 | 1960 | -0.419 | -821.24 | 1 | 0.6729445 | -0.8027252 | 1 | 0.5379195 | 0.15876 | 0.037338 | 0.06870763
9.85 | 0.416 | 4.0976 | 0.0162 | 0.00381 | 1970 | -0.416 | -819.52 | 1 | 0.6780335 | -0.8057252 | 1 | 0.5381299 | 0.15957 | 0.0375285 | 0.07049675
9.9 | 0.414 | 4.0986 | 0.0162 | 0.00381 | 1980 | -0.414 | -819.72 | 1 | 0.6830968 | -0.8077252 | 1 | 0.5383392 | 0.16038 | 0.037719 | 0.07128693
9.95 | 0.412 | 4.0994 | 0.0162 | 0.00381 | 1990 | -0.412 | -819.88 | 1 | 0.6881346 | -0.8097252 | 1 | 0.5385475 | 0.16119 | 0.0379095 | 0.07207817
10 | 0.41 | 4.1 | 0.0162 | 0.00381 | 2000 | -0.41 | -820 | 1 | 0.6931472 | -0.8117252 | 1 | 0.5387547 | 0.162 | 0.0381 | 0.07287045
10 | 0.408 | 4.08 | 0.0162 | 0.00381 | 2000 | -0.408 | -816 | 1 | 0.6931472 | -0.8137252 | 1 | 0.5387547 | 0.162 | 0.0381 | 0.07487045
10.1 | 0.406 | 4.1006 | 0.0162 | 0.00381 | 2020 | -0.406 | -820.12 | 1 | 0.7030975 | -0.8157252 | 1 | 0.5391661 | 0.16362 | 0.038481 | 0.0744581
10.1 | 0.404 | 4.0804 | 0.0162 | 0.00381 | 2020 | -0.404 | -816.08 | 1 | 0.7030975 | -0.8177252 | 1 | 0.5391661 | 0.16362 | 0.038481 | 0.0764581
10.2 | 0.402 | 4.1004 | 0.0162 | 0.00381 | 2040 | -0.402 | -820.08 | 1 | 0.7129498 | -0.8197252 | 1 | 0.5395733 | 0.16524 | 0.038862 | 0.07604981
10.3 | 0.4 | 4.12 | 0.0162 | 0.00381 | 2060 | -0.4 | -824 | 1 | 0.722706 | -0.8217252 | 1 | 0.5399767 | 0.16686 | 0.039243 | 0.07564549
10.3 | 0.397 | 4.0891 | 0.0162 | 0.00381 | 2060 | -0.397 | -817.82 | 1 | 0.722706 | -0.8247252 | 1 | 0.5399767 | 0.16686 | 0.039243 | 0.07864549
10.4 | 0.395 | 4.108 | 0.0162 | 0.00381 | 2080 | -0.395 | -821.6 | 1 | 0.7323679 | -0.8267252 | 1 | 0.5403761 | 0.16848 | 0.039624 | 0.07824506
10.4 | 0.393 | 4.0872 | 0.0162 | 0.00381 | 2080 | -0.393 | -817.44 | 1 | 0.7323679 | -0.8287252 | 1 | 0.5403761 | 0.16848 | 0.039624 | 0.08024506
10.5 | 0.391 | 4.1055 | 0.0162 | 0.00381 | 2100 | -0.391 | -821.1 | 1 | 0.7419373 | -0.8307252 | 1 | 0.5407717 | 0.1701 | 0.040005 | 0.07984846
10.5 | 0.389 | 4.0845 | 0.0162 | 0.00381 | 2100 | -0.389 | -816.9 | 1 | 0.7419373 | -0.8327252 | 1 | 0.5407717 | 0.1701 | 0.040005 | 0.08184846
10.6 | 0.387 | 4.1022 | 0.0162 | 0.00381 | 2120 | -0.387 | -820.44 | 1 | 0.7514161 | -0.8347252 | 1 | 0.5411635 | 0.17172 | 0.040386 | 0.08145561
10.6 | 0.385 | 4.081 | 0.0162 | 0.00381 | 2120 | -0.385 | -816.2 | 1 | 0.7514161 | -0.8367252 | 1 | 0.5411635 | 0.17172 | 0.040386 | 0.08345561
10.7 | 0.383 | 4.0981 | 0.0162 | 0.00381 | 2140 | -0.383 | -819.62 | 1 | 0.7608058 | -0.8387252 | 1 | 0.5415517 | 0.17334 | 0.040767 | 0.08306644
10.7 | 0.381 | 4.0767 | 0.0162 | 0.00381 | 2140 | -0.381 | -815.34 | 1 | 0.7608058 | -0.8407252 | 1 | 0.5415517 | 0.17334 | 0.040767 | 0.08506644
10.8 | 0.378 | 4.0824 | 0.0162 | 0.00381 | 2160 | -0.378 | -816.48 | 1 | 0.7701082 | -0.8437252 | 1 | 0.5419363 | 0.17496 | 0.041148 | 0.08568088
10.8 | 0.376 | 4.0608 | 0.0162 | 0.00381 | 2160 | -0.376 | -812.16 | 1 | 0.7701082 | -0.8457252 | 1 | 0.5419363 | 0.17496 | 0.041148 | 0.08768088
10.9 | 0.374 | 4.0766 | 0.0162 | 0.00381 | 2180 | -0.374 | -815.32 | 1 | 0.7793249 | -0.8477252 | 1 | 0.5423173 | 0.17658 | 0.041529 | 0.08729886
10.9 | 0.372 | 4.0548 | 0.0162 | 0.00381 | 2180 | -0.372 | -810.96 | 1 | 0.7793249 | -0.8497252 | 1 | 0.5423173 | 0.17658 | 0.041529 | 0.08929886
11 | 0.37 | 4.07 | 0.0162 | 0.00381 | 2200 | -0.37 | -814 | 1 | 0.7884574 | -0.8517252 | 1 | 0.5426948 | 0.1782 | 0.04191 | 0.08892032
11 | 0.367 | 4.037 | 0.0162 | 0.00381 | 2200 | -0.367 | -807.4 | 1 | 0.7884574 | -0.8547252 | 1 | 0.5426948 | 0.1782 | 0.04191 | 0.09192032
11.1 | 0.365 | 4.0515 | 0.0162 | 0.00381 | 2220 | -0.365 | -810.3 | 1 | 0.7975072 | -0.8567252 | 1 | 0.5430689 | 0.17982 | 0.042291 | 0.0915452
11.1 | 0.363 | 4.0293 | 0.0162 | 0.00381 | 2220 | -0.363 | -805.86 | 1 | 0.7975072 | -0.8587252 | 1 | 0.5430689 | 0.17982 | 0.042291 | 0.0935452
11.2 | 0.361 | 4.0432 | 0.0162 | 0.00381 | 2240 | -0.361 | -808.64 | 1 | 0.8064759 | -0.8607252 | 1 | 0.5434397 | 0.18144 | 0.042672 | 0.09317344
11.2 | 0.359 | 4.0208 | 0.0162 | 0.00381 | 2240 | -0.359 | -804.16 | 1 | 0.8064759 | -0.8627252 | 1 | 0.5434397 | 0.18144 | 0.042672 | 0.09517344
11.3 | 0.357 | 4.0341 | 0.0162 | 0.00381 | 2260 | -0.357 | -806.82 | 1 | 0.8153648 | -0.8647252 | 1 | 0.5438072 | 0.18306 | 0.043053 | 0.09480497 | 0.7699202
11.4 | 0.355 | 4.047 | 0.0162 | 0.00381 | 2280 | -0.355 | -809.4 | 1 | 0.8241754 | -0.8667252 | 1 | 0.5441714 | 0.18468 | 0.043434 | 0.09443974
11.5 | 0.352 | 4.048 | 0.0162 | 0.00381 | 2300 | -0.352 | -809.6 | 1 | 0.8329091 | -0.8697252 | 1 | 0.5445325 | 0.1863 | 0.043815 | 0.09507769
11.4 | 0.352 | 4.0128 | 0.0162 | 0.00381 | 2280 | -0.352 | -802.56 | 1 | 0.8241754 | -0.8697252 | 1 | 0.5441714 | 0.18468 | 0.043434 | 0.09743974
11.4 | 0.354 | 4.0356 | 0.0162 | 0.00381 | 2280 | -0.354 | -807.12 | 1 | 0.8241754 | -0.8677252 | 1 | 0.5441714 | 0.18468 | 0.043434 | 0.09543974
11.3 | 0.355 | 4.0115 | 0.0162 | 0.00381 | 2260 | -0.355 | -802.3 | 1 | 0.8153648 | -0.8667252 | 1 | 0.5438072 | 0.18306 | 0.043053 | 0.09680497
11.3 | 0.357 | 4.0341 | 0.0162 | 0.00381 | 2260 | -0.357 | -806.82 | 1 | 0.8153648 | -0.8647252 | 1 | 0.5438072 | 0.18306 | 0.043053 | 0.09480497
11.3 | 0.356 | 4.0228 | 0.0162 | 0.00381 | 2260 | -0.356 | -804.56 | 1 | 0.8153648 | -0.8657252 | 1 | 0.5438072 | 0.18306 | 0.043053 | 0.09580497
11.4 | 0.354 | 4.0356 | 0.0162 | 0.00381 | 2280 | -0.354 | -807.12 | 1 | 0.8241754 | -0.8677252 | 1 | 0.5441714 | 0.18468 | 0.043434 | 0.09543974
11.3 | 0.355 | 4.0115 | 0.0162 | 0.00381 | 2260 | -0.355 | -802.3 | 1 | 0.8153648 | -0.8667252 | 1 | 0.5438072 | 0.18306 | 0.043053 | 0.09680497
11.4 | 0.353 | 4.0242 | 0.0162 | 0.00381 | 2280 | -0.353 | -804.84 | 1 | 0.8241754 | -0.8687252 | 1 | 0.5441714 | 0.18468 | 0.043434 | 0.09643974
11.4 | 0.351 | 4.0014 | 0.0162 | 0.00381 | 2280 | -0.351 | -800.28 | 1 | 0.8241754 | -0.8707252 | 1 | 0.5441714 | 0.18468 | 0.043434 | 0.09843974
11.4 | 0.352 | 4.0128 | 0.0162 | 0.00381 | 2280 | -0.352 | -802.56 | 1 | 0.8241754 | -0.8697252 | 1 | 0.5441714 | 0.18468 | 0.043434 | 0.09743974
11.4 | 0.351 | 4.0014 | 0.0162 | 0.00381 | 2280 | -0.351 | -800.28 | 1 | 0.8241754 | -0.8707252 | 1 | 0.5441714 | 0.18468 | 0.043434 | 0.09843974
11.4 | 0.352 | 4.0128 | 0.0162 | 0.00381 | 2280 | -0.352 | -802.56 | 1 | 0.8241754 | -0.8697252 | 1 | 0.5441714 | 0.18468 | 0.043434 | 0.09743974
11.4 | 0.351 | 4.0014 | 0.0162 | 0.00381 | 2280 | -0.351 | -800.28 | 1 | 0.8241754 | -0.8707252 | 1 | 0.5441714 | 0.18468 | 0.043434 | 0.09843974
11.5 | 0.348 | 4.002 | 0.0162 | 0.00381 | 2300 | -0.348 | -800.4 | 1 | 0.8329091 | -0.8737252 | 1 | 0.5445325 | 0.1863 | 0.043815 | 0.09907769
11.5 | 0.346 | 3.979 | 0.0162 | 0.00381 | 2300 | -0.346 | -795.8 | 1 | 0.8329091 | -0.8757252 | 1 | 0.5445325 | 0.1863 | 0.043815 | 0.1010777
11.6 | 0.344 | 3.9904 | 0.0162 | 0.00381 | 2320 | -0.344 | -798.08 | 1 | 0.8415672 | -0.8777252 | 1 | 0.5448904 | 0.18792 | 0.044196 | 0.1007188
11.5 | 0.345 | 3.9675 | 0.0162 | 0.00381 | 2300 | -0.345 | -793.5 | 1 | 0.8329091 | -0.8767252 | 1 | 0.5445325 | 0.1863 | 0.043815 | 0.1020777
11.6 | 0.344 | 3.9904 | 0.0162 | 0.00381 | 2320 | -0.344 | -798.08 | 1 | 0.8415672 | -0.8777252 | 1 | 0.5448904 | 0.18792 | 0.044196 | 0.1007188
11.7 | 0.342 | 4.0014 | 0.0162 | 0.00381 | 2340 | -0.342 | -800.28 | 1 | 0.8501509 | -0.8797252 | 1 | 0.5452452 | 0.18954 | 0.044577 | 0.1003629
11.7 | 0.339 | 3.9663 | 0.0162 | 0.00381 | 2340 | -0.339 | -793.26 | 1 | 0.8501509 | -0.8827252 | 1 | 0.5452452 | 0.18954 | 0.044577 | 0.1033629
11.7 | 0.34 | 3.978 | 0.0162 | 0.00381 | 2340 | -0.34 | -795.6 | 1 | 0.8501509 | -0.8817252 | 1 | 0.5452452 | 0.18954 | 0.044577 | 0.1023629
11.7 | 0.339 | 3.9663 | 0.0162 | 0.00381 | 2340 | -0.339 | -793.26 | 1 | 0.8501509 | -0.8827252 | 1 | 0.5452452 | 0.18954 | 0.044577 | 0.1033629
11.8 | 0.336 | 3.9648 | 0.0162 | 0.00381 | 2360 | -0.336 | -792.96 | 1 | 0.8586616 | -0.8857252 | 1 | 0.5455971 | 0.19116 | 0.044958 | 0.1040101
11.8 | 0.334 | 3.9412 | 0.0162 | 0.00381 | 2360 | -0.334 | -788.24 | 1 | 0.8586616 | -0.8877252 | 1 | 0.5455971 | 0.19116 | 0.044958 | 0.1060101
11.9 | 0.332 | 3.9508 | 0.0162 | 0.00381 | 2380 | -0.332 | -790.16 | 1 | 0.8671005 | -0.8897252 | 1 | 0.5459459 | 0.19278 | 0.045339 | 0.1056602
11.9 | 0.329 | 3.9151 | 0.0162 | 0.00381 | 2380 | -0.329 | -783.02 | 1 | 0.8671005 | -0.8927252 | 1 | 0.5459459 | 0.19278 | 0.045339 | 0.1086602
12 | 0.327 | 3.924 | 0.0162 | 0.00381 | 2400 | -0.327 | -784.8 | 1 | 0.8754687 | -0.8947252 | 1 | 0.5462919 | 0.1944 | 0.04572 | 0.1083133
12 | 0.325 | 3.9 | 0.0162 | 0.00381 | 2400 | -0.325 | -780 | 1 | 0.8754687 | -0.8967252 | 1 | 0.5462919 | 0.1944 | 0.04572 | 0.1103133
12.1 | 0.323 | 3.9083 | 0.0162 | 0.00381 | 2420 | -0.323 | -781.66 | 1 | 0.8837675 | -0.8987252 | 1 | 0.546635 | 0.19602 | 0.046101 | 0.1099692
12.1 | 0.32 | 3.872 | 0.0162 | 0.00381 | 2420 | -0.32 | -774.4 | 1 | 0.8837675 | -0.9017252 | 1 | 0.546635 | 0.19602 | 0.046101 | 0.1129692
12.2 | 0.318 | 3.8796 | 0.0162 | 0.00381 | 2440 | -0.318 | -775.92 | 1 | 0.891998 | -0.9037252 | 1 | 0.5469752 | 0.19764 | 0.046482 | 0.112628
12.2 | 0.316 | 3.8552 | 0.0162 | 0.00381 | 2440 | -0.316 | -771.04 | 1 | 0.891998 | -0.9057252 | 1 | 0.5469752 | 0.19764 | 0.046482 | 0.114628
12.3 | 0.313 | 3.8499 | 0.0162 | 0.00381 | 2460 | -0.313 | -769.98 | 1 | 0.9001613 | -0.9087252 | 1 | 0.5473127 | 0.19926 | 0.046863 | 0.1152895
12.3 | 0.311 | 3.8253 | 0.0162 | 0.00381 | 2460 | -0.311 | -765.06 | 1 | 0.9001613 | -0.9107252 | 1 | 0.5473127 | 0.19926 | 0.046863 | 0.1172895
12.4 | 0.309 | 3.8316 | 0.0162 | 0.00381 | 2480 | -0.309 | -766.32 | 1 | 0.9082586 | -0.9127252 | 1 | 0.5476474 | 0.20088 | 0.047244 | 0.1169537
12.4 | 0.307 | 3.8068 | 0.0162 | 0.00381 | 2480 | -0.307 | -761.36 | 1 | 0.9082586 | -0.9147252 | 1 | 0.5476474 | 0.20088 | 0.047244 | 0.1189537
12.5 | 0.304 | 3.8 | 0.0162 | 0.00381 | 2500 | -0.304 | -760 | 1 | 0.9162907 | -0.9177252 | 1 | 0.5479795 | 0.2025 | 0.047625 | 0.1196207
12.5 | 0.302 | 3.775 | 0.0162 | 0.00381 | 2500 | -0.302 | -755 | 1 | 0.9162907 | -0.9197252 | 1 | 0.5479795 | 0.2025 | 0.047625 | 0.1216207
12.6 | 0.299 | 3.7674 | 0.0162 | 0.00381 | 2520 | -0.299 | -753.48 | 1 | 0.9242589 | -0.9227252 | 1 | 0.5483089 | 0.20412 | 0.048006 | 0.1222903
12.7 | 0.297 | 3.7719 | 0.0162 | 0.00381 | 2540 | -0.297 | -754.38 | 1 | 0.9321641 | -0.9247252 | 1 | 0.5486357 | 0.20574 | 0.048387 | 0.1219625
12.7 | 0.295 | 3.7465 | 0.0162 | 0.00381 | 2540 | -0.295 | -749.3 | 1 | 0.9321641 | -0.9267252 | 1 | 0.5486357 | 0.20574 | 0.048387 | 0.1239625
12.8 | 0.292 | 3.7376 | 0.0162 | 0.00381 | 2560 | -0.292 | -747.52 | 1 | 0.9400073 | -0.9297252 | 1 | 0.5489599 | 0.20736 | 0.048768 | 0.1246373
12.8 | 0.29 | 3.712 | 0.0162 | 0.00381 | 2560 | -0.29 | -742.4 | 1 | 0.9400073 | -0.9317252 | 1 | 0.5489599 | 0.20736 | 0.048768 | 0.1266373
12.9 | 0.287 | 3.7023 | 0.0162 | 0.00381 | 2580 | -0.287 | -740.46 | 1 | 0.9477894 | -0.9347252 | 1 | 0.5492816 | 0.20898 | 0.049149 | 0.1273145
12.9 | 0.285 | 3.6765 | 0.0162 | 0.00381 | 2580 | -0.285 | -735.3 | 1 | 0.9477894 | -0.9367252 | 1 | 0.5492816 | 0.20898 | 0.049149 | 0.1293145
13 | 0.282 | 3.666 | 0.0162 | 0.00381 | 2600 | -0.282 | -733.2 | 1 | 0.9555114 | -0.9397252 | 1 | 0.5496008 | 0.2106 | 0.04953 | 0.1299943
13 | 0.28 | 3.64 | 0.0162 | 0.00381 | 2600 | -0.28 | -728 | 1 | 0.9555114 | -0.9417252 | 1 | 0.5496008 | 0.2106 | 0.04953 | 0.1319943
13.1 | 0.278 | 3.6418 | 0.0162 | 0.00381 | 2620 | -0.278 | -728.36 | 1 | 0.9631743 | -0.9437252 | 1 | 0.5499176 | 0.21222 | 0.049911 | 0.1316765
13.1 | 0.275 | 3.6025 | 0.0162 | 0.00381 | 2620 | -0.275 | -720.5 | 1 | 0.9631743 | -0.9467252 | 1 | 0.5499176 | 0.21222 | 0.049911 | 0.1346765
13.2 | 0.273 | 3.6036 | 0.0162 | 0.00381 | 2640 | -0.273 | -720.72 | 1 | 0.9707789 | -0.9487252 | 1 | 0.550232 | 0.21384 | 0.050292 | 0.1343612
13.2 | 0.27 | 3.564 | 0.0162 | 0.00381 | 2640 | -0.27 | -712.8 | 1 | 0.9707789 | -0.9517252 | 1 | 0.550232 | 0.21384 | 0.050292 | 0.1373612
13.3 | 0.268 | 3.5644 | 0.0162 | 0.00381 | 2660 | -0.268 | -712.88 | 1 | 0.9783261 | -0.9537252 | 1 | 0.550544 | 0.21546 | 0.050673 | 0.1370481
13.3 | 0.265 | 3.5245 | 0.0162 | 0.00381 | 2660 | -0.265 | -704.9 | 1 | 0.9783261 | -0.9567252 | 1 | 0.550544 | 0.21546 | 0.050673 | 0.1400481
13.4 | 0.263 | 3.5242 | 0.0162 | 0.00381 | 2680 | -0.263 | -704.84 | 1 | 0.9858168 | -0.9587252 | 1 | 0.5508537 | 0.21708 | 0.051054 | 0.1397375
13.4 | 0.259 | 3.4706 | 0.0162 | 0.00381 | 2680 | -0.259 | -694.12 | 1 | 0.9858168 | -0.9627252 | 1 | 0.5508537 | 0.21708 | 0.051054 | 0.1437375
13.5 | 0.257 | 3.4695 | 0.0162 | 0.00381 | 2700 | -0.257 | -693.9 | 1 | 0.9932518 | -0.9647252 | 1 | 0.551161 | 0.2187 | 0.051435 | 0.1434291
13.5 | 0.254 | 3.429 | 0.0162 | 0.00381 | 2700 | -0.254 | -685.8 | 1 | 0.9932518 | -0.9677252 | 1 | 0.551161 | 0.2187 | 0.051435 | 0.1464291
13.6 | 0.252 | 3.4272 | 0.0162 | 0.00381 | 2720 | -0.252 | -685.44 | 1 | 1.000632 | -0.9697252 | 1 | 0.5514661 | 0.22032 | 0.051816 | 0.146123
13.6 | 0.252 | 3.4272 | 0.0162 | 0.00381 | 2720 | -0.252 | -685.44 | 1 | 1.000632 | -0.9697252 | 1 | 0.5514661 | 0.22032 | 0.051816 | 0.146123
|  | 0 | 0.016 | 0.00381582 | 0 | 0 | 0 | 1 | #NUM! | -1.221725 | 1 | #NUM! | 0 | 0 | #NUM!
|  | 0 | 0.016 | 0.00381582 | 0 | 0 | 0 | 1 | #NUM! | -1.221725 | 1 | #NUM! | 0 | 0 | #NUM!
|  | 0 | 0.016 | 0.00381582 | 0 | 0 | 0 | 1 | #NUM! | -1.221725 | 1 | #NUM! | 0 | 0 | #NUM!
|  | 0 | 0.016 | 0.00381582 | 0 | 0 | 0 | 1 | #NUM! | -1.221725 | 1 | #NUM! | 0 | 0 | #NUM!
|  | 0 | 0.016 | 0.00381582 | 0 | 0 | 0 | 1 | #NUM! | -1.221725 | 1 | #NUM! | 0 | 0 | #NUM!
|  | 0 | 0.016 | 0.00381582 | 0 | 0 | 0 | 1 | #NUM! | -1.221725 | 1 | #NUM! | 0 | 0 | #NUM!
|  | 0 | 0.016 | 0.00381582 | 0 | 0 | 0 | 1 | #NUM! | -1.221725 | 1 | #NUM! | 0 | 0 | #NUM!
|  | 0 | 0.016 | 0.00381582 | 0 | 0 | 0 | 1 | #NUM! | -1.221725 | 1 | #NUM! | 0 | 0 | #NUM!
|  | 0 | 0.016 | 0.00381582 | 0 | 0 | 0 | 1 | #NUM! | -1.221725 | 1 | #NUM! | 0 | 0 | #NUM!
|  | 0 | 0.016 | 0.00381582 | 0 | 0 | 0 | 1 | #NUM! | -1.221725 | 1 | #NUM! | 0 | 0 | #NUM!
|  | 0 | 0.016 | 0.00381582 | 0 | 0 | 0 | 1 | #NUM! | -1.221725 | 1 | #NUM! | 0 | 0 | #NUM!
|  | 0 | 0.016 | 0.00381582 | 0 | 0 | 0 | 1 | #NUM! | -1.221725 | 1 | #NUM! | 0 | 0 | #NUM!
|  | 0 | 0.016 | 0.00381582 | 0 | 0 | 0 | 1 | #NUM! | -1.221725 | 1 | #NUM! | 0 | 0 | #NUM!
|  | 0 | 0.016 | 0.00381582 | 0 | 0 | 0 | 1 | #NUM! | -1.221725 | 1 | #NUM! | 0 | 0 | #NUM!
|  | 0 | 0.016 | 0.00381582 | 0 | 0 | 0 | 1 | #NUM! | -1.221725 | 1 | #NUM! | 0 | 0 | #NUM!
|  | 0 | 0.016 | 0.00381582 | 0 | 0 | 0 | 1 | #NUM! | -1.221725 | 1 | #NUM! | 0 | 0 | #NUM!
|  | 0 | 0.016 | 0.00381582 | 0 | 0 | 0 | 1 | #NUM! | -1.221725 | 1 | #NUM! | 0 | 0 | #NUM!

## Sheet2
I | I | V | AUX |  |  | 1.221725
0.0661 | 13.22 | 0.846 | 0.02188474 | 13.22 | 0.01738474 | 0.8474466 | 0.8621541 | -0.3595711 | 5.2834 | 0.026417
0.117 | 23.4 | 0.837 | 0.02004206 | 23.4 | 0.01554206 | 0.8393449 | 0.8523536 | -0.3693715 | 15.97625 | 0.07988125
0.168 | 33.6 | 0.828 | 0.02024357 | 33.6 | 0.01574357 | 0.8314009 | 0.8444366 | -0.3772886 | 26.05808 | 0.1302904
0.22 | 44 | 0.818 | 0.01856775 | 44 | 0.01406775 | 0.8220849 | 0.8335923 | -0.3881328 | 36.54726 | 0.1827363
0.273 | 54.6 | 0.811 | 0.02292344 | 54.6 | 0.01842344 | 0.8172581 | 0.8321995 | -0.3895256 | 47.44378 | 0.2372189
0.324 | 64.8 | 0.803 | 0.02005913 | 64.8 | 0.01555913 | 0.8094992 | 0.8219931 | -0.399732 | 57.52561 | 0.28762805
0.375 | 75 | 0.797 | 0.02002382 | 75 | 0.01552382 | 0.8045089 | 0.8168814 | -0.4048437 | 68.01478 | 0.3400739
0.426 | 85.2 | 0.791 | 0.02062098 | 85.2 | 0.01612098 | 0.7997845 | 0.8125362 | -0.4091889 | 78.19844 | 0.3909922
0.479 | 95.8 | 0.785 | 0.02150164 | 95.8 | 0.01700164 | 0.7952993 | 0.8086456 | -0.4130796 | 88.48395 | 0.44241975
0.533 | 106.6 | 0.779 | 0.02074512 | 106.6 | 0.01624512 | 0.7900571 | 0.8027121 | -0.4190131 | 98.66761 | 0.49333805
0.588 | 117.6 | 0.774 | 0.02223156 | 117.6 | 0.01773156 | 0.7870722 | 0.8007964 | -0.4209288 | 109.05496 | 0.5452748
0.639 | 127.8 | 0.768 | 0.02061886 | 127.8 | 0.01611886 | 0.7811754 | 0.7935547 | -0.4281704 | 119.4423 | 0.5972115
0.689 | 137.8 | 0.764 | 0.02157804 | 137.8 | 0.01707804 | 0.7788673 | 0.7919149 | -0.4298103 | 129.52412 | 0.6476206
0.743 | 148.6 | 0.759 | 0.02084491 | 148.6 | 0.01634491 | 0.7744878 | 0.7868936 | -0.4348316 | 139.60594 | 0.6980297
0.794 | 158.8 | 0.754 | 0.02178681 | 158.8 | 0.01728681 | 0.7712987 | 0.784333 | -0.4373922 | 150.29879 | 0.75149395
0.847 | 169.4 | 0.75 | 0.02149804 | 169.4 | 0.01699804 | 0.7682088 | 0.7809574 | -0.4407678 | 160.38063 | 0.80190315
0.899 | 179.8 | 0.746 | 0.02160312 | 179.8 | 0.01710312 | 0.7654212 | 0.7781801 | -0.443545 | 170.76796 | 0.8538398
0.951 | 190.2 | 0.742 | 0.02212035 | 190.2 | 0.01762035 | 0.7630365 | 0.7761108 | -0.4456144 | 180.84979 | 0.90424895
1 | 200 | 0.737 | 0.02196707 | 200 | 0.01746707 | 0.7589671 | 0.7718403 | -0.4498849 | 191.54263 | 0.95771315
1.06 | 212 | 0.733 | 0.02210068 | 212 | 0.01760068 | 0.7564267 | 0.769328 | -0.4523971 | 201.92998 | 1.0096499
1.11 | 222 | 0.729 | 0.0212447 | 222 | 0.0167447 | 0.7525816 | 0.7647885 | -0.4569367 | 212.72468 | 1.0636234
1.16 | 232 | 0.726 | 0.02223465 | 232 | 0.01773465 | 0.7517922 | 0.7646676 | -0.4570576 | 223.0102 | 1.115051
1.21 | 242 | 0.722 | 0.02199914 | 242 | 0.01749914 | 0.748619 | 0.7612533 | -0.4604718 | 233.39754 | 1.1669877
1.27 | 254 | 0.718 | 0.02260286 | 254 | 0.01810286 | 0.7467056 | 0.7597035 | -0.4620217 | 243.47934 | 1.2173967
1.32 | 264 | 0.714 | 0.02136674 | 264 | 0.01686674 | 0.7422041 | 0.754247 | -0.4674782 | 253.76484 | 1.2688242
1.37 | 274 | 0.711 | 0.02244501 | 274 | 0.01794501 | 0.7417497 | 0.7545086 | -0.4672166 | 264.66138 | 1.3233069
1.42 | 284 | 0.707 | 0.0206898 | 284 | 0.0161898 | 0.7363795 | 0.7478257 | -0.4738994 | 275.35422 | 1.3767711
1.47 | 294 | 0.704 | 0.02188486 | 294 | 0.01738486 | 0.7361707 | 0.7484097 | -0.4733155 | 285.74156 | 1.4287078
1.52 | 304 | 0.701 | 0.02142327 | 304 | 0.01692327 | 0.7335634 | 0.7454266 | -0.4762986 | 295.82338 | 1.4791169
1.57 | 314 | 0.697 | 0.0220603 | 314 | 0.0175603 | 0.7316347 | 0.7438742 | -0.4778509 | 305.9052 | 1.529526
1.62 | 324 | 0.694 | 0.02066032 | 324 | 0.01616032 | 0.7274697 | 0.738685 | -0.4830402 | 316.29258 | 1.5814629
1.68 | 336 | 0.691 | 0.02202637 | 336 | 0.01752637 | 0.7280043 | 0.740115 | -0.4816101 | 326.57806 | 1.6328903
1.73 | 346 | 0.687 | 0.02086247 | 346 | 0.01636247 | 0.7230921 | 0.7343331 | -0.4873921 | 336.65988 | 1.6832994
1.78 | 356 | 0.684 | 0.02169629 | 356 | 0.01719629 | 0.7226194 | 0.7343817 | -0.4873435 | 347.14904 | 1.7357452
1.83 | 366 | 0.681 | 0.02072627 | 366 | 0.01622627 | 0.7189291 | 0.7299792 | -0.491746 | 357.33272 | 1.7866636
1.88 | 376 | 0.678 | 0.02208459 | 376 | 0.01758459 | 0.719519 | 0.7314414 | -0.4902838 | 367.92376 | 1.8396188
1.93 | 386 | 0.675 | 0.02080467 | 386 | 0.01630467 | 0.715153 | 0.7261587 | -0.4955665 | 378.51474 | 1.8925737
1.98 | 396 | 0.672 | 0.02198246 | 396 | 0.01748246 | 0.7155253 | 0.7272735 | -0.4944517 | 388.59658 | 1.9429829
2.04 | 408 | 0.669 | 0.02076213 | 408 | 0.01626213 | 0.7113548 | 0.7222341 | -0.499491 | 399.08576 | 1.9954288
2.09 | 418 | 0.666 | 0.02174874 | 418 | 0.01724874 | 0.7114549 | 0.7229425 | -0.4987826 | 409.6768 | 2.048384
2.14 | 428 | 0.663 | 0.0207989 | 428 | 0.0162989 | 0.7075096 | 0.7183158 | -0.5034093 | 419.7586 | 2.098793
2.19 | 438 | 0.66 | 0.02128464 | 438 | 0.01678464 | 0.7066134 | 0.7176912 | -0.5040339 | 429.94228 | 2.1497114
2.25 | 450 | 0.657 | 0.02105837 | 450 | 0.01655837 | 0.7043813 | 0.7152602 | -0.506465 | 440.32964 | 2.2016482
2.3 | 460 | 0.654 | 0.02128435 | 460 | 0.01678435 | 0.702954 | 0.713931 | -0.5077942 | 450.71694 | 2.2535847
2.35 | 470 | 0.651 | 0.02171559 | 470 | 0.01721559 | 0.7020316 | 0.713239 | -0.5084862 | 461.20616 | 2.3060308
2.4 | 480 | 0.648 | 0.02162325 | 480 | 0.01712325 | 0.6998958 | 0.7109917 | -0.5107335 | 472.51006 | 2.3625503
2.45 | 490 | 0.646 | 0.02090091 | 490 | 0.01640091 | 0.6972072 | 0.7078022 | -0.5139229 | 483.71206 | 2.4185603
2.5 | 500 | 0.643 | 0.02139897 | 500 | 0.01689897 | 0.6964974 | 0.7073634 | -0.5143617 | 494.91406 | 2.4745703
2.56 | 512 | 0.64 | 0.02111426 | 512 | 0.01661426 | 0.6940525 | 0.7046856 | -0.5170395 | 505.19956 | 2.5259978
2.61 | 522 | 0.637 | 0.02089146 | 522 | 0.01639146 | 0.6915267 | 0.7019681 | -0.5197571 | 515.79052 | 2.5789526
2.66 | 532 | 0.634 | 0.02088642 | 532 | 0.01638642 | 0.6895579 | 0.6999469 | -0.5217783 | 526.17792 | 2.6308896
2.71 | 542 | 0.631 | 0.02163969 | 542 | 0.01713969 | 0.6896435 | 0.7004587 | -0.5212665 | 536.25972 | 2.6812986
2.76 | 552 | 0.629 | 0.02085368 | 552 | 0.01635368 | 0.6865562 | 0.6968426 | -0.5248825 | 546.74888 | 2.7337444
2.81 | 562 | 0.626 | 0.02042404 | 562 | 0.01592404 | 0.6833915 | 0.69336 | -0.5283652 | 557.33994 | 2.7866997
2.87 | 574 | 0.623 | 0.02127383 | 574 | 0.01677383 | 0.6840559 | 0.694506 | -0.5272192 | 567.62544 | 2.8381272
2.92 | 584 | 0.621 | 0.02156965 | 584 | 0.01706965 | 0.6839834 | 0.6945836 | -0.5271415 | 578.52198 | 2.8926099
2.97 | 594 | 0.618 | 0.02069188 | 594 | 0.01619188 | 0.6794549 | 0.6894615 | -0.5322637 | 589.11294 | 2.9455647
3.02 | 604 | 0.615 | 0.02107076 | 604 | 0.01657076 | 0.6786337 | 0.6888247 | -0.5329004 | 599.29664 | 2.9964832
3.07 | 614 | 0.613 | 0.02087909 | 614 | 0.01637909 | 0.6770988 | 0.6871392 | -0.534586 | 609.37846 | 3.0468923
3.13 | 626 | 0.61 | 0.02139942 | 626 | 0.01689942 | 0.6769802 | 0.6872888 | -0.5344363 | 619.4603 | 3.0973015
3.18 | 636 | 0.608 | 0.02168706 | 636 | 0.01718706 | 0.6769648 | 0.6874146 | -0.5343106 | 630.35684 | 3.1517842
3.23 | 646 | 0.605 | 0.02088872 | 646 | 0.01638872 | 0.6724706 | 0.6823857 | -0.5393394 | 640.43862 | 3.2021931
3.28 | 656 | 0.603 | 0.02038131 | 656 | 0.01588131 | 0.6698507 | 0.6794271 | -0.542298 | 651.74252 | 3.2587126
3.33 | 666 | 0.6 | 0.02090148 | 666 | 0.01640148 | 0.6696019 | 0.6794428 | -0.5422823 | 662.02798 | 3.3101399
3.38 | 676 | 0.597 | 0.02089936 | 676 | 0.01639936 | 0.6676398 | 0.6774303 | -0.5442949 | 672.7208 | 3.363604
3.43 | 686 | 0.595 | 0.02123693 | 686 | 0.01673693 | 0.6678427 | 0.6778012 | -0.543924 | 682.80264 | 3.4140132
3.49 | 698 | 0.592 | 0.02121634 | 698 | 0.01671634 | 0.666045 | 0.6759411 | -0.5457841 | 692.98632 | 3.4649316
3.54 | 708 | 0.59 | 0.02192089 | 708 | 0.01742089 | 0.6675999 | 0.6778783 | -0.5438469 | 703.06822 | 3.5153411
3.59 | 718 | 0.587 | 0.02134181 | 718 | 0.01684181 | 0.6636171 | 0.6735032 | -0.5482219 | 713.45552 | 3.5672776
3.64 | 728 | 0.585 | 0.02118257 | 728 | 0.01668257 | 0.6621046 | 0.6718639 | -0.5498613 | 723.53736 | 3.6176868
3.69 | 738 | 0.582 | 0.02070923 | 738 | 0.01620923 | 0.6584171 | 0.6678508 | -0.5538743 | 733.721 | 3.668605
3.74 | 748 | 0.58 | 0.02084983 | 748 | 0.01634983 | 0.6579784 | 0.6674613 | -0.5542639 | 744.21016 | 3.7210508
3.8 | 760 | 0.578 | 0.02178003 | 760 | 0.01728003 | 0.6607641 | 0.670752 | -0.5509732 | 754.39384 | 3.7719692
3.85 | 770 | 0.575 | 0.02163067 | 770 | 0.01713067 | 0.6582781 | 0.6681282 | -0.5535969 | 764.57754 | 3.8228877
3.9 | 780 | 0.573 | 0.02152289 | 780 | 0.01702289 | 0.6569393 | 0.6666934 | -0.5550318 | 774.86304 | 3.8743152
3.95 | 790 | 0.57 | 0.02099637 | 790 | 0.01649637 | 0.6529357 | 0.6623386 | -0.5593866 | 785.14848 | 3.9257424
4 | 800 | 0.568 | 0.02120653 | 800 | 0.01670653 | 0.6528261 | 0.6623154 | -0.5594097 | 795.6377 | 3.9781885
4.05 | 810 | 0.565 | 0.02128704 | 810 | 0.01678704 | 0.6512125 | 0.6606972 | -0.5610279 | 806.12686 | 4.0306343
4.1 | 820 | 0.563 | 0.02156987 | 820 | 0.01706987 | 0.6514365 | 0.6610468 | -0.5606783 | 816.2087 | 4.0810435
4.16 | 832 | 0.561 | 0.02135146 | 832 | 0.01685146 | 0.6498221 | 0.6592758 | -0.5624494 | 826.49424 | 4.1324712
4.21 | 842 | 0.558 | 0.0221993 | 842 | 0.0176993 | 0.651459 | 0.6613352 | -0.5603899 | 836.57608 | 4.1828804
4.26 | 852 | 0.556 | 0.02134931 | 852 | 0.01684931 | 0.646948 | 0.6563163 | -0.5654089 | 846.65792 | 4.2332896
4.31 | 862 | 0.554 | 0.02121298 | 862 | 0.01671298 | 0.6454279 | 0.6546869 | -0.5670382 | 857.04522 | 4.2852261
4.37 | 874 | 0.551 | 0.02233623 | 874 | 0.01783623 | 0.6486093 | 0.6584371 | -0.563288 | 867.73808 | 4.3386904
4.42 | 884 | 0.549 | 0.02095336 | 884 | 0.01645336 | 0.6416138 | 0.6506467 | -0.5710784 | 877.81992 | 4.3890996
4.47 | 894 | 0.546 | 0.02204925 | 894 | 0.01754925 | 0.6445602 | 0.654142 | -0.5675831 | 887.90176 | 4.4395088
4.53 | 906 | 0.544 | 0.02171573 | 906 | 0.01721573 | 0.6423723 | 0.6517376 | -0.5699875 | 898.1873 | 4.4909365
4.58 | 916 | 0.542 | 0.02169617 | 916 | 0.01719617 | 0.6413685 | 0.6506888 | -0.5710363 | 909.18564 | 4.5459282
4.63 | 926 | 0.539 | 0.02190677 | 926 | 0.01740677 | 0.6404283 | 0.6498106 | -0.5719146 | 919.87852 | 4.5993926
4.68 | 936 | 0.537 | 0.02175609 | 936 | 0.01725609 | 0.6388185 | 0.648085 | -0.5736401 | 930.0621 | 4.6503105
4.73 | 946 | 0.534 | 0.02242949 | 946 | 0.01792949 | 0.6400915 | 0.6496658 | -0.5720593 | 940.55126 | 4.7027563
4.79 | 958 | 0.533 | 0.02154141 | 958 | 0.01704141 | 0.6361834 | 0.6452665 | -0.5764587 | 952.16064 | 4.7608032
4.84 | 968 | 0.53 | 0.02252338 | 968 | 0.01802338 | 0.6390132 | 0.6485655 | -0.5731596 | 962.75166 | 4.8137583
4.89 | 978 | 0.528 | 0.02160503 | 978 | 0.01710503 | 0.6336486 | 0.64268 | -0.5790451 | 973.54638 | 4.8677319
4.94 | 988 | 0.526 | 0.02235906 | 988 | 0.01785906 | 0.6364538 | 0.6458476 | -0.5758775 | 984.03564 | 4.9201782
4.99 | 998 | 0.524 | 0.0217084 | 998 | 0.0172084 | 0.6323249 | 0.6413421 | -0.580383 | 994.62656 | 4.9731328
5.05 | 1010 | 0.521 | 0.02225402 | 1010 | 0.01775402 | 0.6333828 | 0.6426327 | -0.5790925 | 1005.93038 | 5.0296519
5.1 | 1020 | 0.519 | 0.02203676 | 1020 | 0.01753676 | 0.6313875 | 0.640489 | -0.5812361 | 1016.52138 | 5.0826069
5.15 | 1030 | 0.517 | 0.02238717 | 1030 | 0.01788717 | 0.6322939 | 0.6415416 | -0.5801836 | 1027.31612 | 5.1365806
5.21 | 1042 | 0.514 | 0.02200328 | 1042 | 0.01750328 | 0.6286371 | 0.6376338 | -0.5840914 | 1037.4998 | 5.187499
5.26 | 1052 | 0.512 | 0.02229078 | 1052 | 0.01779078 | 0.6292495 | 0.6383584 | -0.5833667 | 1047.6834 | 5.238417
5.31 | 1062 | 0.51 | 0.02204913 | 1062 | 0.01754913 | 0.6270809 | 0.6360309 | -0.5856942 | 1057.76534 | 5.2888267
5.36 | 1072 | 0.508 | 0.02202762 | 1072 | 0.01752762 | 0.626068 | 0.634972 | -0.5867531 | 1069.3746 | 5.346873
5.41 | 1082 | 0.506 | 0.02176796 | 1082 | 0.01726796 | 0.6237647 | 0.6325023 | -0.5892229 | 1079.76202 | 5.3988101
5.48 | 1096 | 0.503 | 0.02218663 | 1096 | 0.01768663 | 0.6245827 | 0.6334791 | -0.5882461 | 1090.04756 | 5.4502378
5.53 | 1106 | 0.501 | 0.02234361 | 1106 | 0.01784361 | 0.6245602 | 0.6334998 | -0.5882253 | 1100.333 | 5.501665
5.58 | 1116 | 0.499 | 0.02194086 | 1116 | 0.01744086 | 0.62143 | 0.630133 | -0.5915922 | 1111.53496 | 5.5576748
5.63 | 1126 | 0.496 | 0.02266308 | 1126 | 0.01816308 | 0.6235931 | 0.632602 | -0.5891231 | 1122.12608 | 5.6106304
5.69 | 1138 | 0.494 | 0.02264226 | 1138 | 0.01814226 | 0.6228345 | 0.6317967 | -0.5899284 | 1132.30976 | 5.6615488
5.74 | 1148 | 0.492 | 0.02145605 | 1148 | 0.01695605 | 0.6151577 | 0.6235001 | -0.5982251 | 1143.00254 | 5.7150127
5.79 | 1158 | 0.49 | 0.02272169 | 1158 | 0.01822169 | 0.6215586 | 0.6304872 | -0.5912379 | 1153.08448 | 5.7654224
5.84 | 1168 | 0.488 | 0.02283627 | 1168 | 0.01833627 | 0.6213638 | 0.6303119 | -0.5914132 | 1164.28642 | 5.8214321
5.9 | 1180 | 0.485 | 0.02256098 | 1180 | 0.01806098 | 0.6181098 | 0.6268693 | -0.5948558 | 1174.77568 | 5.8738784
5.95 | 1190 | 0.483 | 0.0228319 | 1190 | 0.0183319 | 0.6188498 | 0.6277041 | -0.594021 | 1185.57032 | 5.9278516
6 | 1200 | 0.481 | 0.02224513 | 1200 | 0.01774513 | 0.6144708 | 0.6230062 | -0.598719 | 1195.65206 | 5.9782603
6.05 | 1210 | 0.479 | 0.02277129 | 1210 | 0.01827129 | 0.6167663 | 0.6255183 | -0.5962069 | 1206.03946 | 6.0301973
6.11 | 1222 | 0.477 | 0.02282169 | 1222 | 0.01832169 | 0.6164405 | 0.62518 | -0.5965452 | 1216.22314 | 6.0811157
6.16 | 1232 | 0.474 | 0.02233252 | 1232 | 0.01783252 | 0.6115683 | 0.6200209 | -0.6017042 | 1226.40674 | 6.1320337
6.21 | 1242 | 0.473 | 0.02308385 | 1242 | 0.01858385 | 0.6163507 | 0.6251409 | -0.5965843 | 1236.48868 | 6.1824434
6.27 | 1254 | 0.47 | 0.02248585 | 1254 | 0.01798585 | 0.6109863 | 0.6194396 | -0.6022855 | 1247.07968 | 6.2353984
6.32 | 1264 | 0.468 | 0.02315919 | 1264 | 0.01865919 | 0.6143661 | 0.6230986 | -0.5986266 | 1257.36504 | 6.2868252
6.37 | 1274 | 0.466 | 0.02308138 | 1274 | 0.01858138 | 0.6130284 | 0.6216873 | -0.6000378 | 1267.54874 | 6.3377437
6.42 | 1284 | 0.464 | 0.02228741 | 1284 | 0.01778741 | 0.6070852 | 0.6153386 | -0.6063866 | 1277.93604 | 6.3896802
6.47 | 1294 | 0.462 | 0.02303111 | 1294 | 0.01853111 | 0.6110113 | 0.6195726 | -0.6021525 | 1288.629 | 6.443145
6.53 | 1306 | 0.46 | 0.02348831 | 1306 | 0.01898831 | 0.6133787 | 0.6221133 | -0.5996118 | 1299.11816 | 6.4955908
6.58 | 1316 | 0.458 | 0.02262923 | 1316 | 0.01812923 | 0.6069004 | 0.6152035 | -0.6065216 | 1309.40362 | 6.5470181
6.63 | 1326 | 0.455 | 0.02375647 | 1326 | 0.01925647 | 0.6125054 | 0.6212671 | -0.6004581 | 1320.19834 | 6.6009917
6.68 | 1336 | 0.453 | 0.0229804 | 1336 | 0.0184804 | 0.6065091 | 0.6148807 | -0.6068444 | 1330.6875 | 6.6534375
6.73 | 1346 | 0.451 | 0.02284266 | 1346 | 0.01834266 | 0.6047311 | 0.6130036 | -0.6087215 | 1341.17666 | 6.7058833
6.78 | 1356 | 0.449 | 0.02334821 | 1356 | 0.01884821 | 0.6073009 | 0.6157637 | -0.6059614 | 1352.48046 | 6.7624023
6.83 | 1366 | 0.447 | 0.02255835 | 1366 | 0.01805835 | 0.6010735 | 0.6091456 | -0.6125795 | 1362.5623 | 6.8128115
6.88 | 1376 | 0.445 | 0.0231224 | 1376 | 0.0186224 | 0.6040821 | 0.6123691 | -0.6093561 | 1372.746 | 6.86373
6.94 | 1388 | 0.443 | 0.02291267 | 1388 | 0.01841267 | 0.6020139 | 0.6101707 | -0.6115544 | 1382.92958 | 6.9146479
6.99 | 1398 | 0.441 | 0.02317603 | 1398 | 0.01867603 | 0.6030005 | 0.6112366 | -0.6104885 | 1393.3169 | 6.9665845
7.04 | 1408 | 0.439 | 0.02292532 | 1408 | 0.01842532 | 0.6003943 | 0.608483 | -0.6132422 | 1403.60254 | 7.0180127
7.09 | 1418 | 0.437 | 0.02327945 | 1418 | 0.01877945 | 0.6020513 | 0.6102579 | -0.6114672 | 1413.88798 | 7.0694399
7.15 | 1430 | 0.434 | 0.02313652 | 1430 | 0.01863652 | 0.5994261 | 0.6075144 | -0.6142108 | 1424.17354 | 7.1208677
7.2 | 1440 | 0.432 | 0.02359609 | 1440 | 0.01909609 | 0.6018919 | 0.6101414 | -0.6115838 | 1434.45898 | 7.1722949
7.25 | 1450 | 0.43 | 0.02316554 | 1450 | 0.01866554 | 0.5979502 | 0.6059763 | -0.6157488 | 1444.84648 | 7.2242324
7.31 | 1462 | 0.428 | 0.024038 | 1462 | 0.019538 | 0.6037178 | 0.61208 | -0.6096451 | 1455.53926 | 7.2776963
7.36 | 1472 | 0.426 | 0.02287487 | 1472 | 0.01837487 | 0.594359 | 0.6021867 | -0.6195384 | 1465.621 | 7.328105
7.41 | 1482 | 0.424 | 0.02321753 | 1482 | 0.01871753 | 0.5960419 | 0.6039781 | -0.617747 | 1475.80458 | 7.3790229
7.46 | 1492 | 0.422 | 0.02334983 | 1492 | 0.01884983 | 0.5961897 | 0.6041444 | -0.6175808 | 1486.29384 | 7.4314692
7.52 | 1504 | 0.42 | 0.02308961 | 1504 | 0.01858961 | 0.5936339 | 0.6014415 | -0.6202836 | 1496.88486 | 7.4844243
7.57 | 1514 | 0.418 | 0.02444537 | 1514 | 0.01994537 | 0.6030515 | 0.6113886 | -0.6103365 | 1506.9666 | 7.534833
7.62 | 1524 | 0.416 | 0.02307135 | 1524 | 0.01857135 | 0.5918037 | 0.5995294 | -0.6221957 | 1517.76142 | 7.5888071
7.67 | 1534 | 0.413 | 0.0237929 | 1534 | 0.0192929 | 0.5954915 | 0.6034595 | -0.6182656 | 1528.55616 | 7.6427808
7.72 | 1544 | 0.411 | 0.02341685 | 1544 | 0.01891685 | 0.5917781 | 0.5995529 | -0.6221722 | 1538.8417 | 7.6942085
7.77 | 1554 | 0.409 | 0.02343933 | 1554 | 0.01893933 | 0.5911236 | 0.5988698 | -0.6228554 | 1548.92344 | 7.7446172
7.82 | 1564 | 0.407 | 0.02361766 | 1564 | 0.01911766 | 0.5916901 | 0.599471 | -0.6222542 | 1559.71816 | 7.7985908
7.87 | 1574 | 0.405 | 0.02412284 | 1574 | 0.01962284 | 0.5948468 | 0.602794 | -0.6189311 | 1569.7999 | 7.8489995
7.92 | 1584 | 0.403 | 0.02367999 | 1584 | 0.01917999 | 0.5905455 | 0.598275 | -0.6234501 | 1580.9001 | 7.9045005
7.98 | 1596 | 0.401 | 0.02378237 | 1596 | 0.01928237 | 0.5907833 | 0.5985155 | -0.6232096 | 1590.98194 | 7.9549097
8.03 | 1606 | 0.399 | 0.0238119 | 1606 | 0.0193119 | 0.5902096 | 0.597915 | -0.6238101 | 1601.26748 | 8.0063374
8.08 | 1616 | 0.397 | 0.02335664 | 1616 | 0.01885664 | 0.5857216 | 0.5932077 | -0.6285174 | 1612.26592 | 8.0613296
8.13 | 1626 | 0.395 | 0.02376626 | 1626 | 0.01926626 | 0.5882197 | 0.5958298 | -0.6258953 | 1622.55136 | 8.1127568
8.18 | 1636 | 0.393 | 0.0234815 | 1636 | 0.0189815 | 0.5850787 | 0.5925384 | -0.6291867 | 1632.73506 | 8.1636753
8.23 | 1646 | 0.39 | 0.02421257 | 1646 | 0.01971257 | 0.5892695 | 0.5969574 | -0.6247678 | 1643.42792 | 8.2171396
8.28 | 1656 | 0.388 | 0.02338164 | 1656 | 0.01888164 | 0.5816 | 0.5889261 | -0.6327991 | 1653.50976 | 8.2675488
8.34 | 1668 | 0.386 | 0.02417968 | 1668 | 0.01967968 | 0.5876585 | 0.5952549 | -0.6264703 | 1663.5916 | 8.317958
8.39 | 1678 | 0.384 | 0.02359801 | 1678 | 0.01909801 | 0.5819873 | 0.5893209 | -0.6324042 | 1674.08086 | 8.3704043
8.44 | 1688 | 0.382 | 0.0240571 | 1688 | 0.0195571 | 0.585042 | 0.5925128 | -0.6292124 | 1684.26446 | 8.4213223
8.49 | 1698 | 0.38 | 0.02362007 | 1698 | 0.01912007 | 0.5805344 | 0.5878 | -0.6339251 | 1694.55 | 8.47275
8.55 | 1710 | 0.378 | 0.02441133 | 1710 | 0.01991133 | 0.5867168 | 0.5942433 | -0.6274818 | 1704.83554 | 8.5241777
8.6 | 1720 | 0.375 | 0.02377548 | 1720 | 0.01927548 | 0.5794691 | 0.5866974 | -0.6350277 | 1715.3248 | 8.576624
8.65 | 1730 | 0.373 | 0.02424615 | 1730 | 0.01974615 | 0.5827292 | 0.5900945 | -0.6316307 | 1725.61016 | 8.6280508
8.71 | 1742 | 0.371 | 0.02394501 | 1742 | 0.01944501 | 0.579561 | 0.5867751 | -0.6349501 | 1735.79376 | 8.6789688
8.76 | 1752 | 0.369 | 0.02406876 | 1752 | 0.01956876 | 0.5798423 | 0.5870632 | -0.634662 | 1746.283 | 8.731415
8.81 | 1762 | 0.367 | 0.02440095 | 1762 | 0.01990095 | 0.5819724 | 0.589276 | -0.6324491 | 1756.4666 | 8.782333
8.87 | 1774 | 0.365 | 0.02434028 | 1774 | 0.01984028 | 0.5808982 | 0.5881399 | -0.6335852 | 1766.54844 | 8.8327422
8.92 | 1784 | 0.362 | 0.02376594 | 1784 | 0.01926594 | 0.5739922 | 0.5809665 | -0.6407587 | 1776.63028 | 8.8831514
8.97 | 1794 | 0.361 | 0.02431243 | 1794 | 0.01981243 | 0.5790825 | 0.5862348 | -0.6354904 | 1786.7121 | 8.9335605
9.02 | 1804 | 0.358 | 0.02424492 | 1804 | 0.01974492 | 0.5766891 | 0.5837578 | -0.6379673 | 1796.79394 | 8.9839697
9.07 | 1814 | 0.356 | 0.02432944 | 1814 | 0.01982944 | 0.576668 | 0.5837273 | -0.6379978 | 1807.38496 | 9.0369248
9.12 | 1824 | 0.354 | 0.02473657 | 1824 | 0.02023657 | 0.5795975 | 0.5867613 | -0.6349639 | 1817.4668 | 9.087334
9.17 | 1834 | 0.352 | 0.02427547 | 1834 | 0.01977547 | 0.5746061 | 0.5815671 | -0.6401581 | 1828.36348 | 9.1418174
9.22 | 1844 | 0.35 | 0.02418883 | 1844 | 0.01968883 | 0.573021 | 0.5799121 | -0.6418131 | 1838.54688 | 9.1927344
9.28 | 1856 | 0.348 | 0.02459159 | 1856 | 0.02009159 | 0.5762099 | 0.5832018 | -0.6385233 | 1849.03614 | 9.2451807
9.33 | 1866 | 0.346 | 0.02487228 | 1866 | 0.02037228 | 0.5780584 | 0.5851072 | -0.6366179 | 1859.11796 | 9.2955898
9.38 | 1876 | 0.343 | 0.02499474 | 1876 | 0.02049474 | 0.5774507 | 0.5844804 | -0.6372448 | 1870.1164 | 9.350582
9.43 | 1886 | 0.341 | 0.02505173 | 1886 | 0.02055173 | 0.5772378 | 0.584246 | -0.6374792 | 1880.60546 | 9.4030273
9.48 | 1896 | 0.339 | 0.0245658 | 1896 | 0.0200658 | 0.5718838 | 0.5786861 | -0.643039 | 1890.99296 | 9.4549648
9.53 | 1906 | 0.337 | 0.02429625 | 1906 | 0.01979625 | 0.5685433 | 0.5752146 | -0.6465106 | 1901.0748 | 9.505374
9.58 | 1916 | 0.335 | 0.02401649 | 1916 | 0.01951649 | 0.565078 | 0.571616 | -0.6501092 | 1911.15664 | 9.5557832
9.63 | 1926 | 0.333 | 0.02495005 | 1926 | 0.02045005 | 0.5732689 | 0.5800788 | -0.6416463 | 1921.74746 | 9.6087373
9.69 | 1938 | 0.33 | 0.02474694 | 1938 | 0.02024694 | 0.5697978 | 0.5764793 | -0.6452459 | 1931.93126 | 9.6596563
9.74 | 1948 | 0.328 | 0.02479771 | 1948 | 0.02029771 | 0.5695297 | 0.5761874 | -0.6455378 | 1942.42032 | 9.7121016
9.79 | 1958 | 0.327 | 0.02455391 | 1958 | 0.02005391 | 0.5673828 | 0.5739404 | -0.6477847 | 1952.70606 | 9.7635303
9.84 | 1968 | 0.324 | 0.02487 | 1968 | 0.02037 | 0.5687208 | 0.5753207 | -0.6464045 | 1962.88946 | 9.8144473
9.9 | 1980 | 0.322 | 0.02434825 | 1980 | 0.01984825 | 0.5630476 | 0.5694388 | -0.6522864 | 1973.07324 | 9.8653662
9.95 | 1990 | 0.32 | 0.02544496 | 1990 | 0.02094496 | 0.5731774 | 0.5798797 | -0.6418454 | 1983.25684 | 9.9162842
10 | 2000 | 0.317 | 0.02464304 | 2000 | 0.02014304 | 0.5634304 | 0.5698158 | -0.6519094 | 1993.64434 | 9.9682217
10 | 2000 | 0.315 | 0.02476062 | 2000 | 0.02026062 | 0.5626062 | 0.5689882 | -0.6527369 | 2004.2352 | 10.021176
10.1 | 2020 | 0.313 | 0.02476062 | 2020 | 0.02026062 | 0.5630822 | 0.5694238 | -0.6523014 | 2014.419 | 10.072095
10.2 | 2040 | 0.311 | 0.024 | 2040 | 0.02037 | 0.5558 | 0.5621351 | -0.6595901 | 2024.6026 | 10.123013
10.2 | 2040 | 0.309 | 0.024 | 2040 | 0.01984825 | 0.5538 | 0.5599331 | -0.661792 | 2035.0918 | 10.175459
10.3 | 2060 | 0.306 | 0.024 | 2060 | 0.02094496 | 0.5532 | 0.5596092 | -0.662116 | 2045.1734 | 10.225867
10.3 | 2060 | 0.304 | 0.024 | 2060 | 0.02014304 | 0.5512 | 0.5573235 | -0.6644017 | 2056.07 | 10.28035
10.4 | 2080 | 0.301 | 0.024 | 2080 | 0.01974492 | 0.5506 | 0.5565432 | -0.6651819 | 2066.1518 | 10.330759
10.4 | 2080 | 0.299 | 0.024 | 2080 | 0.01982944 | 0.5486 | 0.554529 | -0.6671961 | 2076.2338 | 10.381169
10.5 | 2100 | 0.297 | 0.024 | 2100 | 0.02023657 | 0.549 | 0.5550103 | -0.6667149 | 2086.5194 | 10.432597
10.5 | 2100 | 0.295 | 0.024 | 2100 | 0.01977547 | 0.547 | 0.5528338 | -0.6688914 | 2097.1102 | 10.485551
10.6 | 2120 | 0.293 | 0.024 | 2120 | 0.01968883 | 0.5474 | 0.5531688 | -0.6685563 | 2107.294 | 10.53647
10.6 | 2120 | 0.291 | 0.024 | 2120 | 0.02009159 | 0.5454 | 0.5512467 | -0.6704785 | 2117.4776 | 10.587388
10.7 | 2140 | 0.288 | 0.024 | 2140 | 0.02037228 | 0.5448 | 0.5506672 | -0.6710579 | 2127.6614 | 10.638307
10.7 | 2140 | 0.286 | 0.024 | 2140 | 0.0200658 | 0.5428 | 0.5485388 | -0.6731863 | 2138.6596 | 10.693298
10.8 | 2160 | 0.284 | 0.024 | 2160 | 0.01979625 | 0.5432 | 0.5488221 | -0.672903 | 2149.3524 | 10.746762
10.8 | 2160 | 0.282 | 0.024 | 2160 | 0.01951649 | 0.5412 | 0.5467036 | -0.6750215 | 2159.4342 | 10.797171
10.9 | 2180 | 0.279 | 0.024 | 2180 | 0.02045005 | 0.5406 | 0.5463056 | -0.6754196 | 2170.0252 | 10.850126
10.9 | 2180 | 0.277 | 0.024 | 2180 | 0.02024694 | 0.5386 | 0.5442084 | -0.6775168 | 2180.107 | 10.900535
11 | 2200 | 0.275 | 0.024 | 2200 | 0.02029771 | 0.539 | 0.5445819 | -0.6771433 | 2190.6982 | 10.953491
11 | 2200 | 0.272 | 0.024 | 2200 | 0.02094496 | 0.536 | 0.541697 | -0.6800281 | 2200.78 | 11.0039
11.1 | 2220 | 0.27 | 0.024 | 2220 | 0.02014304 | 0.5364 | 0.5418386 | -0.6798865 | 2211.0654 | 11.055327
11.1 | 2220 | 0.268 | 0.024 | 2220 | 0.01974492 | 0.5344 | 0.5396916 | -0.6820335 | 2221.147 | 11.105735
11.2 | 2240 | 0.265 | 0.024 | 2240 | 0.01982944 | 0.5338 | 0.5390548 | -0.6826703 | 2231.6364 | 11.158182
11.2 | 2240 | 0.263 | 0.024 | 2240 | 0.02023657 | 0.5318 | 0.5371222 | -0.6846029 | 2241.82 | 11.2091
11.3 | 2260 | 0.261 | 0.024 | 2260 | 0.01977547 | 0.5322 | 0.5373614 | -0.6843638 | 2252.3092 | 11.261546
11.4 | 2280 | 0.259 | 0.024 | 2280 | 0.01968883 | 0.5326 | 0.5376994 | -0.6840257 | 2262.493 | 11.312465
11.4 | 2280 | 0.256 | 0.024 | 2280 | 0.02009159 | 0.5296 | 0.5347434 | -0.6869817 | 2272.982 | 11.36491
11.5 | 2300 | 0.254 | 0.024 | 2300 | 0.02094496 | 0.53 | 0.53532 | -0.6864051 | 2283.1658 | 11.415829
11.5 | 2300 | 0.252 | 0.024 | 2300 | 0.02014304 | 0.528 | 0.533076 | -0.6886491 | 2293.4512 | 11.467256
11.5 | 2300 | 0.252 | 0.024 | 2300 | 0.01974492 | 0.528 | 0.5329757 | -0.6887494 | 2303.5332 | 11.517666
[9 empty] | 2314.1242 | 11.570621
[9 empty] | 2325.4282 | 11.627141
[9 empty] | 2335.8152 | 11.679076
[9 empty] | 2345.9988 | 11.729994
[9 empty] | 2356.7938 | 11.783969
[9 empty] | 2366.8756 | 11.834378
[9 empty] | 2377.0594 | 11.885297
[9 empty] | 2387.141 | 11.935705
[9 empty] | 2394.066 | 11.97033