## Sheet1
Overpotential Calculation | [15 empty] | T | Log() | P_H2 | P_O2
Raw |  |  |  |  | mA/cm2 |  | mW/cm2 |  | Total Opot |  |  | Erev |  |  |  | 353 |  | 100 | 100 |  |  | EIS
I | V | P | IR |  | I | V | P |  | Ln(i) | Total Opot |  | Kin Opot | Ohmic | proton | Mass |  |  |  |  | x | y | X | Y | -0.44789 | intercept
0.29511855 | 0.73707 |  | 0.0214 | 0.0039 |  |  |  | 1 |  |  | 1 |  |  |  |  | Intercept | -0.6144 |  |  | -6 |  | 0 |  | 12.78165 | slope
0.32023225 | 0.73259 |  | 0.0214 | 0.0039 |  |  |  | 1 |  |  | 1 |  |  |  |  | Slope | -0.0622 |  |  | -5.9 |  | 0.01
0.34509725 | 0.72813 |  | 0.0214 | 0.0039 |  |  |  | 1 |  |  | 1 | [8 empty] | -5.8 |  | 0.02 |  | y=0
0.37170285 | 0.72366 |  | 0.0214 | 0.0039 |  |  |  | 1 |  |  | 1 | [8 empty] | -5.7 |  | 0.03 |  | x=
0.3965679 | 0.72033 |  | 0.0214 | 0.0039 |  |  |  | 1 |  |  | 1 | [8 empty] | -5.6 |  | 0.04
0.42143295 | 0.71637 |  | 0.0214 | 0.0039 |  |  |  | 1 |  |  | 1 | [8 empty] | -5.5 |  | 0.05 |  | y intercept EIS | 0.03408
0.44629795 | 0.71228 |  | 0.0214 | 0.0039 |  |  |  | 1 |  |  | 1 | [8 empty] | -5.4 |  | 0.06
0.47116305 | 0.70915 |  | 0.0214 | 0.0039 |  |  |  | 1 |  |  | 1 | [8 empty] | -5.3 |  | 0.07 |  | R=
0.49652535 | 0.70549 |  | 0.0214 | 0.0039 |  |  |  | 1 |  |  | 1 | [8 empty] | -5.2 |  | 0.08
0.52263365 | 0.70222 |  | 0.0214 | 0.0039 |  |  |  | 1 |  |  | 1 | [8 empty] | -5.1 |  | 0.09
0.54874195 | 0.69844 |  | 0.0214 | 0.0039 |  |  |  | 1 |  |  | 1 | [8 empty] | -5 |  | 0.1
0.5741043 | 0.69519 |  | 0.0214 | 0.0039 |  |  |  | 1 |  |  | 1 | [8 empty] | -4.9 |  | 0.11
0.5989694 | 0.69199 |  | 0.0214 | 0.0039 |  |  |  | 1 |  |  | 1 | [8 empty] | -4.8 |  | 0.12
0.62358575 | 0.68903 |  | 0.0214 | 0.0039 |  |  |  | 1 |  |  | 1 | [8 empty] | -4.7 |  | 0.13
0.64944535 | 0.6858 |  | 0.0214 | 0.0039 |  |  |  | 1 |  |  | 1 | [8 empty] | -4.6 |  | 0.14
0.67431045 | 0.68267 |  | 0.0214 | 0.0039 |  |  |  | 1 |  |  | 1 | [8 empty] | -4.5 |  | 0.15
0.6989269 | 0.67986 |  | 0.0214 | 0.0039 |  |  |  | 1 |  |  | 1 | [8 empty] | -4.4 |  | 0.16
0.7240406 | 0.67685 |  | 0.0214 | 0.0039 |  |  |  | 1 |  |  | 1 | [8 empty] | -4.3 |  | 0.17
0.7489056 | 0.67408 |  | 0.0214 | 0.0039 |  |  |  | 1 |  |  | 1 | [8 empty] | -4.2 |  | 0.18
0.7737706 | 0.67107 |  | 0.0214 | 0.0039 |  |  |  | 1 |  |  | 1 | [8 empty] | -4.1 |  | 0.19
0.798387 | 0.66833 |  | 0.0214 | 0.0039 |  |  |  | 1 |  |  | 1 | [8 empty] | -4 |  | 0.2
0.8242466 | 0.66536 |  | 0.0214 | 0.0039 |  |  |  | 1 |  |  | 1 | [8 empty] | -3.9 |  | 0.21
0.85035495 | 0.66276 |  | 0.0214 | 0.0039 |  |  |  | 1 |  |  | 1 | [8 empty] | -3.8 |  | 0.22
0.87497135 | 0.65989 |  | 0.0214 | 0.0039 |  |  |  | 1 |  |  | 1 | [8 empty] | -3.7 |  | 0.23
0.89958775 | 0.65722 |  | 0.0214 | 0.0039 |  |  |  | 1 |  |  | 1 | [8 empty] | -3.6 |  | 0.24
0.92445275 | 0.65461 |  | 0.0214 | 0.0039 |  |  |  | 1 |  |  | 1 | [8 empty] | -3.5 |  | 0.25
0.9500637 | 0.65213 |  | 0.0214 | 0.0039 |  |  |  | 1 |  |  | 1 | [8 empty] | -3.4 |  | 0.26
0.97468015 | 0.64939 |  | 0.0214 | 0.0039 |  |  |  | 1 |  |  | 1 | [8 empty] | -3.3 |  | 0.27
0.9992965 | 0.6468 |  | 0.0214 | 0.0039 |  |  |  | 1 |  |  | 1 | [8 empty] | -3.2
1.0241617 | 0.64436 |  | 0.0214 | 0.0039 |  |  |  | 1 |  |  | 1 | [8 empty] | -3.1
1.04902665 | 0.64182 |  | 0.0214 | 0.0039 |  |  |  | 1 |  |  | 1 | [8 empty] | -3
1.07438905 | 0.63904 |  | 0.0214 | 0.0039 |  |  |  | 1 |  |  | 1 | [8 empty] | -2.9
1.09900535 | 0.63671 |  | 0.0214 | 0.0039 |  |  |  | 1 |  |  | 1 | [8 empty] | -2.8
1.12387045 | 0.63411 |  | 0.0214 | 0.0039 |  |  |  | 1 |  |  | 1 | [8 empty] | -2.7
1.14898415 | 0.63192 |  | 0.0214 | 0.0039 |  |  |  | 1 |  |  | 1 | [8 empty] | -2.6
1.1755898 | 0.62937 |  | 0.0214 | 0.0039 |  |  |  | 1 |  |  | 1 | [8 empty] | -2.5
1.20070345 | 0.62685 |  | 0.0214 | 0.0039 |  |  |  | 1 |  |  | 1 | [8 empty] | -2.4
1.22531985 | 0.62463 |  | 0.0214 | 0.0039 |  |  |  | 1 |  |  | 1 | [8 empty] | -2.3
1.25068225 | 0.62205 |  | 0.0214 | 0.0039 |  |  |  | 1 |  |  | 1 | [8 empty] | -2.2
1.2752987 | 0.61959 |  | 0.0214 | 0.0039 |  |  |  | 1 |  |  | 1 | [8 empty] | -2.1
1.30090965 | 0.61755 |  | 0.0214 | 0.0039 |  |  |  | 1 |  |  | 1 | [8 empty] | -2
1.32701785 | 0.61485 |  | 0.0214 | 0.0039 |  |  |  | 1 |  |  | 1 | [8 empty] | -1.9
1.35238025 | 0.61249 |  | 0.0214 | 0.0039 |  |  |  | 1 |  |  | 1 | [8 empty] | -1.8
1.37898585 | 0.61055 |  | 0.0214 | 0.0039 |  |  |  | 1 |  |  | 1 | [8 empty] | -1.7
1.4050942 | 0.60777 |  | 0.0214 | 0.0039 |  |  |  | 1 |  |  | 1 | [8 empty] | -1.6
1.42971065 | 0.60552 |  | 0.0214 | 0.0039 |  |  |  | 1 |  |  | 1 | [8 empty] | -1.5
1.4548242 | 0.60329 |  | 0.0214 | 0.0039 |  |  |  | 1 |  |  | 1 | [8 empty] | -1.4
1.4811811 | 0.60102 |  | 0.0214 | 0.0039 |  |  |  | 1 |  |  | 1 | [8 empty] | -1.3
1.50679205 | 0.59884 |  | 0.0214 | 0.0039 |  |  |  | 1 |  |  | 1 | [8 empty] | -1.2
1.53240315 | 0.59642 |  | 0.0214 | 0.0039 |  |  |  | 1 |  |  | 1 | [8 empty] | -1.1
1.5572681 | 0.5943 |  | 0.0214 | 0.0039 |  |  |  | 1 |  |  | 1 | [8 empty] | -1
1.58412245 | 0.592 |  | 0.0214 | 0.0039 |  |  |  | 1 |  |  | 1 | [8 empty] | -0.9
1.6094847 | 0.58959 |  | 0.0214 | 0.0039 |  |  |  | 1 |  |  | 1 | [8 empty] | -0.8
1.63559295 | 0.58752 |  | 0.0214 | 0.0039 |  |  |  | 1 |  |  | 1 | [8 empty] | -0.7
1.6624473 | 0.58495 |  | 0.0214 | 0.0039 |  |  |  | 1 |  |  | 1 | [8 empty] | -0.6
1.68955005 | 0.58286 |  | 0.0214 | 0.0039 |  |  |  | 1 |  |  | 1 | [8 empty] | -0.5
1.71416645 | 0.58065 |  | 0.0214 | 0.0039 |  |  |  | 1 |  |  | 1 | [8 empty] | -0.4
1.73928025 | 0.57842 |  | 0.0214 | 0.0039 |  |  |  | 1 |  |  | 1 | [8 empty] | -0.3
1.76414525 | 0.57639 |  | 0.0214 | 0.0039 |  |  |  | 1 |  |  | 1 | [8 empty] | -0.2
1.79075095 | 0.57437 |  | 0.0214 | 0.0039 |  |  |  | 1 |  |  | 1 | [8 empty] | -0.1
1.81661065 | 0.57219 |  | 0.0214 | 0.0039 |  |  |  | 1 |  |  | 1 | [8 empty] | -2.04281e-14
1.8414756 | 0.57009 |  | 0.0214 | 0.0039 |  |  |  | 1 |  |  | 1 | [8 empty] | 0.1
1.866838 | 0.56799 |  | 0.0214 | 0.0039 |  |  |  | 1 |  |  | 1 | [8 empty] | 0.2
1.8919517 | 0.56572 |  | 0.0214 | 0.0039 |  |  |  | 1 |  |  | 1 | [8 empty] | 0.3
1.9173141 | 0.56363 |  | 0.0214 | 0.0039 |  |  |  | 1 |  |  | 1 | [8 empty] | 0.4
1.94193045 | 0.56157 |  | 0.0214 | 0.0039 |  |  |  | 1 |  |  | 1 | [8 empty] | 0.5
1.9675414 | 0.55962 |  | 0.0214 | 0.0039 |  |  |  | 1 |  |  | 1 | [8 empty] | 0.6
1.9924064 | 0.55762 |  | 0.0214 | 0.0039 |  |  |  | 1 |  |  | 1 | [8 empty] | 0.7
2.01702295 | 0.55549 |  | 0.0214 | 0.0039 |  |  |  | 1 |  |  | 1 | [8 empty] | 0.8
2.0416394 | 0.55389 |  | 0.0214 | 0.0039 |  |  |  | 1 |  |  | 1 | [8 empty] | 0.9
2.067499 | 0.55159 |  | 0.0214 | 0.0039 |  |  |  | 1 |  |  | 1 | [8 empty] | 1
2.09211545 | 0.54961 |  | 0.0214 | 0.0039 |  |  |  | 1 |  |  | 1 | [8 empty] | 1.1
2.1167316 | 0.54749 |  | 0.0214 | 0.0039 |  |  |  | 1 |  |  | 1 | [8 empty] | 1.2
2.14134805 | 0.54567 |  | 0.0214 | 0.0039 |  |  |  | 1 |  |  | 1 | [8 empty] | 1.3
2.1662131 | 0.54363 |  | 0.0214 | 0.0039 |  |  |  | 1 |  |  | 1 | [8 empty] | 1.4
2.19107825 | 0.54177 |  | 0.0214 | 0.0039 |  |  |  | 1 |  |  | 1 | [8 empty] | 1.5
2.21594335 | 0.54007 |  | 0.0214 | 0.0039 |  |  |  | 1 |  |  | 1 | [8 empty] | 1.6
2.24055975 | 0.53797 |  | 0.0214 | 0.0039 |  |  |  | 1 |  |  | 1 | [8 empty] | 1.7
2.26666785 | 0.53607 |  | 0.0214 | 0.0039 |  |  |  | 1 |  |  | 1 | [8 empty] | 1.8
2.29178165 | 0.53371 |  | 0.0214 | 0.0039 |  |  |  | 1 |  |  | 1 | [8 empty] | 1.9
2.31664675 | 0.53179 |  | 0.0214 | 0.0039 |  |  |  | 1 |  |  | 1 | [8 empty] | 2
2.3412632 | 0.52999 |  | 0.0214 | 0.0039 |  |  |  | 1 |  |  | 1 | [8 empty] | 2.1
2.36612825 | 0.52784 |  | 0.0214 | 0.0039 |  |  |  | 1 |  |  | 1 | [8 empty] | 2.2
2.39273375 | 0.52581 |  | 0.0214 | 0.0039 |  |  |  | 1 |  |  | 1 | [8 empty] | 2.3
2.41859345 | 0.52395 |  | 0.0214 | 0.0039 |  |  |  | 1 |  |  | 1 | [8 empty] | 2.4
2.44320985 | 0.52198 |  | 0.0214 | 0.0039 |  |  |  | 1 |  |  | 1 | [8 empty] | 2.5
2.4685721 | 0.52028 |  | 0.0214 | 0.0039 |  |  |  | 1 |  |  | 1 | [8 empty] | 2.6
2.4941828 | 0.51809 |  | 0.0214 | 0.0039 |  |  |  | 1 |  |  | 1 | [8 empty] | 2.7
2.5187995 | 0.51625 |  | 0.0214 | 0.0039 |  |  |  | 1 |  |  | 1 | [8 empty] | 2.8
2.54341565 | 0.5142 |  | 0.0214 | 0.0039 |  |  |  | 1 |  |  | 1 | [8 empty] | 2.9
2.5692753 | 0.51208 |  | 0.0214 | 0.0039 |  |  |  | 1 |  |  | 1 | [8 empty] | 3
2.59389195 | 0.51015 |  | 0.0214 | 0.0039 |  |  |  | 1 |  |  | 1 | [8 empty] | 3.1
2.6195027 | 0.50825 |  | 0.0214 | 0.0039 |  |  |  | 1 |  |  | 1 | [8 empty] | 3.2
2.64461675 | 0.50626 |  | 0.0214 | 0.0039 |  |  |  | 1 |  |  | 1 | [8 empty] | 3.3
2.6694816 | 0.50451 |  | 0.0214 | 0.0039 |  |  |  | 1 |  |  | 1 | [8 empty] | 3.4
2.694098 | 0.50262 |  | 0.0214 | 0.0039 |  |  |  | 1 |  |  | 1 | [8 empty] | 3.5
2.7194603 | 0.5008 |  | 0.0214 | 0.0039 |  |  |  | 1 |  |  | 1 | [8 empty] | 3.6
2.74507145 | 0.4987 |  | 0.0214 | 0.0039 |  |  |  | 1 |  |  | 1 | [8 empty] | 3.7
2.7699363 | 0.49686 |  | 0.0214 | 0.0039 |  |  |  | 1 |  |  | 1 | [8 empty] | 3.8
2.79554725 | 0.495 |  | 0.0214 | 0.0039 |  |  |  | 1 |  |  | 1 | [8 empty] | 3.9
2.82066105 | 0.49317 |  | 0.0214 | 0.0039 |  |  |  | 1 |  |  | 1 | [8 empty] | 4
2.84627225 | 0.49117 |  | 0.0214 | 0.0039 |  |  |  | 1 |  |  | 1 | [8 empty] | 4.1
2.87138585 | 0.48902 |  | 0.0214 | 0.0039 |  |  |  | 1 |  |  | 1 | [8 empty] | 4.2
2.89649965 | 0.48706 |  | 0.0214 | 0.0039 |  |  |  | 1 |  |  | 1 | [8 empty] | 4.3
2.92111605 | 0.48528 |  | 0.0214 | 0.0039 |  |  |  | 1 |  |  | 1 | [8 empty] | 4.4
2.94598095 | 0.48342 |  | 0.0214 | 0.0039 |  |  |  | 1 |  |  | 1 | [8 empty] | 4.5
2.97184055 | 0.4817 |  | 0.0214 | 0.0039 |  |  |  | 1 |  |  | 1 | [8 empty] | 4.6
2.9969544 | 0.47947 |  | 0.0214 | 0.0039 |  |  |  | 1 |  |  | 1 | [8 empty] | 4.7
3.02157055 | 0.47774 |  | 0.0214 | 0.0039 |  |  |  | 1 |  |  | 1 | [8 empty] | 4.8
3.04618695 | 0.4761 |  | 0.0214 | 0.0039 |  |  |  | 1 |  |  | 1 | [8 empty] | 4.9
3.07304095 | 0.47398 |  | 0.0214 | 0.0039 |  |  |  | 1 |  |  | 1 | [8 empty] | 5
3.10113885 | 0.47184 |  | 0.0214 | 0.0039 |  |  |  | 1 |  |  | 1 | [8 empty] | 5.1
3.1269985 | 0.46989 |  | 0.0214 | 0.0039 |  |  |  | 1 |  |  | 1 | [8 empty] | 5.2
3.15260945 | 0.46794 |  | 0.0214 | 0.0039 |  |  |  | 1 |  |  | 1 | [8 empty] | 5.3
3.1772259 | 0.466 |  | 0.0214 | 0.0039 |  |  |  | 1 |  |  | 1 | [8 empty] | 5.4
3.20482615 | 0.46403 |  | 0.0214 | 0.0039 |  |  |  | 1 |  |  | 1 | [8 empty] | 5.5
3.22944235 | 0.46204 |  | 0.0214 | 0.0039 |  |  |  | 1 |  |  | 1 | [8 empty] | 5.6
3.2545559 | 0.46023 |  | 0.0214 | 0.0039 |  |  |  | 1 |  |  | 1 | [8 empty] | 5.7
3.279421 | 0.45839 |  | 0.0214 | 0.0039 |  |  |  | 1 |  |  | 1 | [8 empty] | 5.8
3.3042859 | 0.45652 |  | 0.0214 | 0.0039 |  |  |  | 1 |  |  | 1 | [8 empty] | 5.9
3.32964835 | 0.45471 |  | 0.0214 | 0.0039 |  |  |  | 1 |  |  | 1 | [8 empty] | 6
3.3552596 | 0.45252 |  | 0.0214 | 0.0039 |  |  |  | 1 |  |  | 1 | [8 empty] | 6.1
3.38037285 | 0.45074 |  | 0.0214 | 0.0039 |  |  |  | 1 |  |  | 1 | [8 empty] | 6.2
3.40498955 | 0.44891 |  | 0.0214 | 0.0039 |  |  |  | 1 |  |  | 1 | [8 empty] | 6.3
3.43010355 | 0.44716 |  | 0.0214 | 0.0039 |  |  |  | 1 |  |  | 1 | [8 empty] | 6.4
3.45546585 | 0.4451 |  | 0.0214 | 0.0039 |  |  |  | 1 |  |  | 1 | [8 empty] | 6.5
3.4810766 | 0.44313 |  | 0.0214 | 0.0039 |  |  |  | 1 |  |  | 1 | [8 empty] | 6.6
3.50594165 | 0.44135 |  | 0.0214 | 0.0039 |  |  |  | 1 |  |  | 1 | [8 empty] | 6.7
3.531055 | 0.43941 |  | 0.0214 | 0.0039 |  |  |  | 1 |  |  | 1 | [8 empty] | 6.8
3.5564175 | 0.43749 |  | 0.0214 | 0.0039 |  |  |  | 1 |  |  | 1 | [8 empty] | 6.9
3.5822774 | 0.43573 |  | 0.0214 | 0.0039 |  |  |  | 1 |  |  | 1 | [8 empty] | 7
3.6068938 | 0.43364 |  | 0.0214 | 0.0039 |  |  |  | 1 |  |  | 1 | [8 empty] | 7.1
3.6322561 | 0.43203 |  | 0.0214 | 0.0039 |  |  |  | 1 |  |  | 1 | [8 empty] | 7.2
3.65761855 | 0.42994 |  | 0.0214 | 0.0039 |  |  |  | 1 |  |  | 1 | [8 empty] | 7.3
3.6829808 | 0.4281 |  | 0.0214 | 0.0039 |  |  |  | 1 |  |  | 1 | [8 empty] | 7.4
3.70834305 | 0.42602 |  | 0.0214 | 0.0039 |  |  |  | 1 |  |  | 1 | [8 empty] | 7.5
3.735446 | 0.42411 |  | 0.0214 | 0.0039 |  |  |  | 1 |  |  | 1
3.7603111 | 0.42211 |  | 0.0214 | 0.0039 |  |  |  | 1 |  |  | 1
3.78567335 | 0.42016 |  | 0.0214 | 0.0039 |  |  |  | 1 |  |  | 1
3.8117817 | 0.41814 |  | 0.0214 | 0.0039 |  |  |  | 1 |  |  | 1
3.8363981 | 0.41624 |  | 0.0214 | 0.0039 |  |  |  | 1 |  |  | 1
3.86126325 | 0.41445 |  | 0.0214 | 0.0039 |  |  |  | 1 |  |  | 1
3.886377 | 0.4125 |  | 0.0214 | 0.0039 |  |  |  | 1 |  |  | 1
3.91298225 | 0.41069 |  | 0.0214 | 0.0039 |  |  |  | 1 |  |  | 1
3.93933935 | 0.40846 |  | 0.0214 | 0.0039 |  |  |  | 1 |  |  | 1
3.96395575 | 0.4066 |  | 0.0214 | 0.0039 |  |  |  | 1 |  |  | 1
3.98882085 | 0.4047 |  | 0.0214 | 0.0039 |  |  |  | 1 |  |  | 1
4.01517785 | 0.40276 |  | 0.0214 | 0.0039 |  |  |  | 1 |  |  | 1
4.04054015 | 0.40078 |  | 0.0214 | 0.0039 |  |  |  | 1 |  |  | 1
4.06515655 | 0.39861 |  | 0.0214 | 0.0039 |  |  |  | 1 |  |  | 1
4.09002145 | 0.39677 |  | 0.0214 | 0.0039 |  |  |  | 1 |  |  | 1
4.1153837 | 0.39478 |  | 0.0214 | 0.0039 |  |  |  | 1 |  |  | 1
4.140498 | 0.39264 |  | 0.0214 | 0.0039 |  |  |  | 1 |  |  | 1
4.16536285 | 0.39096 |  | 0.0214 | 0.0039 |  |  |  | 1 |  |  | 1
4.1907251 | 0.38899 |  | 0.0214 | 0.0039 |  |  |  | 1 |  |  | 1
4.2163363 | 0.38711 |  | 0.0214 | 0.0039 |  |  |  | 1 |  |  | 1
4.24120165 | 0.38494 |  | 0.0214 | 0.0039 |  |  |  | 1 |  |  | 1
4.26631495 | 0.3828 |  | 0.0214 | 0.0039 |  |  |  | 1 |  |  | 1
4.29167725 | 0.3811 |  | 0.0214 | 0.0039 |  |  |  | 1 |  |  | 1
4.3172884 | 0.37903 |  | 0.0214 | 0.0039 |  |  |  | 1 |  |  | 1
4.3421533 | 0.37737 |  | 0.0214 | 0.0039 |  |  |  | 1 |  |  | 1
4.3667697 | 0.37533 |  | 0.0214 | 0.0039 |  |  |  | 1 |  |  | 1
4.3918835 | 0.37288 |  | 0.0214 | 0.0039 |  |  |  | 1 |  |  | 1
4.4167484 | 0.37099 |  | 0.0214 | 0.0039 |  |  |  | 1 |  |  | 1
4.44161325 | 0.36893 |  | 0.0214 | 0.0039 |  |  |  | 1 |  |  | 1
4.46623015 | 0.36707 |  | 0.0214 | 0.0039 |  |  |  | 1 |  |  | 1
4.4915924 | 0.36525 |  | 0.0214 | 0.0039 |  |  |  | 1 |  |  | 1
4.5172036 | 0.36286 |  | 0.0214 | 0.0039 |  |  |  | 1 |  |  | 1
4.5425659 | 0.36097 |  | 0.0214 | 0.0039 |  |  |  | 1 |  |  | 1
4.56718225 | 0.35864 |  | 0.0214 | 0.0039 |  |  |  | 1 |  |  | 1
4.5922956 | 0.3565 |  | 0.0214 | 0.0039 |  |  |  | 1 |  |  | 1
4.6171609 | 0.35461 |  | 0.0214 | 0.0039 |  |  |  | 1 |  |  | 1
4.6420258 | 0.35247 |  | 0.0214 | 0.0039 |  |  |  | 1 |  |  | 1
4.66813395 | 0.35036 |  | 0.0214 | 0.0039 |  |  |  | 1 |  |  | 1
4.69275035 | 0.34834 |  | 0.0214 | 0.0039 |  |  |  | 1 |  |  | 1
4.7176152 | 0.34625 |  | 0.0214 | 0.0039 |  |  |  | 1 |  |  | 1
4.7439727 | 0.34434 |  | 0.0214 | 0.0039 |  |  |  | 1 |  |  | 1
4.77132405 | 0.34165 |  | 0.0214 | 0.0039 |  |  |  | 1 |  |  | 1
4.7959405 | 0.33945 |  | 0.0214 | 0.0039 |  |  |  | 1 |  |  | 1
4.8205569 | 0.33737 |  | 0.0214 | 0.0039 |  |  |  | 1 |  |  | 1
4.84542175 | 0.33527 |  | 0.0214 | 0.0039 |  |  |  | 1 |  |  | 1
4.8705356 | 0.33302 |  | 0.0214 | 0.0039 |  |  |  | 1 |  |  | 1
4.896147 | 0.33097 |  | 0.0214 | 0.0039 |  |  |  | 1 |  |  | 1
4.92175705 | 0.32844 |  | 0.0214 | 0.0039 |  |  |  | 1 |  |  | 1
4.9486119 | 0.32632 |  | 0.0214 | 0.0039 |  |  |  | 1 |  |  | 1
4.9734763 | 0.32402 |  | 0.0214 | 0.0039 |  |  |  | 1 |  |  | 1
4.99834215 | 0.32169 |  | 0.0214 | 0.0039 |  |  |  | 1 |  |  | 1
5.02320655 | 0.31954 |  | 0.0214 | 0.0039 |  |  |  | 1 |  |  | 1
5.04856855 | 0.31715 |  | 0.0214 | 0.0039 |  |  |  | 1 |  |  | 1
5.0736825 | 0.31475 |  | 0.0214 | 0.0039 |  |  |  | 1 |  |  | 1
5.10053685 | 0.31254 |  | 0.0214 | 0.0039 |  |  |  | 1 |  |  | 1
5.1261479 | 0.30997 |  | 0.0214 | 0.0039 |  |  |  | 1 |  |  | 1
5.152008 | 0.30749 |  | 0.0214 | 0.0039 |  |  |  | 1 |  |  | 1
5.1768729 | 0.30533 |  | 0.0214 | 0.0039 |  |  |  | 1 |  |  | 1
5.2014892 | 0.30283 |  | 0.0214 | 0.0039 |  |  |  | 1 |  |  | 1
5.2268507 | 0.30031 |  | 0.0214 | 0.0039 |  |  |  | 1 |  |  | 1
5.25295985 | 0.29792 |  | 0.0214 | 0.0039 |  |  |  | 1 |  |  | 1
5.27782475 | 0.29545 |  | 0.0214 | 0.0039 |  |  |  | 1 |  |  | 1
5.3034363 | 0.29301 |  | 0.0214 | 0.0039 |  |  |  | 1 |  |  | 1
5.3283007 | 0.29039 |  | 0.0214 | 0.0039 |  |  |  | 1 |  |  | 1
5.352917 | 0.28788 |  | 0.0214 | 0.0039 |  |  |  | 1 |  |  | 1
5.3777824 | 0.28557 |  | 0.0214 | 0.0039 |  |  |  | 1 |  |  | 1
5.4031449 | 0.28269 |  | 0.0214 | 0.0039 |  |  |  | 1 |  |  | 1
5.42800975 | 0.28017 |  | 0.0214 | 0.0039 |  |  |  | 1 |  |  | 1
5.45287465 | 0.27761 |  | 0.0214 | 0.0039 |  |  |  | 1 |  |  | 1
5.4784852 | 0.27494 |  | 0.0214 | 0.0039 |  |  |  | 1 |  |  | 1
5.50484295 | 0.27213 |  | 0.0214 | 0.0039 |  |  |  | 1 |  |  | 1
5.53144825 | 0.26917 |  | 0.0214 | 0.0039 |  |  |  | 1 |  |  | 1
5.55656165 | 0.26634 |  | 0.0214 | 0.0039 |  |  |  | 1 |  |  | 1
5.5816756 | 0.26354 |  | 0.0214 | 0.0039 |  |  |  | 1 |  |  | 1
5.60678955 | 0.26064 |  | 0.0214 | 0.0039 |  |  |  | 1 |  |  | 1
5.63140585 | 0.25777 |  | 0.0214 | 0.0039 |  |  |  | 1 |  |  | 1
5.6577626 | 0.2548 |  | 0.0214 | 0.0039 |  |  |  | 1 |  |  | 1
5.68337365 | 0.25151 |  | 0.0214 | 0.0039 |  |  |  | 1 |  |  | 1
5.7084876 | 0.24879 |  | 0.0214 | 0.0039 |  |  |  | 1 |  |  | 1
5.7343472 | 0.24556 |  | 0.0214 | 0.0039 |  |  |  | 1 |  |  | 1
5.73409865 | 0.24517 |  | 0.0214 | 0.0039 |  |  |  | 1 |  |  | 1
[8 empty] | 1 |  |  | 1
[8 empty] | 1 |  |  | 1
[8 empty] | 1 |  |  | 1
[8 empty] | 1 |  |  | 1
[8 empty] | 1 |  |  | 1
[8 empty] | 1 |  |  | 1
[8 empty] | 1 |  |  | 1
[8 empty] | 1 |  |  | 1
[8 empty] | 1 |  |  | 1
[8 empty] | 1 |  |  | 1
[8 empty] | 1 |  |  | 1
|  |  | 0.0163 | 0.002884925 |  |  |  | 1 |  |  | 1
|  |  | 0.0163 | 0.002884925 |  |  |  | 1 |  |  | 1
|  |  | 0.0163 | 0.002884925 |  |  |  | 1 |  |  | 1
|  |  | 0.0163 | 0.002884925 |  |  |  | 1 |  |  | 1
|  |  | 0.0163 | 0.002884925 |  |  |  | 1 |  |  | 1
|  |  | 0.0163 | 0.002884925 |  |  |  | 1 |  |  | 1
|  |  | 0.0163 | 0.002884925 |  |  |  | 1 |  |  | 1
|  |  | 0.0163 | 0.002884925 |  |  |  | 1 |  |  | 1
|  |  | 0.0163 | 0.002884925 |  |  |  | 1 |  |  | 1
|  |  | 0.0163 | 0.002884925 |  |  |  | 1 |  |  | 1
|  |  | 0.0163 | 0.002884925 |  |  |  | 1 |  |  | 1
|  |  | 0.0163 | 0.002884925 |  |  |  | 1 |  |  | 1
|  |  | 0.0163 | 0.002884925 |  |  |  | 1 |  |  | 1
|  |  | 0.0163 | 0.002884925 |  |  |  | 1 |  |  | 1
|  |  | 0.0163 | 0.002884925 |  |  |  | 1 |  |  | 1
|  |  | 0.0163 | 0.002884925 |  |  |  | 1 |  |  | 1
|  |  | 0.0163 | 0.002884925 |  |  |  | 1 |  |  | 1
|  |  | 0.0163 | 0.002884925 |  |  |  | 1 |  |  | 1
|  |  | 0.0163 | 0.002884925 |  |  |  | 1 |  |  | 1
|  |  | 0.0163 | 0.002884925 |  |  |  | 1 |  |  | 1
|  |  | 0.0163 | 0.002884925 |  |  |  | 1 |  |  | 1
|  |  | 0.0163 | 0.002884925 |  |  |  | 1 |  |  | 1
|  |  | 0.0163 | 0.002884925 |  |  |  | 1 |  |  | 1
|  |  | 0.0163 | 0.002884925 |  |  |  | 1 |  |  | 1
|  |  | 0.0163 | 0.002884925 |  |  |  | 1 |  |  | 1
|  |  | 0.0163 | 0.002884925 |  |  |  | 1 |  |  | 1
|  |  | 0.0163 | 0.002884925 |  |  |  | 1 |  |  | 1
|  |  | 0.0163 | 0.002884925 |  |  |  | 1 |  |  | 1
|  |  | 0.0163 | 0.002884925 |  |  |  | 1 |  |  | 1
|  |  | 0.0163 | 0.002884925 |  |  |  | 1 |  |  | 1
|  |  | 0.0163 | 0.002884925 |  |  |  | 1 |  |  | 1
|  |  | 0.0163 | 0.002884925 |  |  |  | 1 |  |  | 1
|  |  | 0.0163 | 0.002884925 |  |  |  | 1 |  |  | 1
|  |  | 0.0163 | 0.002884925 |  |  |  | 1 |  |  | 1
|  |  | 0.0163 | 0.002884925 |  |  |  | 1 |  |  | 1
|  |  | 0.0163 | 0.002884925 |  |  |  | 1 |  |  | 1
|  |  | 0.0163 | 0.002884925 |  |  |  | 1 |  |  | 1
|  |  | 0.0163 | 0.002884925 |  |  |  | 1 |  |  | 1
|  |  | 0.0163 | 0.002884925 |  |  |  | 1 |  |  | 1
|  |  | 0.0163 | 0.002884925 |  |  |  | 1 |  |  | 1
|  |  | 0.0163 | 0.002884925 |  |  |  | 1 |  |  | 1
|  |  | 0.0163 | 0.002884925 |  |  |  | 1 |  |  | 1
|  |  | 0.0163 | 0.002884925 |  |  |  | 1 |  |  | 1
|  |  | 0.0163 | 0.002884925 |  |  |  | 1 |  |  | 1
|  |  | 0.0163 | 0.002884925 |  |  |  | 1 |  |  | 1
|  |  | 0.0163 | 0.002884925 |  |  |  | 1 |  |  | 1
|  |  | 0.0163 | 0.002884925 |  |  |  | 1 |  |  | 1
|  |  | 0.0163 | 0.002884925 |  |  |  | 1 |  |  | 1
|  |  | 0.0163 | 0.002884925 |  |  |  | 1 |  |  | 1
|  |  | 0.0163 | 0.002884925 |  |  |  | 1 |  |  | 1
|  |  | 0.0163 | 0.002884925 |  |  |  | 1 |  |  | 1
|  |  | 0.0163 | 0.002884925 |  |  |  | 1 |  |  | 1
|  |  | 0.0163 | 0.002884925 |  |  |  | 1 |  |  | 1
|  |  | 0.0163 | 0.002884925 |  |  |  | 1 |  |  | 1
|  |  | 0.0163 | 0.002884925 |  |  |  | 1 |  |  | 1
|  |  | 0.0163 | 0.002884925 |  |  |  | 1 |  |  | 1
|  |  | 0.0163 | 0.002884925 |  |  |  | 1 |  |  | 1
|  |  | 0.0163 | 0.002884925 |  |  |  | 1 |  |  | 1
|  |  | 0.0163 | 0.002884925 |  |  |  | 1 |  |  | 1
|  |  | 0.0163 | 0.002884925 |  |  |  | 1 |  |  | 1
|  |  | 0.0163 | 0.002884925 |  |  |  | 1 |  |  | 1
|  |  | 0.0163 | 0.002884925 |  |  |  | 1 |  |  | 1
|  |  | 0.0163 | 0.002884925 |  |  |  | 1 |  |  | 1
|  |  | 0.0163 | 0.002884925 |  |  |  | 1 |  |  | 1
|  |  | 0.0163 | 0.002884925 |  |  |  | 1 |  |  | 1
|  |  | 0.0163 | 0.002884925 |  |  |  | 1 |  |  | 1
|  |  | 0.0163 | 0.002884925 |  |  |  | 1 |  |  | 1
|  |  | 0.0163 | 0.002884925 |  |  |  | 1 |  |  | 1
|  |  | 0.0163 | 0.002884925 |  |  |  | 1 |  |  | 1
|  |  | 0.0163 | 0.002884925 |  |  |  | 1 |  |  | 1
|  |  | 0.0163 | 0.002884925 |  |  |  | 1 |  |  | 1
|  |  | 0.0163 | 0.002884925 |  |  |  | 1 |  |  | 1

## Sheet2
I | I | V | AUX
0.0661 |  | 0.846 | 0.02188474 |  | 5.2834
0.117 |  | 0.837 | 0.02004206 |  | 15.97625
0.168 |  | 0.828 | 0.02024357 |  | 26.05808
0.22 |  | 0.818 | 0.01856775 |  | 36.54726
0.273 |  | 0.811 | 0.02292344 |  | 47.44378
0.324 |  | 0.803 | 0.02005913 |  | 57.52561
0.375 |  | 0.797 | 0.02002382 |  | 68.01478
0.426 |  | 0.791 | 0.02062098 |  | 78.19844
0.479 |  | 0.785 | 0.02150164 |  | 88.48395
0.533 |  | 0.779 | 0.02074512 |  | 98.66761
0.588 |  | 0.774 | 0.02223156 |  | 109.05496
0.639 |  | 0.768 | 0.02061886 |  | 119.4423
0.689 |  | 0.764 | 0.02157804 |  | 129.52412
0.743 |  | 0.759 | 0.02084491 |  | 139.60594
0.794 |  | 0.754 | 0.02178681 |  | 150.29879
0.847 |  | 0.75 | 0.02149804 |  | 160.38063
0.899 |  | 0.746 | 0.02160312 |  | 170.76796
0.951 |  | 0.742 | 0.02212035 |  | 180.84979
1 |  | 0.737 | 0.02196707 |  | 191.54263
1.06 |  | 0.733 | 0.02210068 |  | 201.92998
1.11 |  | 0.729 | 0.0212447 |  | 212.72468
1.16 |  | 0.726 | 0.02223465 |  | 223.0102
1.21 |  | 0.722 | 0.02199914 |  | 233.39754
1.27 |  | 0.718 | 0.02260286 |  | 243.47934
1.32 |  | 0.714 | 0.02136674 |  | 253.76484
1.37 |  | 0.711 | 0.02244501 |  | 264.66138
1.42 |  | 0.707 | 0.0206898 |  | 275.35422
1.47 |  | 0.704 | 0.02188486 |  | 285.74156
1.52 |  | 0.701 | 0.02142327 |  | 295.82338
1.57 |  | 0.697 | 0.0220603 |  | 305.9052
1.62 |  | 0.694 | 0.02066032 |  | 316.29258
1.68 |  | 0.691 | 0.02202637 |  | 326.57806
1.73 |  | 0.687 | 0.02086247 |  | 336.65988
1.78 |  | 0.684 | 0.02169629 |  | 347.14904
1.83 |  | 0.681 | 0.02072627 |  | 357.33272
1.88 |  | 0.678 | 0.02208459 |  | 367.92376
1.93 |  | 0.675 | 0.02080467 |  | 378.51474
1.98 |  | 0.672 | 0.02198246 |  | 388.59658
2.04 |  | 0.669 | 0.02076213 |  | 399.08576
2.09 |  | 0.666 | 0.02174874 |  | 409.6768
2.14 |  | 0.663 | 0.0207989 |  | 419.7586
2.19 |  | 0.66 | 0.02128464 |  | 429.94228
2.25 |  | 0.657 | 0.02105837 |  | 440.32964
2.3 |  | 0.654 | 0.02128435 |  | 450.71694
2.35 |  | 0.651 | 0.02171559 |  | 461.20616
2.4 |  | 0.648 | 0.02162325 |  | 472.51006
2.45 |  | 0.646 | 0.02090091 |  | 483.71206
2.5 |  | 0.643 | 0.02139897 |  | 494.91406
2.56 |  | 0.64 | 0.02111426 |  | 505.19956
2.61 |  | 0.637 | 0.02089146 |  | 515.79052
2.66 |  | 0.634 | 0.02088642 |  | 526.17792
2.71 |  | 0.631 | 0.02163969 |  | 536.25972
2.76 |  | 0.629 | 0.02085368 |  | 546.74888
2.81 |  | 0.626 | 0.02042404 |  | 557.33994
2.87 |  | 0.623 | 0.02127383 |  | 567.62544
2.92 |  | 0.621 | 0.02156965 |  | 578.52198
2.97 |  | 0.618 | 0.02069188 |  | 589.11294
3.02 |  | 0.615 | 0.02107076 |  | 599.29664
3.07 |  | 0.613 | 0.02087909 |  | 609.37846
3.13 |  | 0.61 | 0.02139942 |  | 619.4603
3.18 |  | 0.608 | 0.02168706 |  | 630.35684
3.23 |  | 0.605 | 0.02088872 |  | 640.43862
3.28 |  | 0.603 | 0.02038131 |  | 651.74252
3.33 |  | 0.6 | 0.02090148 |  | 662.02798
3.38 |  | 0.597 | 0.02089936 |  | 672.7208
3.43 |  | 0.595 | 0.02123693 |  | 682.80264
3.49 |  | 0.592 | 0.02121634 |  | 692.98632
3.54 |  | 0.59 | 0.02192089 |  | 703.06822
3.59 |  | 0.587 | 0.02134181 |  | 713.45552
3.64 |  | 0.585 | 0.02118257 |  | 723.53736
3.69 |  | 0.582 | 0.02070923 |  | 733.721
3.74 |  | 0.58 | 0.02084983 |  | 744.21016
3.8 |  | 0.578 | 0.02178003 |  | 754.39384
3.85 |  | 0.575 | 0.02163067 |  | 764.57754
3.9 |  | 0.573 | 0.02152289 |  | 774.86304
3.95 |  | 0.57 | 0.02099637 |  | 785.14848
4 |  | 0.568 | 0.02120653 |  | 795.6377
4.05 |  | 0.565 | 0.02128704 |  | 806.12686
4.1 |  | 0.563 | 0.02156987 |  | 816.2087
4.16 |  | 0.561 | 0.02135146 |  | 826.49424
4.21 |  | 0.558 | 0.0221993 |  | 836.57608
4.26 |  | 0.556 | 0.02134931 |  | 846.65792
4.31 |  | 0.554 | 0.02121298 |  | 857.04522
4.37 |  | 0.551 | 0.02233623 |  | 867.73808
4.42 |  | 0.549 | 0.02095336 |  | 877.81992
4.47 |  | 0.546 | 0.02204925 |  | 887.90176
4.53 |  | 0.544 | 0.02171573 |  | 898.1873
4.58 |  | 0.542 | 0.02169617 |  | 909.18564
4.63 |  | 0.539 | 0.02190677 |  | 919.87852
4.68 |  | 0.537 | 0.02175609 |  | 930.0621
4.73 |  | 0.534 | 0.02242949 |  | 940.55126
4.79 |  | 0.533 | 0.02154141 |  | 952.16064
4.84 |  | 0.53 | 0.02252338 |  | 962.75166
4.89 |  | 0.528 | 0.02160503 |  | 973.54638
4.94 |  | 0.526 | 0.02235906 |  | 984.03564
4.99 |  | 0.524 | 0.0217084 |  | 994.62656
5.05 |  | 0.521 | 0.02225402 |  | 1005.93038
5.1 |  | 0.519 | 0.02203676 |  | 1016.52138
5.15 |  | 0.517 | 0.02238717 |  | 1027.31612
5.21 |  | 0.514 | 0.02200328 |  | 1037.4998
5.26 |  | 0.512 | 0.02229078 |  | 1047.6834
5.31 |  | 0.51 | 0.02204913 |  | 1057.76534
5.36 |  | 0.508 | 0.02202762 |  | 1069.3746
5.41 |  | 0.506 | 0.02176796 |  | 1079.76202
5.48 |  | 0.503 | 0.02218663 |  | 1090.04756
5.53 |  | 0.501 | 0.02234361 |  | 1100.333
5.58 |  | 0.499 | 0.02194086 |  | 1111.53496
5.63 |  | 0.496 | 0.02266308 |  | 1122.12608
5.69 |  | 0.494 | 0.02264226 |  | 1132.30976
5.74 |  | 0.492 | 0.02145605 |  | 1143.00254
5.79 |  | 0.49 | 0.02272169 |  | 1153.08448
5.84 |  | 0.488 | 0.02283627 |  | 1164.28642
5.9 |  | 0.485 | 0.02256098 |  | 1174.77568
5.95 |  | 0.483 | 0.0228319 |  | 1185.57032
6 |  | 0.481 | 0.02224513 |  | 1195.65206
6.05 |  | 0.479 | 0.02277129 |  | 1206.03946
6.11 |  | 0.477 | 0.02282169 |  | 1216.22314
6.16 |  | 0.474 | 0.02233252 |  | 1226.40674
6.21 |  | 0.473 | 0.02308385 |  | 1236.48868
6.27 |  | 0.47 | 0.02248585 |  | 1247.07968
6.32 |  | 0.468 | 0.02315919 |  | 1257.36504
6.37 |  | 0.466 | 0.02308138 |  | 1267.54874
6.42 |  | 0.464 | 0.02228741 |  | 1277.93604
6.47 |  | 0.462 | 0.02303111 |  | 1288.629
6.53 |  | 0.46 | 0.02348831 |  | 1299.11816
6.58 |  | 0.458 | 0.02262923 |  | 1309.40362
6.63 |  | 0.455 | 0.02375647 |  | 1320.19834
6.68 |  | 0.453 | 0.0229804 |  | 1330.6875
6.73 |  | 0.451 | 0.02284266 |  | 1341.17666
6.78 |  | 0.449 | 0.02334821 |  | 1352.48046
6.83 |  | 0.447 | 0.02255835 |  | 1362.5623
6.88 |  | 0.445 | 0.0231224 |  | 1372.746
6.94 |  | 0.443 | 0.02291267 |  | 1382.92958
6.99 |  | 0.441 | 0.02317603 |  | 1393.3169
7.04 |  | 0.439 | 0.02292532 |  | 1403.60254
7.09 |  | 0.437 | 0.02327945 |  | 1413.88798
7.15 |  | 0.434 | 0.02313652 |  | 1424.17354
7.2 |  | 0.432 | 0.02359609 |  | 1434.45898
7.25 |  | 0.43 | 0.02316554 |  | 1444.84648
7.31 |  | 0.428 | 0.024038 |  | 1455.53926
7.36 |  | 0.426 | 0.02287487 |  | 1465.621
7.41 |  | 0.424 | 0.02321753 |  | 1475.80458
7.46 |  | 0.422 | 0.02334983 |  | 1486.29384
7.52 |  | 0.42 | 0.02308961 |  | 1496.88486
7.57 |  | 0.418 | 0.02444537 |  | 1506.9666
7.62 |  | 0.416 | 0.02307135 |  | 1517.76142
7.67 |  | 0.413 | 0.0237929 |  | 1528.55616
7.72 |  | 0.411 | 0.02341685 |  | 1538.8417
7.77 |  | 0.409 | 0.02343933 |  | 1548.92344
7.82 |  | 0.407 | 0.02361766 |  | 1559.71816
7.87 |  | 0.405 | 0.02412284 |  | 1569.7999
7.92 |  | 0.403 | 0.02367999 |  | 1580.9001
7.98 |  | 0.401 | 0.02378237 |  | 1590.98194
8.03 |  | 0.399 | 0.0238119 |  | 1601.26748
8.08 |  | 0.397 | 0.02335664 |  | 1612.26592
8.13 |  | 0.395 | 0.02376626 |  | 1622.55136
8.18 |  | 0.393 | 0.0234815 |  | 1632.73506
8.23 |  | 0.39 | 0.02421257 |  | 1643.42792
8.28 |  | 0.388 | 0.02338164 |  | 1653.50976
8.34 |  | 0.386 | 0.02417968 |  | 1663.5916
8.39 |  | 0.384 | 0.02359801 |  | 1674.08086
8.44 |  | 0.382 | 0.0240571 |  | 1684.26446
8.49 |  | 0.38 | 0.02362007 |  | 1694.55
8.55 |  | 0.378 | 0.02441133 |  | 1704.83554
8.6 |  | 0.375 | 0.02377548 |  | 1715.3248
8.65 |  | 0.373 | 0.02424615 |  | 1725.61016
8.71 |  | 0.371 | 0.02394501 |  | 1735.79376
8.76 |  | 0.369 | 0.02406876 |  | 1746.283
8.81 |  | 0.367 | 0.02440095 |  | 1756.4666
8.87 |  | 0.365 | 0.02434028 |  | 1766.54844
8.92 |  | 0.362 | 0.02376594 |  | 1776.63028
8.97 |  | 0.361 | 0.02431243 |  | 1786.7121
9.02 |  | 0.358 | 0.02424492 |  | 1796.79394
9.07 |  | 0.356 | 0.02432944 |  | 1807.38496
9.12 |  | 0.354 | 0.02473657 |  | 1817.4668
9.17 |  | 0.352 | 0.02427547 |  | 1828.36348
9.22 |  | 0.35 | 0.02418883 |  | 1838.54688
9.28 |  | 0.348 | 0.02459159 |  | 1849.03614
9.33 |  | 0.346 | 0.02487228 |  | 1859.11796
9.38 |  | 0.343 | 0.02499474 |  | 1870.1164
9.43 |  | 0.341 | 0.02505173 |  | 1880.60546
9.48 |  | 0.339 | 0.0245658 |  | 1890.99296
9.53 |  | 0.337 | 0.02429625 |  | 1901.0748
9.58 |  | 0.335 | 0.02401649 |  | 1911.15664
9.63 |  | 0.333 | 0.02495005 |  | 1921.74746
9.69 |  | 0.33 | 0.02474694 |  | 1931.93126
9.74 |  | 0.328 | 0.02479771 |  | 1942.42032
9.79 |  | 0.327 | 0.02455391 |  | 1952.70606
9.84 |  | 0.324 | 0.02487 |  | 1962.88946
9.9 |  | 0.322 | 0.02434825 |  | 1973.07324
9.95 |  | 0.32 | 0.02544496 |  | 1983.25684
10 |  | 0.317 | 0.02464304 |  | 1993.64434
10 |  | 0.315 | 0.02476062 |  | 2004.2352
10.1 |  | 0.313 | 0.02476062 |  | 2014.419
10.2 |  | 0.311 | 0.024 | 0.02037 | 2024.6026
10.2 |  | 0.309 | 0.024 | 0.01984825 | 2035.0918
10.3 |  | 0.306 | 0.024 | 0.02094496 | 2045.1734
10.3 |  | 0.304 | 0.024 | 0.02014304 | 2056.07
10.4 |  | 0.301 | 0.024 | 0.01974492 | 2066.1518
10.4 |  | 0.299 | 0.024 | 0.01982944 | 2076.2338
10.5 |  | 0.297 | 0.024 | 0.02023657 | 2086.5194
10.5 |  | 0.295 | 0.024 | 0.01977547 | 2097.1102
10.6 |  | 0.293 | 0.024 | 0.01968883 | 2107.294
10.6 |  | 0.291 | 0.024 | 0.02009159 | 2117.4776
10.7 |  | 0.288 | 0.024 | 0.02037228 | 2127.6614
10.7 |  | 0.286 | 0.024 | 0.0200658 | 2138.6596
10.8 |  | 0.284 | 0.024 | 0.01979625 | 2149.3524
10.8 |  | 0.282 | 0.024 | 0.01951649 | 2159.4342
10.9 |  | 0.279 | 0.024 | 0.02045005 | 2170.0252
10.9 |  | 0.277 | 0.024 | 0.02024694 | 2180.107
11 |  | 0.275 | 0.024 | 0.02029771 | 2190.6982
11 |  | 0.272 | 0.024 | 0.02094496 | 2200.78
11.1 |  | 0.27 | 0.024 | 0.02014304 | 2211.0654
11.1 |  | 0.268 | 0.024 | 0.01974492 | 2221.147
11.2 |  | 0.265 | 0.024 | 0.01982944 | 2231.6364
11.2 |  | 0.263 | 0.024 | 0.02023657 | 2241.82
11.3 |  | 0.261 | 0.024 | 0.01977547 | 2252.3092
11.4 |  | 0.259 | 0.024 | 0.01968883 | 2262.493
11.4 |  | 0.256 | 0.024 | 0.02009159 | 2272.982
11.5 |  | 0.254 | 0.024 | 0.02094496 | 2283.1658
11.5 |  | 0.252 | 0.024 | 0.02014304 | 2293.4512
11.5 |  | 0.252 | 0.024 | 0.01974492 | 2303.5332
2314.1242
2325.4282
2335.8152
2345.9988
2356.7938
2366.8756
2377.0594
2387.141
2394.066