## Sheet1
Overpotential Calculation | [15 empty] | T | Log() | P_H2 | P_O2
Raw |  |  |  |  | mA/cm2 |  | mW/cm2 |  | Total Opot |  |  | Erev |  |  |  | 353 |  | 100 | 100
I | V | P | IR |  | I | V | P |  | Ln(i) | Total Opot |  | Kin Opot | Ohmic | proton | Mass
0.05573085 | 0.80233 |  | 0.0213 | 0.01476 |  |  |  | 1 |  |  | 1 |  |  |  |  | Intercept | -0.5458
0.1050453 | 0.79232 |  | 0.0213 | 0.01476 |  |  |  | 1 |  |  | 1 |  |  |  |  | Slope | -0.0464 |  |  | x | y
0.15435975 | 0.77958 |  | 0.0213 | 0.01476 |  |  |  | 1 |  |  | 1 | [8 empty] | -6
0.2051686 | 0.76882 |  | 0.0213 | 0.01476 |  |  |  | 1 |  |  | 1 | [8 empty] | -5.9
0.25697365 | 0.75937 |  | 0.0213 | 0.01476 |  |  |  | 1 |  |  | 1 | [8 empty] | -5.8
0.3082806 | 0.75002 |  | 0.0213 | 0.01476 |  |  |  | 1 |  |  | 1 | [8 empty] | -5.7
0.3590894 | 0.74122 |  | 0.0213 | 0.01476 |  |  |  | 1 |  |  | 1 | [8 empty] | -5.6
0.4084039 | 0.73371 |  | 0.0213 | 0.01476 |  |  |  | 1 |  |  | 1 | [8 empty] | -5.5
0.4582164 | 0.72543 |  | 0.0213 | 0.01476 |  |  |  | 1 |  |  | 1 | [8 empty] | -5.4
0.50753095 | 0.71889 |  | 0.0213 | 0.01476 |  |  |  | 1 |  |  | 1 | [8 empty] | -5.3
0.5578416 | 0.71224 |  | 0.0213 | 0.01476 |  |  |  | 1 |  |  | 1 | [8 empty] | -5.2
0.61064295 | 0.70538 |  | 0.0213 | 0.01476 |  |  |  | 1 |  |  | 1 | [8 empty] | -5.1
0.66244795 | 0.69895 |  | 0.0213 | 0.01476 |  |  |  | 1 |  |  | 1 | [8 empty] | -5
0.71275865 | 0.69254 |  | 0.0213 | 0.01476 |  |  |  | 1 |  |  | 1 | [8 empty] | -4.9
0.76257125 | 0.68648 |  | 0.0213 | 0.01476 |  |  |  | 1 |  |  | 1 | [8 empty] | -4.8
0.8168669 | 0.68161 |  | 0.0213 | 0.01476 |  |  |  | 1 |  |  | 1 | [8 empty] | -4.7
0.868672 | 0.67524 |  | 0.0213 | 0.01476 |  |  |  | 1 |  |  | 1 | [8 empty] | -4.6
0.92246955 | 0.66933 |  | 0.0213 | 0.01476 |  |  |  | 1 |  |  | 1 | [8 empty] | -4.5
0.97228215 | 0.66403 |  | 0.0213 | 0.01476 |  |  |  | 1 |  |  | 1 | [8 empty] | -4.4
1.02558165 | 0.65885 |  | 0.0213 | 0.01476 |  |  |  | 1 |  |  | 1 | [8 empty] | -4.3
1.07489615 | 0.65328 |  | 0.0213 | 0.01476 |  |  |  | 1 |  |  | 1 | [8 empty] | -4.2
1.12570485 | 0.64875 |  | 0.0213 | 0.01476 |  |  |  | 1 |  |  | 1 | [8 empty] | -4.1
1.17601565 | 0.64355 |  | 0.0213 | 0.01476 |  |  |  | 1 |  |  | 1 | [8 empty] | -4
1.2258282 | 0.6391 |  | 0.0213 | 0.01476 |  |  |  | 1 |  |  | 1 | [8 empty] | -3.9
1.2756407 | 0.6343 |  | 0.0213 | 0.01476 |  |  |  | 1 |  |  | 1 | [8 empty] | -3.8
1.3259514 | 0.6295 |  | 0.0213 | 0.01476 |  |  |  | 1 |  |  | 1 | [8 empty] | -3.7
1.3752659 | 0.62523 |  | 0.0213 | 0.01476 |  |  |  | 1 |  |  | 1 | [8 empty] | -3.6
1.4245802 | 0.62061 |  | 0.0213 | 0.01476 |  |  |  | 1 |  |  | 1 | [8 empty] | -3.5
1.47538915 | 0.61665 |  | 0.0213 | 0.01476 |  |  |  | 1 |  |  | 1 | [8 empty] | -3.4
1.52470365 | 0.61221 |  | 0.0213 | 0.01476 |  |  |  | 1 |  |  | 1 | [8 empty] | -3.3
1.5770068 | 0.60744 |  | 0.0213 | 0.01476 |  |  |  | 1 |  |  | 1 | [8 empty] | -3.2
1.6263213 | 0.60342 |  | 0.0213 | 0.01476 |  |  |  | 1 |  |  | 1 | [8 empty] | -3.1
1.6756356 | 0.59915 |  | 0.0213 | 0.01476 |  |  |  | 1 |  |  | 1 | [8 empty] | -3
1.728935 | 0.59506 |  | 0.0213 | 0.01476 |  |  |  | 1 |  |  | 1 | [8 empty] | -2.9
1.7782495 | 0.59087 |  | 0.0213 | 0.01476 |  |  |  | 1 |  |  | 1 | [8 empty] | -2.8
1.8275638 | 0.58762 |  | 0.0213 | 0.01476 |  |  |  | 1 |  |  | 1 | [8 empty] | -2.7
1.8768784 | 0.58329 |  | 0.0213 | 0.01476 |  |  |  | 1 |  |  | 1 | [8 empty] | -2.6
1.9281854 | 0.57919 |  | 0.0213 | 0.01476 |  |  |  | 1 |  |  | 1 | [8 empty] | -2.5
1.9779979 | 0.57511 |  | 0.0213 | 0.01476 |  |  |  | 1 |  |  | 1 | [8 empty] | -2.4
2.02781055 | 0.57145 |  | 0.0213 | 0.01476 |  |  |  | 1 |  |  | 1 | [8 empty] | -2.3
2.0791177 | 0.56762 |  | 0.0213 | 0.01476 |  |  |  | 1 |  |  | 1 | [8 empty] | -2.2
2.12992635 | 0.56368 |  | 0.0213 | 0.01476 |  |  |  | 1 |  |  | 1 | [8 empty] | -2.1
2.18173145 | 0.56028 |  | 0.0213 | 0.01476 |  |  |  | 1 |  |  | 1 | [8 empty] | -2
2.23104585 | 0.55653 |  | 0.0213 | 0.01476 |  |  |  | 1 |  |  | 1 | [8 empty] | -1.9
2.28384715 | 0.5529 |  | 0.0213 | 0.01476 |  |  |  | 1 |  |  | 1 | [8 empty] | -1.8
2.33316165 | 0.54892 |  | 0.0213 | 0.01476 |  |  |  | 1 |  |  | 1 | [8 empty] | -1.7
2.3829744 | 0.54551 |  | 0.0213 | 0.01476 |  |  |  | 1 |  |  | 1 | [8 empty] | -1.6
2.4382662 | 0.54185 |  | 0.0213 | 0.01476 |  |  |  | 1 |  |  | 1 | [8 empty] | -1.5
2.4885767 | 0.53815 |  | 0.0213 | 0.01476 |  |  |  | 1 |  |  | 1 | [8 empty] | -1.4
2.5403818 | 0.53495 |  | 0.0213 | 0.01476 |  |  |  | 1 |  |  | 1 | [8 empty] | -1.3
2.5896962 | 0.53123 |  | 0.0213 | 0.01476 |  |  |  | 1 |  |  | 1 | [8 empty] | -1.2
2.6390107 | 0.52781 |  | 0.0213 | 0.01476 |  |  |  | 1 |  |  | 1 | [8 empty] | -1.1
2.68882345 | 0.52458 |  | 0.0213 | 0.01476 |  |  |  | 1 |  |  | 1 | [8 empty] | -1
2.7446136 | 0.52127 |  | 0.0213 | 0.01476 |  |  |  | 1 |  |  | 1 | [8 empty] | -0.9
2.79940725 | 0.51764 |  | 0.0213 | 0.01476 |  |  |  | 1 |  |  | 1 | [8 empty] | -0.8
2.8492199 | 0.5145 |  | 0.0213 | 0.01476 |  |  |  | 1 |  |  | 1 | [8 empty] | -0.7
2.8985344 | 0.51083 |  | 0.0213 | 0.01476 |  |  |  | 1 |  |  | 1 | [8 empty] | -0.6
2.9518339 | 0.50762 |  | 0.0213 | 0.01476 |  |  |  | 1 |  |  | 1 | [8 empty] | -0.5
3.0011483 | 0.5045 |  | 0.0213 | 0.01476 |  |  |  | 1 |  |  | 1 | [8 empty] | -0.4
3.05544385 | 0.50167 |  | 0.0213 | 0.01476 |  |  |  | 1 |  |  | 1 | [8 empty] | -0.3
3.1052563 | 0.49791 |  | 0.0213 | 0.01476 |  |  |  | 1 |  |  | 1 | [8 empty] | -0.2
3.15506895 | 0.49513 |  | 0.0213 | 0.01476 |  |  |  | 1 |  |  | 1 | [8 empty] | -0.1
3.2063758 | 0.49158 |  | 0.0213 | 0.01476 |  |  |  | 1 |  |  | 1 | [8 empty] | -2.04281e-14
3.25768265 | 0.48857 |  | 0.0213 | 0.01476 |  |  |  | 1 |  |  | 1 | [8 empty] | 0.1
3.30898985 | 0.48527 |  | 0.0213 | 0.01476 |  |  |  | 1 |  |  | 1 | [8 empty] | 0.2
3.35830435 | 0.48245 |  | 0.0213 | 0.01476 |  |  |  | 1 |  |  | 1 | [8 empty] | 0.3
3.4081168 | 0.47957 |  | 0.0213 | 0.01476 |  |  |  | 1 |  |  | 1 | [8 empty] | 0.4
3.45743125 | 0.47712 |  | 0.0213 | 0.01476 |  |  |  | 1 |  |  | 1 | [8 empty] | 0.5
3.50774195 | 0.47362 |  | 0.0213 | 0.01476 |  |  |  | 1 |  |  | 1 | [8 empty] | 0.6
3.55705635 | 0.47064 |  | 0.0213 | 0.01476 |  |  |  | 1 |  |  | 1 | [8 empty] | 0.7
3.60637085 | 0.46791 |  | 0.0213 | 0.01476 |  |  |  | 1 |  |  | 1 | [8 empty] | 0.8
3.65817565 | 0.46494 |  | 0.0213 | 0.01476 |  |  |  | 1 |  |  | 1 | [8 empty] | 0.9
3.7079886 | 0.46236 |  | 0.0213 | 0.01476 |  |  |  | 1 |  |  | 1 | [8 empty] | 1
3.75929545 | 0.4593 |  | 0.0213 | 0.01476 |  |  |  | 1 |  |  | 1 | [8 empty] | 1.1
3.8101042 | 0.45641 |  | 0.0213 | 0.01476 |  |  |  | 1 |  |  | 1 | [8 empty] | 1.2
3.85991665 | 0.45364 |  | 0.0213 | 0.01476 |  |  |  | 1 |  |  | 1 | [8 empty] | 1.3
3.90923115 | 0.45064 |  | 0.0213 | 0.01476 |  |  |  | 1 |  |  | 1 | [8 empty] | 1.4
3.959542 | 0.44765 |  | 0.0213 | 0.01476 |  |  |  | 1 |  |  | 1 | [8 empty] | 1.5
4.01035065 | 0.44515 |  | 0.0213 | 0.01476 |  |  |  | 1 |  |  | 1 | [8 empty] | 1.6
4.06215625 | 0.44247 |  | 0.0213 | 0.01476 |  |  |  | 1 |  |  | 1 | [8 empty] | 1.7
4.11346265 | 0.43981 |  | 0.0213 | 0.01476 |  |  |  | 1 |  |  | 1 | [8 empty] | 1.8
4.16277715 | 0.43697 |  | 0.0213 | 0.01476 |  |  |  | 1 |  |  | 1 | [8 empty] | 1.9
4.2120916 | 0.43413 |  | 0.0213 | 0.01476 |  |  |  | 1 |  |  | 1 | [8 empty] | 2
4.26190475 | 0.43148 |  | 0.0213 | 0.01476 |  |  |  | 1 |  |  | 1 | [8 empty] | 2.1
4.31719645 | 0.4288 |  | 0.0213 | 0.01476 |  |  |  | 1 |  |  | 1 | [8 empty] | 2.2
4.3690015 | 0.42565 |  | 0.0213 | 0.01476 |  |  |  | 1 |  |  | 1 | [8 empty] | 2.3
4.4208066 | 0.42291 |  | 0.0213 | 0.01476 |  |  |  | 1 |  |  | 1 | [8 empty] | 2.4
4.47111745 | 0.42022 |  | 0.0213 | 0.01476 |  |  |  | 1 |  |  | 1 | [8 empty] | 2.5
4.5209297 | 0.41774 |  | 0.0213 | 0.01476 |  |  |  | 1 |  |  | 1 | [8 empty] | 2.6
4.57173885 | 0.4152 |  | 0.0213 | 0.01476 |  |  |  | 1 |  |  | 1 | [8 empty] | 2.7
4.62254745 | 0.41228 |  | 0.0213 | 0.01476 |  |  |  | 1 |  |  | 1 | [8 empty] | 2.8
4.6723597 | 0.40972 |  | 0.0213 | 0.01476 |  |  |  | 1 |  |  | 1 | [8 empty] | 2.9
4.7261572 | 0.40712 |  | 0.0213 | 0.01476 |  |  |  | 1 |  |  | 1 | [8 empty] | 3
4.7759704 | 0.40442 |  | 0.0213 | 0.01476 |  |  |  | 1 |  |  | 1 | [8 empty] | 3.1
4.8252848 | 0.40173 |  | 0.0213 | 0.01476 |  |  |  | 1 |  |  | 1 | [8 empty] | 3.2
4.87509705 | 0.39943 |  | 0.0213 | 0.01476 |  |  |  | 1 |  |  | 1 | [8 empty] | 3.3
4.9249098 | 0.39679 |  | 0.0213 | 0.01476 |  |  |  | 1 |  |  | 1 | [8 empty] | 3.4
4.9752202 | 0.39446 |  | 0.0213 | 0.01476 |  |  |  | 1 |  |  | 1 | [8 empty] | 3.5
5.02752355 | 0.39195 |  | 0.0213 | 0.01476 |  |  |  | 1 |  |  | 1 | [8 empty] | 3.6
5.07833215 | 0.38892 |  | 0.0213 | 0.01476 |  |  |  | 1 |  |  | 1 | [8 empty] | 3.7
5.13113365 | 0.38662 |  | 0.0213 | 0.01476 |  |  |  | 1 |  |  | 1 | [8 empty] | 3.8
5.1809464 | 0.38411 |  | 0.0213 | 0.01476 |  |  |  | 1 |  |  | 1 | [8 empty] | 3.9
5.2302609 | 0.38148 |  | 0.0213 | 0.01476 |  |  |  | 1 |  |  | 1 | [8 empty] | 4
5.28156775 | 0.37901 |  | 0.0213 | 0.01476 |  |  |  | 1 |  |  | 1 | [8 empty] | 4.1
5.3308818 | 0.37687 |  | 0.0213 | 0.01476 |  |  |  | 1 |  |  | 1 | [8 empty] | 4.2
5.38019665 | 0.37421 |  | 0.0213 | 0.01476 |  |  |  | 1 |  |  | 1 | [8 empty] | 4.3
5.43050765 | 0.37182 |  | 0.0213 | 0.01476 |  |  |  | 1 |  |  | 1 | [8 empty] | 4.4
5.4828104 | 0.36945 |  | 0.0213 | 0.01476 |  |  |  | 1 |  |  | 1 | [8 empty] | 4.5
5.5331214 | 0.36667 |  | 0.0213 | 0.01476 |  |  |  | 1 |  |  | 1 | [8 empty] | 4.6
5.58343175 | 0.36446 |  | 0.0213 | 0.01476 |  |  |  | 1 |  |  | 1 | [8 empty] | 4.7
5.6332445 | 0.36203 |  | 0.0213 | 0.01476 |  |  |  | 1 |  |  | 1 | [8 empty] | 4.8
5.6835554 | 0.3593 |  | 0.0213 | 0.01476 |  |  |  | 1 |  |  | 1 | [8 empty] | 4.9
5.7328694 | 0.35727 |  | 0.0213 | 0.01476 |  |  |  | 1 |  |  | 1 | [8 empty] | 5
5.78268205 | 0.35489 |  | 0.0213 | 0.01476 |  |  |  | 1 |  |  | 1 | [8 empty] | 5.1
5.83448715 | 0.35241 |  | 0.0213 | 0.01476 |  |  |  | 1 |  |  | 1 | [8 empty] | 5.2
5.88629225 | 0.34985 |  | 0.0213 | 0.01476 |  |  |  | 1 |  |  | 1 | [8 empty] | 5.3
5.9385956 | 0.3475 |  | 0.0213 | 0.01476 |  |  |  | 1 |  |  | 1 | [8 empty] | 5.4
5.9904006 | 0.34509 |  | 0.0213 | 0.01476 |  |  |  | 1 |  |  | 1 | [8 empty] | 5.5
6.0476852 | 0.34254 |  | 0.0213 | 0.01476 |  |  |  | 1 |  |  | 1 | [8 empty] | 5.6
6.0969992 | 0.34025 |  | 0.0213 | 0.01476 |  |  |  | 1 |  |  | 1 | [8 empty] | 5.7
6.1463137 | 0.33765 |  | 0.0213 | 0.01476 |  |  |  | 1 |  |  | 1 | [8 empty] | 5.8
6.19861645 | 0.33537 |  | 0.0213 | 0.01476 |  |  |  | 1 |  |  | 1 | [8 empty] | 5.9
6.24942605 | 0.33301 |  | 0.0213 | 0.01476 |  |  |  | 1 |  |  | 1 | [8 empty] | 6
6.3012302 | 0.33057 |  | 0.0213 | 0.01476 |  |  |  | 1 |  |  | 1 | [8 empty] | 6.1
6.3540322 | 0.32798 |  | 0.0213 | 0.01476 |  |  |  | 1 |  |  | 1 | [8 empty] | 6.2
6.4033462 | 0.32596 |  | 0.0213 | 0.01476 |  |  |  | 1 |  |  | 1 | [8 empty] | 6.3
6.4531594 | 0.32329 |  | 0.0213 | 0.01476 |  |  |  | 1 |  |  | 1 | [8 empty] | 6.4
6.50297155 | 0.32136 |  | 0.0213 | 0.01476 |  |  |  | 1 |  |  | 1 | [8 empty] | 6.5
6.5542789 | 0.31898 |  | 0.0213 | 0.01476 |  |  |  | 1 |  |  | 1 | [8 empty] | 6.6
6.60508765 | 0.31665 |  | 0.0213 | 0.01476 |  |  |  | 1 |  |  | 1 | [8 empty] | 6.7
6.6563945 | 0.31434 |  | 0.0213 | 0.01476 |  |  |  | 1 |  |  | 1 | [8 empty] | 6.8
6.7057089 | 0.31212 |  | 0.0213 | 0.01476 |  |  |  | 1 |  |  | 1 | [8 empty] | 6.9
6.7560194 | 0.31012 |  | 0.0213 | 0.01476 |  |  |  | 1 |  |  | 1 | [8 empty] | 7
6.80583205 | 0.30776 |  | 0.0213 | 0.01476 |  |  |  | 1 |  |  | 1 | [8 empty] | 7.1
6.856143 | 0.30562 |  | 0.0213 | 0.01476 |  |  |  | 1 |  |  | 1 | [8 empty] | 7.2
6.9074499 | 0.30348 |  | 0.0213 | 0.01476 |  |  |  | 1 |  |  | 1 | [8 empty] | 7.3
6.9567644 | 0.30114 |  | 0.0213 | 0.01476 |  |  |  | 1 |  |  | 1 | [8 empty] | 7.4
7.00807075 | 0.29899 |  | 0.0213 | 0.01476 |  |  |  | 1 |  |  | 1 | [8 empty] | 7.5
7.060374 | 0.2966 |  | 0.0213 | 0.01476 |  |  |  | 1 |  |  | 1 | [8 empty] | 7.6
7.110685 | 0.29437 |  | 0.0213 | 0.01476 |  |  |  | 1 |  |  | 1 | [8 empty] | 7.7
7.1624905 | 0.29214 |  | 0.0213 | 0.01476 |  |  |  | 1 |  |  | 1 | [8 empty] | 7.8
7.2142951 | 0.28991 |  | 0.0213 | 0.01476 |  |  |  | 1 |  |  | 1 | [8 empty] | 7.9
7.26859085 | 0.28751 |  | 0.0213 | 0.01476 |  |  |  | 1 |  |  | 1 | [8 empty] | 8
7.31890125 | 0.28522 |  | 0.0213 | 0.01476 |  |  |  | 1 |  |  | 1 | [8 empty] | 8.1
7.3726987 | 0.28298 |  | 0.0213 | 0.01476 |  |  |  | 1 |  |  | 1 | [8 empty] | 8.2
7.4240061 | 0.28072 |  | 0.0213 | 0.01476 |  |  |  | 1 |  |  | 1 | [8 empty] | 8.3
7.4738188 | 0.27864 |  | 0.0213 | 0.01476 |  |  |  | 1 |  |  | 1 | [8 empty] | 8.4
7.5241292 | 0.27651 |  | 0.0213 | 0.01476 |  |  |  | 1 |  |  | 1 | [8 empty] | 8.5
7.57543655 | 0.27415 |  | 0.0213 | 0.01476 |  |  |  | 1 |  |  | 1 | [8 empty] | 8.6
7.6252488 | 0.27245 |  | 0.0213 | 0.01476 |  |  |  | 1 |  |  | 1 | [8 empty] | 8.7
7.67506145 | 0.27013 |  | 0.0213 | 0.01476 |  |  |  | 1 |  |  | 1 | [8 empty] | 8.8
7.72437595 | 0.26812 |  | 0.0213 | 0.01476 |  |  |  | 1 |  |  | 1 | [8 empty] | 8.9
7.77817345 | 0.26566 |  | 0.0213 | 0.01476 |  |  |  | 1 |  |  | 1 | [8 empty] | 9
7.82748795 | 0.26374 |  | 0.0213 | 0.01476 |  |  |  | 1 |  |  | 1 | [8 empty] | 9.1
7.8807867 | 0.26149 |  | 0.0213 | 0.01476 |  |  |  | 1 |  |  | 1 | [8 empty] | 9.2
7.93309005 | 0.25911 |  | 0.0213 | 0.01476 |  |  |  | 1 |  |  | 1 | [8 empty] | 9.3
7.98489565 | 0.25694 |  | 0.0213 | 0.01476 |  |  |  | 1 |  |  | 1 | [8 empty] | 9.4
8.036203 | 0.25478 |  | 0.0213 | 0.01476 |  |  |  | 1 |  |  | 1 | [8 empty] | 9.5
8.08750935 | 0.25263 |  | 0.0213 | 0.01476 |  |  |  | 1 |  |  | 1 | [8 empty] | 9.6
8.12536815 | 0.2512 |  | 0.0213 | 0.01476 |  |  |  | 1 |  |  | 1 | [8 empty] | 9.7
|  |  | 0.0213 | 0.01476 |  |  |  | 1 |  |  | 1 | [8 empty] | 9.8
|  |  | 0.0213 | 0.01476 |  |  |  | 1 |  |  | 1 | [8 empty] | 9.9
|  |  | 0.0213 | 0.01476 |  |  |  | 1 |  |  | 1 | [8 empty] | 10
|  |  | 0.0213 | 0.01476 |  |  |  | 1 |  |  | 1 | [8 empty] | 10.1
|  |  | 0.0213 | 0.01476 |  |  |  | 1 |  |  | 1 | [8 empty] | 10.2
|  |  | 0.0213 | 0.01476 |  |  |  | 1 |  |  | 1 | [8 empty] | 10.3
|  |  | 0.0213 | 0.01476 |  |  |  | 1 |  |  | 1 | [8 empty] | 10.4
|  |  | 0.0213 | 0.01476 |  |  |  | 1 |  |  | 1 | [8 empty] | 10.5
|  |  | 0.0213 | 0.01476 |  |  |  | 1 |  |  | 1 | [8 empty] | 10.6
|  |  | 0.0213 | 0.01476 |  |  |  | 1 |  |  | 1 | [8 empty] | 10.7
|  |  | 0.0213 | 0.01476 |  |  |  | 1 |  |  | 1 | [8 empty] | 10.8
|  |  | 0.0213 | 0.01476 |  |  |  | 1 |  |  | 1 | [8 empty] | 10.9
|  |  | 0.0213 | 0.01476 |  |  |  | 1 |  |  | 1 | [8 empty] | 11
|  |  | 0.0213 | 0.01476 |  |  |  | 1 |  |  | 1 | [8 empty] | 11.1
|  |  | 0.0213 | 0.01476 |  |  |  | 1 |  |  | 1 | [8 empty] | 11.2
|  |  | 0.0213 | 0.01476 |  |  |  | 1 |  |  | 1 | [8 empty] | 11.3
|  |  | 0.0213 | 0.01476 |  |  |  | 1 |  |  | 1 | [8 empty] | 11.4
|  |  | 0.0213 | 0.01476 |  |  |  | 1 |  |  | 1 | [8 empty] | 11.5
|  |  | 0.0213 | 0.01476 |  |  |  | 1 |  |  | 1 | [8 empty] | 11.6
|  |  | 0.0213 | 0.01476 |  |  |  | 1 |  |  | 1 | [8 empty] | 11.7
|  |  | 0.0213 | 0.01476 |  |  |  | 1 |  |  | 1 | [8 empty] | 11.8
|  |  | 0.0213 | 0.01476 |  |  |  | 1 |  |  | 1 | [8 empty] | 11.9
|  |  | 0.0213 | 0.01476 |  |  |  | 1 |  |  | 1 | [8 empty] | 12
|  |  | 0.0213 | 0.01476 |  |  |  | 1 |  |  | 1 | [8 empty] | 12.1
|  |  | 0.0213 | 0.01476 |  |  |  | 1 |  |  | 1 | [8 empty] | 12.2
|  |  | 0.0213 | 0.01476 |  |  |  | 1 |  |  | 1 | [8 empty] | 12.3
|  |  | 0.0213 | 0.01476 |  |  |  | 1 |  |  | 1 | [8 empty] | 12.4
|  |  | 0.0213 | 0.01476 |  |  |  | 1 |  |  | 1 | [8 empty] | 12.5
|  |  | 0.0213 | 0.01476 |  |  |  | 1 |  |  | 1 | [8 empty] | 12.6
|  |  | 0.0213 | 0.01476 |  |  |  | 1 |  |  | 1 | [8 empty] | 12.7
|  |  | 0.0213 | 0.01476 |  |  |  | 1 |  |  | 1 | [8 empty] | 12.8
|  |  | 0.0213 | 0.01476 |  |  |  | 1 |  |  | 1 | [8 empty] | 12.9
|  |  | 0.0213 | 0.01476 |  |  |  | 1 |  |  | 1 | [8 empty] | 13
|  |  | 0.0213 | 0.01476 |  |  |  | 1 |  |  | 1 | [8 empty] | 13.1
|  |  | 0.0213 | 0.01476 |  |  |  | 1 |  |  | 1 | [8 empty] | 13.2
|  |  | 0.0213 | 0.01476 |  |  |  | 1 |  |  | 1 | [8 empty] | 13.3
|  |  | 0.0213 | 0.01476 |  |  |  | 1 |  |  | 1 | [8 empty] | 13.4
|  |  | 0.0213 | 0.01476 |  |  |  | 1 |  |  | 1 | [8 empty] | 13.5
|  |  | 0.0213 | 0.01476 |  |  |  | 1 |  |  | 1 | [8 empty] | 13.6
|  |  | 0.0213 | 0.01476 |  |  |  | 1 |  |  | 1 | [8 empty] | 13.7
|  |  | 0.0213 | 0.01476 |  |  |  | 1 |  |  | 1 | [8 empty] | 13.8
|  |  | 0.0213 | 0.01476 |  |  |  | 1 |  |  | 1 | [8 empty] | 13.9
|  |  | 0.0213 | 0.01476 |  |  |  | 1 |  |  | 1 | [8 empty] | 14
|  |  | 0.0213 | 0.01476 |  |  |  | 1 |  |  | 1 | [8 empty] | 14.1
|  |  | 0.0213 | 0.01476 |  |  |  | 1 |  |  | 1 | [8 empty] | 14.2
|  |  | 0.0213 | 0.01476 |  |  |  | 1 |  |  | 1 | [8 empty] | 14.3
|  |  | 0.0213 | 0.01476 |  |  |  | 1 |  |  | 1 | [8 empty] | 14.4
|  |  | 0.0213 | 0.01476 |  |  |  | 1 |  |  | 1 | [8 empty] | 14.5
|  |  | 0.0213 | 0.01476 |  |  |  | 1 |  |  | 1 | [8 empty] | 14.6
|  |  | 0.0213 | 0.01476 |  |  |  | 1 |  |  | 1 | [8 empty] | 14.7
|  |  | 0.0213 | 0.01476 |  |  |  | 1 |  |  | 1 | [8 empty] | 14.8
|  |  | 0.0213 | 0.01476 |  |  |  | 1 |  |  | 1 | [8 empty] | 14.9
|  |  | 0.0213 | 0.01476 |  |  |  | 1 |  |  | 1 | [8 empty] | 15
|  |  | 0.0213 | 0.01476 |  |  |  | 1 |  |  | 1 | [8 empty] | 15.1
|  |  | 0.0213 | 0.01476 |  |  |  | 1 |  |  | 1 | [8 empty] | 15.2
|  |  | 0.0213 | 0.01476 |  |  |  | 1 |  |  | 1 | [8 empty] | 15.3
|  |  | 0.0213 | 0.01476 |  |  |  | 1 |  |  | 1 | [8 empty] | 15.4
|  |  | 0.0213 | 0.01476 |  |  |  | 1 |  |  | 1 | [8 empty] | 15.5
|  |  | 0.0213 | 0.01476 |  |  |  | 1 |  |  | 1 | [8 empty] | 15.6
|  |  | 0.0213 | 0.01476 |  |  |  | 1 |  |  | 1 | [8 empty] | 15.7
|  |  | 0.0213 | 0.01476 |  |  |  | 1 |  |  | 1 | [8 empty] | 15.8
|  |  | 0.0213 | 0.01476 |  |  |  | 1 |  |  | 1 | [8 empty] | 15.9
|  |  | 0.0213 | 0.01476 |  |  |  | 1 |  |  | 1 | [8 empty] | 16
|  |  | 0.0213 | 0.01476 |  |  |  | 1 |  |  | 1 | [8 empty] | 16.1
|  |  | 0.0213 | 0.01476 |  |  |  | 1 |  |  | 1 | [8 empty] | 16.2
|  |  | 0.0213 | 0.01476 |  |  |  | 1 |  |  | 1 | [8 empty] | 16.3
|  |  | 0.0213 | 0.01476 |  |  |  | 1 |  |  | 1 | [8 empty] | 16.4
|  |  | 0.0213 | 0.01476 |  |  |  | 1 |  |  | 1 | [8 empty] | 16.5
|  |  | 0.0213 | 0.01476 |  |  |  | 1 |  |  | 1 | [8 empty] | 16.6
|  |  | 0.0213 | 0.01476 |  |  |  | 1 |  |  | 1 | [8 empty] | 16.7
|  |  | 0.0213 | 0.01476 |  |  |  | 1 |  |  | 1 | [8 empty] | 16.8
|  |  | 0.0213 | 0.01476 |  |  |  | 1 |  |  | 1 | [8 empty] | 16.9
|  |  | 0.0213 | 0.01476 |  |  |  | 1 |  |  | 1 | [8 empty] | 17
|  |  | 0.0213 | 0.01476 |  |  |  | 1 |  |  | 1 | [8 empty] | 17.1
|  |  | 0.0213 | 0.01476 |  |  |  | 1 |  |  | 1 | [8 empty] | 17.2
|  |  | 0.0213 | 0.01476 |  |  |  | 1 |  |  | 1 | [8 empty] | 17.3
|  |  | 0.0213 | 0.01476 |  |  |  | 1 |  |  | 1 | [8 empty] | 17.4
|  |  | 0.0213 | 0.01476 |  |  |  | 1 |  |  | 1 | [8 empty] | 17.5
|  |  | 0.0213 | 0.01476 |  |  |  | 1 |  |  | 1 | [8 empty] | 17.6
|  |  | 0.0213 | 0.01476 |  |  |  | 1 |  |  | 1 | [8 empty] | 17.7
|  |  | 0.0213 | 0.01476 |  |  |  | 1 |  |  | 1 | [8 empty] | 17.8
|  |  | 0.0213 | 0.01476 |  |  |  | 1 |  |  | 1 | [8 empty] | 17.9
|  |  | 0.0213 | 0.01476 |  |  |  | 1 |  |  | 1 | [8 empty] | 18
|  |  | 0.0213 | 0.01476 |  |  |  | 1 |  |  | 1 | [8 empty] | 18.1
|  |  | 0.0213 | 0.01476 |  |  |  | 1 |  |  | 1 | [8 empty] | 18.2
|  |  | 0.0213 | 0.01476 |  |  |  | 1 |  |  | 1 | [8 empty] | 18.3
|  |  | 0.0213 | 0.01476 |  |  |  | 1 |  |  | 1 | [8 empty] | 18.4
|  |  | 0.0213 | 0.01476 |  |  |  | 1 |  |  | 1 | [8 empty] | 18.5
|  |  | 0.0213 | 0.01476 |  |  |  | 1 |  |  | 1 | [8 empty] | 18.6
|  |  | 0.0213 | 0.01476 |  |  |  | 1 |  |  | 1 | [8 empty] | 18.7
|  |  | 0.0213 | 0.01476 |  |  |  | 1 |  |  | 1 | [8 empty] | 18.8
|  |  | 0.0213 | 0.01476 |  |  |  | 1 |  |  | 1 | [8 empty] | 18.9
|  |  | 0.0213 | 0.01476 |  |  |  | 1 |  |  | 1 | [8 empty] | 19
|  |  | 0.0213 | 0.01476 |  |  |  | 1 |  |  | 1 | [8 empty] | 19.1
|  |  | 0.0213 | 0.01476 |  |  |  | 1 |  |  | 1 | [8 empty] | 19.2
|  |  | 0.0213 | 0.01476 |  |  |  | 1 |  |  | 1 | [8 empty] | 19.3
|  |  | 0.0213 | 0.01476 |  |  |  | 1 |  |  | 1 | [8 empty] | 19.4
|  |  | 0.0213 | 0.01476 |  |  |  | 1 |  |  | 1 | [8 empty] | 19.5
|  |  | 0.0213 | 0.01476 |  |  |  | 1 |  |  | 1 | [8 empty] | 19.6
|  |  | 0.0213 | 0.01476 |  |  |  | 1 |  |  | 1 | [8 empty] | 19.7
|  |  | 0.0213 | 0.01476 |  |  |  | 1 |  |  | 1 | [8 empty] | 19.8
|  |  | 0.0213 | 0.01476 |  |  |  | 1 |  |  | 1 | [8 empty] | 19.9
|  |  | 0.0213 | 0.01476 |  |  |  | 1 |  |  | 1 | [8 empty] | 20
|  |  | 0.0213 | 0.01476 |  |  |  | 1 |  |  | 1 | [8 empty] | 20.1
|  |  | 0.0213 | 0.01476 |  |  |  | 1 |  |  | 1 | [8 empty] | 20.2
|  |  | 0.0213 | 0.01476 |  |  |  | 1 |  |  | 1 | [8 empty] | 20.3
|  |  | 0.0213 | 0.01476 |  |  |  | 1 |  |  | 1 | [8 empty] | 20.4
|  |  | 0.0213 | 0.01476 |  |  |  | 1 |  |  | 1 | [8 empty] | 20.5
|  |  | 0.0213 | 0.01476 |  |  |  | 1 |  |  | 1 | [8 empty] | 20.6
|  |  | 0.0213 | 0.01476 |  |  |  | 1 |  |  | 1 | [8 empty] | 20.7
|  |  | 0.0213 | 0.01476 |  |  |  | 1 |  |  | 1 | [8 empty] | 20.8
|  |  | 0.0213 | 0.01476 |  |  |  | 1 |  |  | 1 | [8 empty] | 20.9
|  |  | 0.0213 | 0.01476 |  |  |  | 1 |  |  | 1 | [8 empty] | 21
|  |  | 0.0213 | 0.01476 |  |  |  | 1 |  |  | 1 | [8 empty] | 21.1
|  |  | 0.0213 | 0.01476 |  |  |  | 1 |  |  | 1 | [8 empty] | 21.2
|  |  | 0.0213 | 0.01476 |  |  |  | 1 |  |  | 1 | [8 empty] | 21.3
|  |  | 0.0213 | 0.01476 |  |  |  | 1 |  |  | 1 | [8 empty] | 21.4
|  |  | 0.0213 | 0.01476 |  |  |  | 1 |  |  | 1 | [8 empty] | 21.5
|  |  | 0.0213 | 0.01476 |  |  |  | 1 |  |  | 1 | [8 empty] | 21.6
|  |  | 0.0213 | 0.01476 |  |  |  | 1 |  |  | 1 | [8 empty] | 21.7
|  |  | 0.0213 | 0.01476 |  |  |  | 1 |  |  | 1 | [8 empty] | 21.8
|  |  | 0.0213 | 0.01476 |  |  |  | 1 |  |  | 1 | [8 empty] | 21.9
|  |  | 0.0213 | 0.01476 |  |  |  | 1 |  |  | 1 | [8 empty] | 22
|  |  | 0.0213 | 0.01476 |  |  |  | 1 |  |  | 1 | [8 empty] | 22.1
|  |  | 0.0213 | 0.01476 |  |  |  | 1 |  |  | 1 | [8 empty] | 22.2
|  |  | 0.0213 | 0.01476 |  |  |  | 1 |  |  | 1 | [8 empty] | 22.3
|  |  | 0.0213 | 0.01476 |  |  |  | 1 |  |  | 1 | [8 empty] | 22.4
|  |  | 0.0213 | 0.01476 |  |  |  | 1 |  |  | 1 | [8 empty] | 22.5
|  |  | 0.0213 | 0.01476 |  |  |  | 1 |  |  | 1 | [8 empty] | 22.6
|  |  | 0.0213 | 0.01476 |  |  |  | 1 |  |  | 1 | [8 empty] | 22.7
|  |  | 0.0213 | 0.01476 |  |  |  | 1 |  |  | 1 | [8 empty] | 22.8
|  |  | 0.0213 | 0.01476 |  |  |  | 1 |  |  | 1 | [8 empty] | 22.9
|  |  | 0.0213 | 0.01476 |  |  |  | 1 |  |  | 1 | [8 empty] | 23
|  |  | 0.0213 | 0.01476 |  |  |  | 1 |  |  | 1 | [8 empty] | 23.1
|  |  | 0.0213 | 0.01476 |  |  |  | 1 |  |  | 1 | [8 empty] | 23.2
|  |  | 0.0213 | 0.01476 |  |  |  | 1 |  |  | 1 | [8 empty] | 23.3
|  |  | 0.0213 | 0.01476 |  |  |  | 1 |  |  | 1 | [8 empty] | 23.4
|  |  | 0.0213 | 0.01476 |  |  |  | 1 |  |  | 1 | [8 empty] | 23.5
|  |  | 0.0213 | 0.01476 |  |  |  | 1 |  |  | 1 | [8 empty] | 23.6
|  |  | 0.0213 | 0.01476 |  |  |  | 1 |  |  | 1 | [8 empty] | 23.7
23.8
23.9

## Sheet2
11.14617 | 0.80233
21.00906 | 0.79232
30.87195 | 0.77958
41.03372 | 0.76882
51.39473 | 0.75937
61.65612 | 0.75002
71.81788 | 0.74122
81.68078 | 0.73371
91.64328 | 0.72543
101.50619 | 0.71889
111.56832 | 0.71224
122.12859 | 0.70538
132.48959 | 0.69895
142.55173 | 0.69254
152.51425 | 0.68648
163.37338 | 0.68161
173.7344 | 0.67524
184.49391 | 0.66933
194.45643 | 0.66403
205.11633 | 0.65885
214.97923 | 0.65328
225.14097 | 0.64875
235.20313 | 0.64355
245.16564 | 0.6391
255.12814 | 0.6343
265.19028 | 0.6295
275.05318 | 0.62523
284.91604 | 0.62061
295.07783 | 0.61665
304.94073 | 0.61221
315.40136 | 0.60744
325.26426 | 0.60342
335.12712 | 0.59915
345.787 | 0.59506
355.6499 | 0.59087
365.51276 | 0.58762
375.37568 | 0.58329
385.63708 | 0.57919
395.59958 | 0.57511
405.56211 | 0.57145
415.82354 | 0.56762
425.98527 | 0.56368
436.34629 | 0.56028
446.20917 | 0.55653
456.76943 | 0.5529
466.63233 | 0.54892
476.59488 | 0.54551
487.65324 | 0.54185
497.71534 | 0.53815
508.07636 | 0.53495
517.93924 | 0.53123
527.80214 | 0.52781
537.76469 | 0.52458
548.92272 | 0.52127
559.88145 | 0.51764
569.84398 | 0.5145
579.70688 | 0.51083
590.36678 | 0.50762
600.22966 | 0.5045
611.08877 | 0.50167
621.05126 | 0.49791
631.01379 | 0.49513
641.27516 | 0.49158
651.53653 | 0.48857
661.79797 | 0.48527
671.66087 | 0.48245
681.62336 | 0.47957
691.48625 | 0.47712
701.54839 | 0.47362
711.41127 | 0.47064
721.27417 | 0.46791
731.63513 | 0.46494
741.59772 | 0.46236
751.85909 | 0.4593
762.02084 | 0.45641
771.98333 | 0.45364
781.84623 | 0.45064
791.9084 | 0.44765
802.07013 | 0.44515
812.43125 | 0.44247
822.69253 | 0.43981
832.55543 | 0.43697
842.41832 | 0.43413
852.38095 | 0.43148
863.43929 | 0.4288
873.8003 | 0.42565
884.16132 | 0.42291
894.22349 | 0.42022
904.18594 | 0.41774
914.34777 | 0.4152
924.50949 | 0.41228
934.47194 | 0.40972
945.23144 | 0.40712
955.19408 | 0.40442
965.05696 | 0.40173
975.01941 | 0.39943
984.98196 | 0.39679
995.04404 | 0.39446
1005.50471 | 0.39195
1015.66643 | 0.38892
1026.22673 | 0.38662
1036.18928 | 0.38411
1046.05218 | 0.38148
1056.31355 | 0.37901
1066.17636 | 0.37687
1076.03933 | 0.37421
1086.10153 | 0.37182
1096.56208 | 0.36945
1106.62428 | 0.36667
1116.68635 | 0.36446
1126.6489 | 0.36203
1136.71108 | 0.3593
1146.57388 | 0.35727
1156.53641 | 0.35489
1166.89743 | 0.35241
1177.25845 | 0.34985
1187.71912 | 0.3475
1198.08012 | 0.34509
1209.53704 | 0.34254
1219.39984 | 0.34025
1229.26274 | 0.33765
1239.72329 | 0.33537
1249.88521 | 0.33301
1260.24604 | 0.33057
1270.80644 | 0.32798
1280.66924 | 0.32596
1290.63188 | 0.32329
1300.59431 | 0.32136
1310.85578 | 0.31898
1321.01753 | 0.31665
1331.2789 | 0.31434
1341.14178 | 0.31212
1351.20388 | 0.31012
1361.16641 | 0.30776
1371.2286 | 0.30562
1381.48998 | 0.30348
1391.35288 | 0.30114
1401.61415 | 0.29899
1412.0748 | 0.2966
1422.137 | 0.29437
1432.4981 | 0.29214
1442.85902 | 0.28991
1453.71817 | 0.28751
1463.78025 | 0.28522
1474.53974 | 0.28298
1484.80122 | 0.28072
1494.76376 | 0.27864
1504.82584 | 0.27651
1515.08731 | 0.27415
1525.04976 | 0.27245
1535.01229 | 0.27013
1544.87519 | 0.26812
1555.63469 | 0.26566
1565.49759 | 0.26374
1576.15734 | 0.26149
1586.61801 | 0.25911
1596.97913 | 0.25694
1607.2406 | 0.25478
1617.50187 | 0.25263
1625.07363 | 0.2512