## Sheet1
Overpotential Calculation | [14 empty] | T | Log() | P_H2 | P_O2
Raw |  |  |  |  | mA/cm2 |  | mW/cm2 |  | Total Opot |  | Erev |  |  |  | 353 |  | 250 | 250
I | V | P | IR |  | I | V | P |  | Ln(i) | Total Opot | Kin Opot | Ohmic | proton | Mass
0.05594965 | 0.82883 |  | 0.0173 | 0.01476 |  |  |  | 1 | [6 empty] | Intercept | -0.513 |  |  | -6
0.10635875 | 0.81983 |  | 0.0173 | 0.01476 |  |  |  | 1 | [6 empty] | Slope | -0.0349 |  |  | -5.9
0.1577863 | 0.80958 |  | 0.0173 | 0.01476 |  |  |  | 1 | [10 empty] | -5.8
0.2087046 | 0.80112 |  | 0.0173 | 0.01476 |  |  |  | 1 | [10 empty] | -5.7
0.2616597 | 0.79306 |  | 0.0173 | 0.01476 |  |  |  | 1 | [10 empty] | -5.6
0.3141056 | 0.78569 |  | 0.0173 | 0.01476 |  |  |  | 1 | [10 empty] | -5.5
0.3655331 | 0.77848 |  | 0.0173 | 0.01476 |  |  |  | 1 | [10 empty] | -5.4
0.4174698 | 0.77218 |  | 0.0173 | 0.01476 |  |  |  | 1 | [10 empty] | -5.3
0.46787895 | 0.76567 |  | 0.0173 | 0.01476 |  |  |  | 1 | [10 empty] | -5.2
0.51930645 | 0.76011 |  | 0.0173 | 0.01476 |  |  |  | 1 | [10 empty] | -5.1
0.5712431 | 0.75431 |  | 0.0173 | 0.01476 |  |  |  | 1 | [10 empty] | -5
0.6216523 | 0.74885 |  | 0.0173 | 0.01476 |  |  |  | 1 | [10 empty] | -4.9
0.67460735 | 0.74375 |  | 0.0173 | 0.01476 |  |  |  | 1 | [10 empty] | -4.8
0.72603485 | 0.73876 |  | 0.0173 | 0.01476 |  |  |  | 1 | [10 empty] | -4.7
0.77695315 | 0.73395 |  | 0.0173 | 0.01476 |  |  |  | 1 | [10 empty] | -4.6
0.82990825 | 0.72842 |  | 0.0173 | 0.01476 |  |  |  | 1 | [10 empty] | -4.5
0.8818449 | 0.72402 |  | 0.0173 | 0.01476 |  |  |  | 1 | [10 empty] | -4.4
0.93429075 | 0.71916 |  | 0.0173 | 0.01476 |  |  |  | 1 | [10 empty] | -4.3
0.9862275 | 0.71436 |  | 0.0173 | 0.01476 |  |  |  | 1 | [10 empty] | -4.2
1.0381642 | 0.70986 |  | 0.0173 | 0.01476 |  |  |  | 1 | [10 empty] | -4.1
1.0921377 | 0.70533 |  | 0.0173 | 0.01476 |  |  |  | 1 | [10 empty] | -4
1.1445836 | 0.70033 |  | 0.0173 | 0.01476 |  |  |  | 1 | [10 empty] | -3.9
1.1949927 | 0.69584 |  | 0.0173 | 0.01476 |  |  |  | 1 | [10 empty] | -3.8
1.2454019 | 0.69201 |  | 0.0173 | 0.01476 |  |  |  | 1 | [10 empty] | -3.7
1.2998845 | 0.6876 |  | 0.0173 | 0.01476 |  |  |  | 1 | [10 empty] | -3.6
1.3502937 | 0.68282 |  | 0.0173 | 0.01476 |  |  |  | 1 | [10 empty] | -3.5
1.4017209 | 0.67872 |  | 0.0173 | 0.01476 |  |  |  | 1 | [10 empty] | -3.4
1.4521301 | 0.67473 |  | 0.0173 | 0.01476 |  |  |  | 1 | [10 empty] | -3.3
1.5035577 | 0.67035 |  | 0.0173 | 0.01476 |  |  |  | 1 | [10 empty] | -3.2
1.5565128 | 0.66633 |  | 0.0173 | 0.01476 |  |  |  | 1 | [10 empty] | -3.1
1.6079403 | 0.66209 |  | 0.0173 | 0.01476 |  |  |  | 1 | [10 empty] | -3
1.662932 | 0.65806 |  | 0.0173 | 0.01476 |  |  |  | 1 | [10 empty] | -2.9
1.7138505 | 0.65374 |  | 0.0173 | 0.01476 |  |  |  | 1 | [10 empty] | -2.8
1.7662964 | 0.64952 |  | 0.0173 | 0.01476 |  |  |  | 1 | [10 empty] | -2.7
1.8172146 | 0.64536 |  | 0.0173 | 0.01476 |  |  |  | 1 | [10 empty] | -2.6
1.8676237 | 0.64185 |  | 0.0173 | 0.01476 |  |  |  | 1 | [10 empty] | -2.5
1.9180328 | 0.63792 |  | 0.0173 | 0.01476 |  |  |  | 1 | [10 empty] | -2.4
1.9694604 | 0.6336 |  | 0.0173 | 0.01476 |  |  |  | 1 | [10 empty] | -2.3
2.0208879 | 0.62993 |  | 0.0173 | 0.01476 |  |  |  | 1 | [10 empty] | -2.2
2.0723154 | 0.62573 |  | 0.0173 | 0.01476 |  |  |  | 1 | [10 empty] | -2.1
2.1247612 | 0.62184 |  | 0.0173 | 0.01476 |  |  |  | 1 | [10 empty] | -2
2.1772073 | 0.61806 |  | 0.0173 | 0.01476 |  |  |  | 1 | [10 empty] | -1.9
2.229144 | 0.61413 |  | 0.0173 | 0.01476 |  |  |  | 1 | [10 empty] | -1.8
2.2815898 | 0.61015 |  | 0.0173 | 0.01476 |  |  |  | 1 | [10 empty] | -1.7
2.3335266 | 0.60628 |  | 0.0173 | 0.01476 |  |  |  | 1 | [10 empty] | -1.6
2.386991 | 0.60202 |  | 0.0173 | 0.01476 |  |  |  | 1 | [10 empty] | -1.5
2.4389275 | 0.59834 |  | 0.0173 | 0.01476 |  |  |  | 1 | [10 empty] | -1.4
2.4923918 | 0.59438 |  | 0.0173 | 0.01476 |  |  |  | 1 | [10 empty] | -1.3
2.542801 | 0.59051 |  | 0.0173 | 0.01476 |  |  |  | 1 | [10 empty] | -1.2
2.5947375 | 0.58678 |  | 0.0173 | 0.01476 |  |  |  | 1 | [10 empty] | -1.1
2.6456558 | 0.58308 |  | 0.0173 | 0.01476 |  |  |  | 1 | [10 empty] | -1
2.6981018 | 0.57924 |  | 0.0173 | 0.01476 |  |  |  | 1 | [10 empty] | -0.9
2.7505476 | 0.57504 |  | 0.0173 | 0.01476 |  |  |  | 1 | [10 empty] | -0.8
2.8055396 | 0.57136 |  | 0.0173 | 0.01476 |  |  |  | 1 | [10 empty] | -0.7
2.8579854 | 0.56727 |  | 0.0173 | 0.01476 |  |  |  | 1 | [10 empty] | -0.6
2.9083945 | 0.56359 |  | 0.0173 | 0.01476 |  |  |  | 1 | [10 empty] | -0.5
2.9588037 | 0.56 |  | 0.0173 | 0.01476 |  |  |  | 1 | [10 empty] | -0.4
3.0092126 | 0.55647 |  | 0.0173 | 0.01476 |  |  |  | 1 | [10 empty] | -0.3
3.0611492 | 0.55268 |  | 0.0173 | 0.01476 |  |  |  | 1 | [10 empty] | -0.2
3.1120676 | 0.54906 |  | 0.0173 | 0.01476 |  |  |  | 1 | [10 empty] | -0.1
3.1645134 | 0.54507 |  | 0.0173 | 0.01476 |  |  |  | 1 | [10 empty] | -2.04281e-14
3.2149226 | 0.54131 |  | 0.0173 | 0.01476 |  |  |  | 1 | [10 empty] | 0.1
3.2653318 | 0.5377 |  | 0.0173 | 0.01476 |  |  |  | 1 | [10 empty] | 0.2
3.3182869 | 0.5343 |  | 0.0173 | 0.01476 |  |  |  | 1 | [10 empty] | 0.3
3.3692051 | 0.53044 |  | 0.0173 | 0.01476 |  |  |  | 1 | [10 empty] | 0.4
3.4221602 | 0.52683 |  | 0.0173 | 0.01476 |  |  |  | 1 | [10 empty] | 0.5
3.4730786 | 0.52294 |  | 0.0173 | 0.01476 |  |  |  | 1 | [10 empty] | 0.6
3.526543 | 0.5192 |  | 0.0173 | 0.01476 |  |  |  | 1 | [10 empty] | 0.7
3.579498 | 0.5154 |  | 0.0173 | 0.01476 |  |  |  | 1 | [10 empty] | 0.8
3.6334712 | 0.51186 |  | 0.0173 | 0.01476 |  |  |  | 1 | [10 empty] | 0.9
3.685408 | 0.50763 |  | 0.0173 | 0.01476 |  |  |  | 1 | [10 empty] | 1
3.7403999 | 0.50413 |  | 0.0173 | 0.01476 |  |  |  | 1 | [10 empty] | 1.1
3.7913181 | 0.50026 |  | 0.0173 | 0.01476 |  |  |  | 1 | [10 empty] | 1.2
3.8432549 | 0.49655 |  | 0.0173 | 0.01476 |  |  |  | 1 | [10 empty] | 1.3
3.8936641 | 0.49306 |  | 0.0173 | 0.01476 |  |  |  | 1 | [10 empty] | 1.4
3.9440732 | 0.48932 |  | 0.0173 | 0.01476 |  |  |  | 1 | [10 empty] | 1.5
3.9949917 | 0.48567 |  | 0.0173 | 0.01476 |  |  |  | 1 | [10 empty] | 1.6
4.0459097 | 0.48206 |  | 0.0173 | 0.01476 |  |  |  | 1 | [10 empty] | 1.7
4.0973379 | 0.47838 |  | 0.0173 | 0.01476 |  |  |  | 1 | [10 empty] | 1.8
4.1477466 | 0.47503 |  | 0.0173 | 0.01476 |  |  |  | 1 | [10 empty] | 1.9
4.2027388 | 0.47102 |  | 0.0173 | 0.01476 |  |  |  | 1 | [10 empty] | 2
4.2536567 | 0.46724 |  | 0.0173 | 0.01476 |  |  |  | 1 | [10 empty] | 2.1
4.3050845 | 0.46375 |  | 0.0173 | 0.01476 |  |  |  | 1 | [10 empty] | 2.2
4.3565122 | 0.46012 |  | 0.0173 | 0.01476 |  |  |  | 1 | [10 empty] | 2.3
4.4069214 | 0.45657 |  | 0.0173 | 0.01476 |  |  |  | 1 | [10 empty] | 2.4
4.4583486 | 0.45291 |  | 0.0173 | 0.01476 |  |  |  | 1 | [10 empty] | 2.5
4.5092671 | 0.44916 |  | 0.0173 | 0.01476 |  |  |  | 1 | [10 empty] | 2.6
4.5596763 | 0.44557 |  | 0.0173 | 0.01476 |  |  |  | 1 | [10 empty] | 2.7
4.6136494 | 0.44189 |  | 0.0173 | 0.01476 |  |  |  | 1 | [10 empty] | 2.8
4.6640586 | 0.43799 |  | 0.0173 | 0.01476 |  |  |  | 1 | [10 empty] | 2.9
4.7154863 | 0.43433 |  | 0.0173 | 0.01476 |  |  |  | 1 | [10 empty] | 3
4.7709868 | 0.43045 |  | 0.0173 | 0.01476 |  |  |  | 1 | [10 empty] | 3.1
4.821396 | 0.42644 |  | 0.0173 | 0.01476 |  |  |  | 1 | [10 empty] | 3.2
4.8718052 | 0.42283 |  | 0.0173 | 0.01476 |  |  |  | 1 | [10 empty] | 3.3
4.9232329 | 0.41915 |  | 0.0173 | 0.01476 |  |  |  | 1 | [10 empty] | 3.4
4.9736421 | 0.41552 |  | 0.0173 | 0.01476 |  |  |  | 1 | [10 empty] | 3.5
5.0245605 | 0.41168 |  | 0.0173 | 0.01476 |  |  |  | 1 | [10 empty] | 3.6
5.0749692 | 0.40825 |  | 0.0173 | 0.01476 |  |  |  | 1 | [10 empty] | 3.7
5.1274155 | 0.40431 |  | 0.0173 | 0.01476 |  |  |  | 1 | [10 empty] | 3.8
5.178334 | 0.40048 |  | 0.0173 | 0.01476 |  |  |  | 1 | [10 empty] | 3.9
5.2292515 | 0.39645 |  | 0.0173 | 0.01476 |  |  |  | 1 | [10 empty] | 4
5.2816978 | 0.39311 |  | 0.0173 | 0.01476 |  |  |  | 1 | [10 empty] | 4.1
5.3326162 | 0.38893 |  | 0.0173 | 0.01476 |  |  |  | 1 | [10 empty] | 4.2
5.3830259 | 0.38549 |  | 0.0173 | 0.01476 |  |  |  | 1 | [10 empty] | 4.3
5.4349624 | 0.38146 |  | 0.0173 | 0.01476 |  |  |  | 1 | [10 empty] | 4.4
5.4853711 | 0.37739 |  | 0.0173 | 0.01476 |  |  |  | 1 | [10 empty] | 4.5
5.5367983 | 0.37342 |  | 0.0173 | 0.01476 |  |  |  | 1 | [10 empty] | 4.6
5.587208 | 0.36945 |  | 0.0173 | 0.01476 |  |  |  | 1 | [10 empty] | 4.7
5.6376167 | 0.36582 |  | 0.0173 | 0.01476 |  |  |  | 1 | [10 empty] | 4.8
5.6880264 | 0.36174 |  | 0.0173 | 0.01476 |  |  |  | 1 | [10 empty] | 4.9
5.7399629 | 0.35757 |  | 0.0173 | 0.01476 |  |  |  | 1 | [10 empty] | 5
5.7908813 | 0.35372 |  | 0.0173 | 0.01476 |  |  |  | 1 | [10 empty] | 5.1
5.8428179 | 0.3495 |  | 0.0173 | 0.01476 |  |  |  | 1 | [10 empty] | 5.2
5.8947549 | 0.34557 |  | 0.0173 | 0.01476 |  |  |  | 1 | [10 empty] | 5.3
5.9492368 | 0.34091 |  | 0.0173 | 0.01476 |  |  |  | 1 | [10 empty] | 5.4
6.0006646 | 0.3364 |  | 0.0173 | 0.01476 |  |  |  | 1 | [10 empty] | 5.5
6.0520918 | 0.33253 |  | 0.0173 | 0.01476 |  |  |  | 1 | [10 empty] | 5.6
6.1045381 | 0.32808 |  | 0.0173 | 0.01476 |  |  |  | 1 | [10 empty] | 5.7
6.1559653 | 0.32355 |  | 0.0173 | 0.01476 |  |  |  | 1 | [10 empty] | 5.8
6.2089209 | 0.31916 |  | 0.0173 | 0.01476 |  |  |  | 1 | [10 empty] | 5.9
6.2603481 | 0.31448 |  | 0.0173 | 0.01476 |  |  |  | 1 | [10 empty] | 6
6.3122847 | 0.31013 |  | 0.0173 | 0.01476 |  |  |  | 1 | [10 empty] | 6.1
6.3626943 | 0.30555 |  | 0.0173 | 0.01476 |  |  |  | 1 | [10 empty] | 6.2
6.4136118 | 0.30131 |  | 0.0173 | 0.01476 |  |  |  | 1
6.4645303 | 0.2964 |  | 0.0173 | 0.01476 |  |  |  | 1
6.5169766 | 0.29195 |  | 0.0173 | 0.01476 |  |  |  | 1
6.5699312 | 0.28687 |  | 0.0173 | 0.01476 |  |  |  | 1
6.6218682 | 0.28264 |  | 0.0173 | 0.01476 |  |  |  | 1
6.6763506 | 0.27735 |  | 0.0173 | 0.01476 |  |  |  | 1
6.7267593 | 0.27212 |  | 0.0173 | 0.01476 |  |  |  | 1
6.7807329 | 0.26698 |  | 0.0173 | 0.01476 |  |  |  | 1
6.8321606 | 0.2619 |  | 0.0173 | 0.01476 |  |  |  | 1
6.8835889 | 0.25701 |  | 0.0173 | 0.01476 |  |  |  | 1
6.9345063 | 0.25209 |  | 0.0173 | 0.01476 |  |  |  | 1
6.9370527 | 0.25136 |  | 0.0173 | 0.01476 |  |  |  | 1
|  |  | 0.0173 | 0.0177 |  |  |  | 1
|  |  | 0.0173 | 0.0177 |  |  |  | 1
|  |  | 0.0173 | 0.0177 |  |  |  | 1
|  |  | 0.0173 | 0.0177 |  |  |  | 1
|  |  | 0.0173 | 0.0177 |  |  |  | 1
|  |  | 0.0173 | 0.0177 |  |  |  | 1

## Sheet2
12.31013 | 0.82829
23.00298 | 0.81914
33.28848 | 0.80841
43.47215 | 0.79938
53.55398 | 0.79138
64.34866 | 0.78382
74.53233 | 0.77584
84.91967 | 0.7692
95.10333 | 0.7632
105.18517 | 0.75721
115.267 | 0.75135
125.858 | 0.74577
135.93983 | 0.74031
146.32717 | 0.7347
156.51084 | 0.7299
167.00001 | 0.72439
177.38735 | 0.71956
188.18203 | 0.71446
198.36571 | 0.70957
208.44754 | 0.70512
219.03854 | 0.70027
229.4259 | 0.69594
239.91506 | 0.6912
250.20058 | 0.6867
260.48606 | 0.68234
271.07708 | 0.67818
281.87176 | 0.67349
291.95356 | 0.66915
302.34094 | 0.66499
312.62644 | 0.66098
322.70826 | 0.65668
332.99376 | 0.65256
343.17744 | 0.6487
354.07396 | 0.64456
364.25762 | 0.64038
374.74678 | 0.63662
385.0323 | 0.6323
395.21594 | 0.62896
405.90882 | 0.6244
416.60166 | 0.62085
427.29454 | 0.61649
437.88554 | 0.61262
448.17104 | 0.60905
458.35468 | 0.60525
468.9457 | 0.60139
479.1294 | 0.59753
489.4149 | 0.59414
499.49672 | 0.59032
510.39322 | 0.58667
520.47504 | 0.58287
530.6587 | 0.57934
540.94424 | 0.57628
551.84072 | 0.57237
562.22812 | 0.56857
572.30992 | 0.56475
583.3083 | 0.56118
593.59376 | 0.55744
603.77744 | 0.5544
613.96114 | 0.55091
624.14478 | 0.54726
635.34678 | 0.5436
645.63228 | 0.54003
655.71412 | 0.53667
665.8978 | 0.53327
676.59062 | 0.52962
687.99628 | 0.52584
698.38364 | 0.52248
708.771 | 0.51883
718.95468 | 0.51572
729.03652 | 0.51215
739.32198 | 0.50877
749.60752 | 0.50526
759.99488 | 0.50203
770.38218 | 0.49861
780.87134 | 0.49508
791.05502 | 0.49161
801.23868 | 0.4884
811.52422 | 0.48515
821.91162 | 0.48175
832.19708 | 0.47839
842.38076 | 0.47502
852.4626 | 0.47192
862.54444 | 0.46856
872.72802 | 0.46505
882.91182 | 0.46213
893.29912 | 0.45852
903.48282 | 0.45525
913.76826 | 0.45193
924.25742 | 0.44827
934.9503 | 0.44506
945.3376 | 0.44145
955.62314 | 0.43807
965.70498 | 0.43431
975.88858 | 0.43133
985.9705 | 0.42782
996.1541 | 0.42474
1006.64336 | 0.42081
1017.03066 | 0.41734
1027.1124 | 0.41409
1037.80538 | 0.41077
1047.8871 | 0.40722
1058.68174 | 0.40338
1068.76368 | 0.40029
1079.04912 | 0.39654
1089.53828 | 0.39324
1099.72198 | 0.38929
1109.80372 | 0.38591
1120.29296 | 0.38243
1130.57842 | 0.37884
1140.86396 | 0.3751
1151.35312 | 0.37176
1161.43496 | 0.36783
1171.61866 | 0.36405
1181.70048 | 0.36076
1191.98604 | 0.35664
1202.16972 | 0.35307
1212.76064 | 0.34925
1223.45342 | 0.34518
1233.73906 | 0.34146
1243.8208 | 0.33778
1254.51368 | 0.33367
1264.5956 | 0.32951
1275.39004 | 0.32582
1285.47198 | 0.32157
1295.55372 | 0.31742
1306.654 | 0.31372
1316.8377 | 0.30931
1327.32686 | 0.30518
1337.6124 | 0.30117
1347.796 | 0.29697
1358.08164 | 0.29241
1368.26524 | 0.28829
1378.44892 | 0.28395
1388.53066 | 0.27973
1398.81612 | 0.27551
1408.89794 | 0.27089
1419.08174 | 0.26652
1429.36708 | 0.26219
1440.05996 | 0.25738
1450.1418 | 0.25293
1452.99336 | 0.2513