## Sheet1
Overpotential Calculation | [14 empty] | T | Log() | P_H2 | P_O2
Raw |  |  |  |  | mA/cm2 |  | mW/cm2 |  | Total Opot |  | Erev | 1.179911 |  |  | 353 | 0.9254295 | 100 | 100
I | V | P | IR |  | I | V | P |  | Ln(i) | Total Opot | Kin Opot | Ohmic | proton | Mass
0.06205985 | 0.76992 | 0.04778112 | 0.021 | 0.01413 | 12.41197 | -0.76992 | -9.556224 | 1 | -4.389094 | -0.4099906 | 0.3598704 | 0.00130325685 | 0.0008769056805 | 0.04793997 | Intercept | -0.517 |  |  | -6 | -0.3022
0.11654245 | 0.75833 | 0.08837764 | 0.021 | 0.01413 | 23.30849 | -0.75833 | -17.67553 | 1 | -3.758938 | -0.4215806 | 0.38243 | 0.00244739145 | 0.001646745 | 0.0350564 | Slope | -0.0358 |  |  | -5.9 | -0.30578
0.1669516 | 0.74594 | 0.1245359 | 0.021 | 0.01413 | 33.39032 | -0.74594 | -24.90718 | 1 | -3.399489 | -0.4339706 | 0.3952983 | 0.0035059836 | 0.002359026108 | 0.03280728 |  |  |  |  | -5.8 | -0.30936
0.2214342 | 0.73456 | 0.1626567 | 0.021 | 0.01413 | 44.28684 | -0.73456 | -32.53134 | 1 | -3.117068 | -0.4453506 | 0.405409 | 0.0046501182 | 0.003128865246 | 0.03216261 |  |  |  |  | -5.7 | -0.31294
0.2733709 | 0.72408 | 0.1979424 | 0.021 | 0.01413 | 54.67418 | -0.72408 | -39.58848 | 1 | -2.906364 | -0.4558306 | 0.4129522 | 0.0057407889 | 0.003862730817 | 0.03327487 |  |  |  |  | -5.6 | -0.31652
0.3242892 | 0.71528 | 0.2319576 | 0.021 | 0.01413 | 64.85784 | -0.71528 | -46.39152 | 1 | -2.735557 | -0.4646306 | 0.419067 | 0.0068100732 | 0.004582206396 | 0.03417125 |  |  |  |  | -5.5 | -0.3201
0.3746984 | 0.70717 | 0.2649755 | 0.021 | 0.01413 | 74.93968 | -0.70717 | -52.99509 | 1 | -2.591072 | -0.4727406 | 0.4242396 | 0.0078686664 | 0.005294488392 | 0.03533779 |  |  |  |  | -5.4 | -0.32368
0.42561665 | 0.69857 | 0.297323 | 0.021 | 0.01413 | 85.12333 | -0.69857 | -59.4646 | 1 | -2.463654 | -0.4813406 | 0.4288012 | 0.00893794965 | 0.006013963 | 0.03758748 |  |  |  |  | -5.3 | -0.32726
0.4775534 | 0.69033 | 0.3296694 | 0.021 | 0.01413 | 95.51068 | -0.69033 | -65.93389 | 1 | -2.348517 | -0.4895806 | 0.4329231 | 0.0100286214 | 0.006747829542 | 0.03988104 |  |  |  |  | -5.2 | -0.33084
0.52898095 | 0.68269 | 0.36113 | 0.021 | 0.01413 | 105.79619 | -0.68269 | -72.226 | 1 | -2.246241 | -0.4972206 | 0.4365846 | 0.01110859995 | 0.007474501 | 0.04205289 |  |  |  |  | -5.1 | -0.33442
0.5798993 | 0.67543 | 0.3916814 | 0.021 | 0.01413 | 115.97986 | -0.67543 | -78.33628 | 1 | -2.154339 | -0.5044806 | 0.4398747 | 0.0121778853 | 0.008193977109 | 0.04423404 |  |  |  |  | -5 | -0.338
0.6303084 | 0.66856 | 0.421399 | 0.021 | 0.01413 | 126.06168 | -0.66856 | -84.2798 | 1 | -2.070984 | -0.5113506 | 0.4428588 | 0.0132364764 | 0.008906257692 | 0.04634906 |  |  |  |  | -4.9 | -0.34158
0.68122675 | 0.66214 | 0.4510675 | 0.021 | 0.01413 | 136.24535 | -0.66214 | -90.2135 | 1 | -1.993298 | -0.5177706 | 0.4456399 | 0.01430576175 | 0.009625734 | 0.04819914 |  |  |  |  | -4.8 | -0.34516
0.732145 | 0.65523 | 0.4797234 | 0.021 | 0.01413 | 146.429 | -0.65523 | -95.94467367 | 1 | -1.921215 | -0.5246806 | 0.4482205 | 0.015375045 | 0.01034520885 | 0.0507398 |  |  |  |  | -4.7 | -0.34874
0.7871369 | 0.64853 | 0.5104819 | 0.021 | 0.01413 | 157.42738 | -0.64853 | -102.0964 | 1 | -1.848791 | -0.5313806 | 0.4508133 | 0.0165298749 | 0.01112224 | 0.05291517 |  |  |  |  | -4.6 | -0.35232
0.84212865 | 0.64131 | 0.5400655 | 0.021 | 0.01413 | 168.42573 | -0.64131 | -108.0131 | 1 | -1.78126 | -0.5386006 | 0.4532309 | 0.01768470165 | 0.01189928 | 0.05578572 |  |  |  |  | -4.5 | -0.3559
0.89406535 | 0.63534 | 0.5680355 | 0.021 | 0.01413 | 178.81307 | -0.63534 | -113.6071 | 1 | -1.721414 | -0.5445706 | 0.4553734 | 0.01877537235 | 0.01263314 | 0.05778869 |  |  |  |  | -4.4 | -0.35948
0.94956635 | 0.6286 | 0.5968974 | 0.021 | 0.01413 | 189.91327 | -0.6286 | -119.3795 | 1 | -1.661188 | -0.5513106 | 0.4575295 | 0.01994089335 | 0.01341737 | 0.06042283 |  |  |  |  | -4.3 | -0.36306
1.0050673 | 0.62255 | 0.6257046 | 0.021 | 0.01413 | 201.01346 | -0.62255 | -125.1409 | 1 | -1.604383 | -0.5573606 | 0.4595631 | 0.0211064133 | 0.0142016 | 0.06248948 |  |  |  |  | -4.2 | -0.36664
1.0585316 | 0.61592 | 0.6519708 | 0.021 | 0.01413 | 211.70632 | -0.61592 | -130.3942 | 1 | -1.552555 | -0.5639906 | 0.4614185 | 0.0222291636 | 0.01495705 | 0.06538584 |  |  |  |  | -4.1 | -0.37022
1.1109774 | 0.61006 | 0.6777629 | 0.021 | 0.01413 | 222.19548 | -0.61006 | -135.5526 | 1 | -1.504198 | -0.5698506 | 0.4631497 | 0.0233305254 | 0.01569811 | 0.06767222 |  |  |  |  | -4 | -0.3738
1.1613866 | 0.60441 | 0.7019537 | 0.021 | 0.01413 | 232.27732 | -0.60441 | -140.3907 | 1 | -1.459823 | -0.5755006 | 0.4647383 | 0.0243891186 | 0.01641039 | 0.06996274 |  |  |  |  | -3.9 | -0.37738
1.2123049 | 0.59874 | 0.7258554 | 0.021 | 0.01413 | 242.46098 | -0.59874 | -145.1711 | 1 | -1.416914 | -0.5811706 | 0.4662745 | 0.0254584029 | 0.01712987 | 0.07230784 |  |  |  |  | -3.8 | -0.38096
1.262714 | 0.59331 | 0.7491808 | 0.021 | 0.01413 | 252.5428 | -0.59331 | -149.8362 | 1 | -1.376175 | -0.5866006 | 0.467733 | 0.026516994 | 0.01784214882 | 0.07450848 |  |  |  |  | -3.7 | -0.38454
1.3161782 | 0.58715 | 0.772794 | 0.021 | 0.01413 | 263.23564 | -0.58715 | -154.5588 | 1 | -1.334706 | -0.5927606 | 0.4692175 | 0.0276397422 | 0.0185976 | 0.0773057 |  |  |  |  | -3.6 | -0.38812
1.3691333 | 0.58159 | 0.7962742 | 0.021 | 0.01413 | 273.82666 | -0.58159 | -159.2548 | 1 | -1.29526 | -0.5983206 | 0.4706297 | 0.0287517993 | 0.01934585 | 0.07959323 |  |  |  |  | -3.5 | -0.3917
1.4215792 | 0.57626 | 0.8191992 | 0.021 | 0.01413 | 284.31584 | -0.57626 | -163.8398 | 1 | -1.25767 | -0.6036506 | 0.4719754 | 0.0298531632 | 0.02008691 | 0.08173507 |  |  |  |  | -3.4 | -0.39528
1.4719883 | 0.57046 | 0.8397104 | 0.021 | 0.01413 | 294.39766 | -0.57046 | -167.9421 | 1 | -1.222824 | -0.6094506 | 0.4732229 | 0.0309117543 | 0.02079919 | 0.08451672 |  |  |  |  | -3.3 | -0.39886
1.5259618 | 0.56553 | 0.8629772 | 0.021 | 0.01413 | 305.19236 | -0.56553 | -172.5954 | 1 | -1.186813 | -0.6143806 | 0.4745121 | 0.0320451978 | 0.02156184 | 0.08626144 |  |  |  |  | -3.2 | -0.40244
1.5773892 | 0.55979 | 0.8830067 | 0.021 | 0.01413 | 315.47784 | -0.55979 | -176.6013 | 1 | -1.153667 | -0.6201206 | 0.4756987 | 0.0331251732 | 0.02228851 | 0.08900816 |  |  |  |  | -3.1 | -0.40602
1.6288168 | 0.55438 | 0.9029835 | 0.021 | 0.01413 | 325.76336 | -0.55438 | -180.5967 | 1 | -1.121584 | -0.6255306 | 0.4768473 | 0.0342051528 | 0.02301518 | 0.09146295 |  |  |  |  | -3 | -0.4096
1.6807535 | 0.54915 | 0.9229858 | 0.021 | 0.01413 | 336.1507 | -0.54915 | -184.5972 | 1 | -1.090196 | -0.6307606 | 0.477971 | 0.0352958235 | 0.02374905 | 0.09374471 |  |  |  |  | -2.9 | -0.41318
1.7321809 | 0.54427 | 0.9427741 | 0.021 | 0.01413 | 346.43618 | -0.54427 | -188.5548 | 1 | -1.060057 | -0.6356406 | 0.47905 | 0.0363757989 | 0.02447572 | 0.09573909 |  |  |  |  | -2.8 | -0.41676
1.7825901 | 0.53921 | 0.9611904 | 0.021 | 0.01413 | 356.51802 | -0.53921 | -192.2381 | 1 | -1.03137 | -0.6407006 | 0.4800769 | 0.0374343921 | 0.025188 | 0.09800125 |  |  |  |  | -2.7 | -0.42034
1.8335085 | 0.53388 | 0.9788735 | 0.021 | 0.01413 | 366.7017 | -0.53388 | -195.7747 | 1 | -1.003207 | -0.6460306 | 0.4810852 | 0.0385036785 | 0.02590748 | 0.1005342 |  |  |  |  | -2.6 | -0.42392
1.884936 | 0.52897 | 0.9970746 | 0.021 | 0.01413 | 376.9872 | -0.52897 | -199.4149 | 1 | -0.975544 | -0.6509406 | 0.4820755 | 0.039583656 | 0.02663414568 | 0.1026472 |  |  |  |  | -2.5 | -0.4275
1.9353451 | 0.52378 | 1.013695 | 0.021 | 0.01413 | 387.06902 | -0.52378 | -202.739 | 1 | -0.9491523 | -0.6561306 | 0.4830203 | 0.0406422471 | 0.02734643 | 0.1051216 |  |  |  |  | -2.4 | -0.43108
1.9867726 | 0.51897 | 1.031075 | 0.021 | 0.01413 | 397.35452 | -0.51897 | -206.2151 | 1 | -0.9229264 | -0.6609406 | 0.4839592 | 0.0417222246 | 0.0280731 | 0.107186 |  |  |  |  | -2.3 | -0.43466
2.0376909 | 0.51364 | 1.04664 | 0.021 | 0.01413 | 407.53818 | -0.51364 | -209.3279 | 1 | -0.8976207 | -0.6662706 | 0.4848652 | 0.0427915089 | 0.02879257 | 0.1098213 |  |  |  |  | -2.2 | -0.43824
2.0886094 | 0.50879 | 1.062664 | 0.021 | 0.01413 | 417.72188 | -0.50879 | -212.5327 | 1 | -0.8729394 | -0.6711206 | 0.4857488 | 0.0438607974 | 0.02951205 | 0.111999 |  |  |  |  | -2.1 | -0.44182
2.1395278 | 0.50375 | 1.077787 | 0.021 | 0.01413 | 427.90556 | -0.50375 | -215.5574 | 1 | -0.8488528 | -0.6761606 | 0.4866111 | 0.0449300838 | 0.03023153 | 0.1143879 |  |  |  |  | -2 | -0.4454
2.1914646 | 0.49882 | 1.093146 | 0.021 | 0.01413 | 438.29292 | -0.49882 | -218.6293 | 1 | -0.8248678 | -0.6810906 | 0.4874697 | 0.0460207566 | 0.03096539 | 0.1166347 |  |  |  |  | -1.9 | -0.44898
2.2454377 | 0.49415 | 1.109583 | 0.021 | 0.01413 | 449.08754 | -0.49415 | -221.9166 | 1 | -0.8005374 | -0.6857606 | 0.4883408 | 0.0471541917 | 0.03172803 | 0.1185376 |  |  |  |  | -1.8 | -0.45256
2.2968655 | 0.48911 | 1.12342 | 0.021 | 0.01413 | 459.3731 | -0.48911 | -224.684 | 1 | -0.7778925 | -0.6908006 | 0.4891514 | 0.0482341755 | 0.03245471 | 0.1209602 |  |  |  |  | -1.7 | -0.45614
2.348293 | 0.48418 | 1.136997 | 0.021 | 0.01413 | 469.6586 | -0.48418 | -227.3993 | 1 | -0.7557492 | -0.6957306 | 0.4899442 | 0.049314153 | 0.03318138009 | 0.1232909 |  |  |  |  | -1.6 | -0.45972
2.3987021 | 0.47965 | 1.150537 | 0.021 | 0.01413 | 479.74042 | -0.47965 | -230.1075 | 1 | -0.7345101 | -0.7002606 | 0.4907045 | 0.0503727441 | 0.03389366 | 0.1252896 |  |  |  |  | -1.5 | -0.4633
2.4511479 | 0.47448 | 1.163021 | 0.021 | 0.01413 | 490.22958 | -0.47448 | -232.6041 | 1 | -0.7128815 | -0.7054306 | 0.4914788 | 0.0514741059 | 0.03463472 | 0.1278429 |  |  |  |  | -1.4 | -0.46688
2.5046121 | 0.46957 | 1.176091 | 0.021 | 0.01413 | 500.92242 | -0.46957 | -235.2181 | 1 | -0.691304 | -0.7103406 | 0.4922513 | 0.0525968541 | 0.03539017 | 0.1301022 |  |  |  |  | -1.3 | -0.47046
2.5560396 | 0.464 | 1.186002 | 0.021 | 0.01413 | 511.20792 | -0.464 | -237.2005 | 1 | -0.6709789 | -0.7159106 | 0.492979 | 0.0536768316 | 0.03611684 | 0.1331379 |  |  |  |  | -1.2 | -0.47404
2.6084856 | 0.45934 | 1.198182 | 0.021 | 0.01413 | 521.69712 | -0.45934 | -239.6364 | 1 | -0.6506681 | -0.7205706 | 0.4937061 | 0.0547781976 | 0.0368579 | 0.1352284 |  |  |  |  | -1.1 | -0.47762
2.6588948 | 0.45472 | 1.209053 | 0.021 | 0.01413 | 531.77896 | -0.45472 | -241.8105 | 1 | -0.6315274 | -0.7251906 | 0.4943913 | 0.0558367908 | 0.03757018 | 0.1373923 |  |  |  |  | -1 | -0.4812
2.7118496 | 0.44968 | 1.219465 | 0.021 | 0.01413 | 542.36992 | -0.44968 | -243.8929 | 1 | -0.611807 | -0.7302306 | 0.4950973 | 0.0569488416 | 0.03831843 | 0.139866 |  |  |  |  | -0.9 | -0.48478
2.7622588 | 0.4454 | 1.23031 | 0.021 | 0.01413 | 552.45176 | -0.4454 | -246.062 | 1 | -0.5933892 | -0.7345106 | 0.4957567 | 0.0580074348 | 0.03903072 | 0.1417158 |  |  |  |  | -0.8 | -0.48836
2.8136863 | 0.44044 | 1.23926 | 0.021 | 0.01413 | 562.73726 | -0.44044 | -247.852 | 1 | -0.5749424 | -0.7394706 | 0.4964171 | 0.0590874123 | 0.03975739 | 0.1442087 |  |  |  |  | -0.7 | -0.49194
2.8640955 | 0.43515 | 1.246311 | 0.021 | 0.01413 | 572.8191 | -0.43515 | -249.2622 | 1 | -0.5571853 | -0.7447606 | 0.4970528 | 0.0601460055 | 0.04046967 | 0.1470921 |  |  |  |  | -0.6 | -0.49552
2.9145046 | 0.43064 | 1.255102 | 0.021 | 0.01413 | 582.90092 | -0.43064 | -251.0205 | 1 | -0.5397381 | -0.7492706 | 0.4976774 | 0.0612045966 | 0.04118195 | 0.1492066 |  |  |  |  | -0.5 | -0.4991
2.9654231 | 0.4257 | 1.262381 | 0.021 | 0.01413 | 593.08462 | -0.4257 | -252.4761 | 1 | -0.5224182 | -0.7542106 | 0.4982974 | 0.0622738851 | 0.04190143 | 0.1517378 |  |  |  |  | -0.4 | -0.50268
3.0168506 | 0.42142 | 1.271361 | 0.021 | 0.01413 | 603.37012 | -0.42142 | -254.2722 | 1 | -0.5052245 | -0.7584906 | 0.498913 | 0.0633538626 | 0.0426281 | 0.1535956 |  |  |  |  | -0.3 | -0.50626
3.0682781 | 0.41638 | 1.27757 | 0.021 | 0.01413 | 613.65562 | -0.41638 | -255.5139 | 1 | -0.4883214 | -0.7635306 | 0.4995181 | 0.0644338401 | 0.04335477 | 0.1562239 |  |  |  |  | -0.2 | -0.50984
3.1202144 | 0.41136 | 1.283531 | 0.021 | 0.01413 | 624.04288 | -0.41136 | -256.7063 | 1 | -0.4715362 | -0.7685506 | 0.500119 | 0.0655245024 | 0.04408863 | 0.1588184 |  |  |  |  | -0.1 | -0.51342
3.1721514 | 0.40685 | 1.29059 | 0.021 | 0.01413 | 634.43028 | -0.40685 | -258.118 | 1 | -0.4550279 | -0.7730606 | 0.50071 | 0.0666151794 | 0.0448225 | 0.1609129 |  |  |  |  | -2.04281e-14 | -0.517
3.2240881 | 0.40202 | 1.296148 | 0.021 | 0.01413 | 644.81762 | -0.40202 | -259.2296 | 1 | -0.4387878 | -0.7778906 | 0.5012914 | 0.0677058501 | 0.04555636 | 0.163337 |  |  |  |  | 0.1 | -0.52058
3.2750063 | 0.39687 | 1.299752 | 0.021 | 0.01413 | 655.00126 | -0.39687 | -259.9504 | 1 | -0.4231181 | -0.7830406 | 0.5018524 | 0.0687751323 | 0.04627584 | 0.1661372 |  |  |  |  | 0.2 | -0.52416
3.329998 | 0.39215 | 1.305859 | 0.021 | 0.01413 | 665.9996 | -0.39215 | -261.1717 | 1 | -0.4064662 | -0.7877606 | 0.5024485 | 0.069929958 | 0.04705287174 | 0.1683292 |  |  |  |  | 0.3 | -0.52774
3.3814255 | 0.38671 | 1.307631 | 0.021 | 0.01413 | 676.2851 | -0.38671 | -261.5262 | 1 | -0.3911405 | -0.7932006 | 0.5029972 | 0.0710099355 | 0.04777954 | 0.1714139 |  |  |  |  | 0.4 | -0.53132
3.4353992 | 0.38194 | 1.312116 | 0.021 | 0.01413 | 687.07984 | -0.38194 | -262.4233 | 1 | -0.3753048 | -0.7979706 | 0.5035641 | 0.0721433832 | 0.04854219 | 0.1737209 |  |  |  |  | 0.5 | -0.5349
3.4878452 | 0.37684 | 1.31436 | 0.021 | 0.01413 | 697.56904 | -0.37684 | -262.8719 | 1 | -0.3601538 | -0.8030706 | 0.5041065 | 0.0732447492 | 0.04928325 | 0.1764361 |  |  |  |  | 0.6 | -0.53848
3.5382544 | 0.37174 | 1.315311 | 0.021 | 0.01413 | 707.65088 | -0.37174 | -263.0621 | 1 | -0.3458044 | -0.8081706 | 0.5046202 | 0.0743033424 | 0.04999553 | 0.1792515 |  |  |  |  | 0.7 | -0.54206
3.5891724 | 0.36708 | 1.317513 | 0.021 | 0.01413 | 717.83448 | -0.36708 | -263.5027 | 1 | -0.3315163 | -0.8128306 | 0.5051317 | 0.0753726204 | 0.05071501 | 0.1816112 |  |  |  |  | 0.8 | -0.54564
3.6400906 | 0.36221 | 1.318477 | 0.021 | 0.01413 | 728.01812 | -0.36221 | -263.6954 | 1 | -0.3174293 | -0.8177006 | 0.505636 | 0.0764419026 | 0.05143448 | 0.1841882 |  |  |  |  | 0.9 | -0.54922
3.6904998 | 0.35736 | 1.318837 | 0.021 | 0.01413 | 738.09996 | -0.35736 | -263.7674 | 1 | -0.303676 | -0.8225506 | 0.5061284 | 0.0775004958 | 0.05214676 | 0.1867749 |  |  |  |  | 1 | -0.5528
3.7414182 | 0.35248 | 1.318775 | 0.021 | 0.01413 | 748.28364 | -0.35248 | -263.755 | 1 | -0.2899732 | -0.8274306 | 0.506619 | 0.0785697822 | 0.05286624 | 0.1893756 |  |  |  |  | 1.1 | -0.55638
3.7923364 | 0.34786 | 1.319202 | 0.021 | 0.01413 | 758.46728 | -0.34786 | -263.8404 | 1 | -0.2764556 | -0.8320506 | 0.5071029 | 0.0796390644 | 0.05358571 | 0.1917229 |  |  |  |  | 1.2 | -0.55996
3.8442732 | 0.3424 | 1.316279 | 0.021 | 0.01413 | 768.85464 | -0.3424 | -263.2558 | 1 | -0.2628534 | -0.8375106 | 0.5075898 | 0.0807297372 | 0.05431958 | 0.1948714 |  |  |  |  | 1.3 | -0.56354
3.8957009 | 0.3376 | 1.315189 | 0.021 | 0.01413 | 779.14018 | -0.3376 | -263.0377 | 1 | -0.2495643 | -0.8423106 | 0.5080656 | 0.0818097189 | 0.05504625 | 0.197389 |  |  |  |  | 1.4 | -0.56712
3.9501831 | 0.33224 | 1.312409 | 0.021 | 0.01413 | 790.03662 | -0.33224 | -262.4818 | 1 | -0.235676 | -0.8476706 | 0.5085628 | 0.0829538451 | 0.05581609 | 0.2003378 |  |  |  |  | 1.5 | -0.5707
4.0005923 | 0.32769 | 1.310954 | 0.021 | 0.01413 | 800.11846 | -0.32769 | -262.1908 | 1 | -0.2229955 | -0.8522206 | 0.5090168 | 0.0840124383 | 0.05652837 | 0.202663 |  |  |  |  | 1.6 | -0.57428
4.0515112 | 0.32149 | 1.30252 | 0.021 | 0.01413 | 810.30224 | -0.32149 | -260.5041 | 1 | -0.210348 | -0.8584206 | 0.5094695 | 0.0850817352 | 0.05724785 | 0.2066214 |  |  |  |  | 1.7 | -0.57786
4.1024292 | 0.31714 | 1.301044 | 0.021 | 0.01413 | 820.48584 | -0.31714 | -260.2089 | 1 | -0.1978586 | -0.8627706 | 0.5099167 | 0.0861510132 | 0.05796732 | 0.2087356 |  |  |  |  | 1.8 | -0.58144
4.1538569 | 0.31171 | 1.294799 | 0.021 | 0.01413 | 830.77138 | -0.31171 | -258.9597 | 1 | -0.1854006 | -0.8682006 | 0.5103627 | 0.0872309949 | 0.058694 | 0.2119129 |  |  |  |  | 1.9 | -0.58502
4.2047749 | 0.30639 | 1.288301 | 0.021 | 0.01413 | 840.95498 | -0.30639 | -257.6602 | 1 | -0.1732172 | -0.8735206 | 0.5107988 | 0.0883002729 | 0.05941347 | 0.215008 |  |  |  |  | 2 | -0.5886
4.2556938 | 0.30135 | 1.282453 | 0.021 | 0.01413 | 851.13876 | -0.30135 | -256.4907 | 1 | -0.1611801 | -0.8785606 | 0.5112298 | 0.0893695698 | 0.06013295 | 0.2178283 |  |  |  |  | 2.1 | -0.59218
4.306103 | 0.29625 | 1.275683 | 0.021 | 0.01413 | 861.2206 | -0.29625 | -255.1366 | 1 | -0.1494046 | -0.8836606 | 0.5116513 | 0.090428163 | 0.06084523539 | 0.2207359 |  |  |  |  | 2.2 | -0.59576
4.357021 | 0.2906 | 1.26615 | 0.021 | 0.01413 | 871.4042 | -0.2906 | -253.2301 | 1 | -0.1376493 | -0.8893106 | 0.5120722 | 0.091497441 | 0.06156470673 | 0.2241763 |  |  |  |  | 2.3 | -0.59934
4.408958 | 0.28561 | 1.259242 | 0.021 | 0.01413 | 881.7916 | -0.28561 | -251.8485 | 1 | -0.1257995 | -0.8943006 | 0.5124964 | 0.092588118 | 0.06229857654 | 0.2269175 |  |  |  |  | 2.4 | -0.60292
4.4614033 | 0.27991 | 1.248791 | 0.021 | 0.01413 | 892.28066 | -0.27991 | -249.7583 | 1 | -0.1139746 | -0.9000006 | 0.5129197 | 0.0936894693 | 0.06303963 | 0.2303518 |  |  |  |  | 2.5 | -0.6065
4.5123223 | 0.27464 | 1.239264 | 0.021 | 0.01413 | 902.46446 | -0.27464 | -247.8528 | 1 | -0.102626 | -0.9052706 | 0.513326 | 0.0947587683 | 0.06375911 | 0.2334267 |  |  |  |  | 2.6 | -0.61008
4.5632402 | 0.26933 | 1.229017 | 0.021 | 0.01413 | 912.64804 | -0.26933 | -245.8035 | 1 | -0.09140497 | -0.9105806 | 0.5137277 | 0.0958280442 | 0.06447858 | 0.2365462 |  |  |  |  | 2.7 | -0.61366
4.6151768 | 0.26349 | 1.216053 | 0.021 | 0.01413 | 923.03536 | -0.26349 | -243.2106 | 1 | -0.08008774 | -0.9164206 | 0.5141329 | 0.0969187128 | 0.06521245 | 0.2401566 |  |  |  |  | 2.8 | -0.61724
4.6666045 | 0.25795 | 1.203751 | 0.021 | 0.01413 | 933.3209 | -0.25795 | -240.7501 | 1 | -0.06900619 | -0.9219606 | 0.5145296 | 0.0979986945 | 0.06593912 | 0.2434932 |  |  |  |  | 2.9 | -0.62082
4.7185415 | 0.25218 | 1.189922 | 0.021 | 0.01413 | 943.7083 | -0.25218 | -237.9844 | 1 | -0.05793816 | -0.9277306 | 0.5149258 | 0.0990893715 | 0.06667299 | 0.2470424 |  |  |  |  | 3 | -0.6244
4.7165044 | 0.25153 | 1.186342 | 0.021 | 0.01413 | 943.30088 | -0.25153 | -237.2685 | 1 | -0.05836998 | -0.9283806 | 0.5149104 | 0.0990465924 | 0.06664421 | 0.2477794 |  |  |  |  | 3.1 | -0.62798
|  | 0 |  |  | 0 | 0 | 0 | 1 | #NUM! | -1.179911 | #NUM! | 0 | 0 | #NUM! |  |  |  |  | 3.2 | -0.63156
|  | 0 |  |  | 0 | 0 | 0 | 1 | #NUM! | -1.179911 | #NUM! | 0 | 0 | #NUM! |  |  |  |  | 3.3 | -0.63514
|  | 0 |  |  | 0 | 0 | 0 | 1 | #NUM! | -1.179911 | #NUM! | 0 | 0 | #NUM! |  |  |  |  | 3.4 | -0.63872
|  | 0 |  |  | 0 | 0 | 0 | 1 | #NUM! | -1.179911 | #NUM! | 0 | 0 | #NUM! |  |  |  |  | 3.5 | -0.6423
|  | 0 |  |  | 0 | 0 | 0 | 1 | #NUM! | -1.179911 | #NUM! | 0 | 0 | #NUM! |  |  |  |  | 3.6 | -0.64588
|  | 0 |  |  | 0 | 0 | 0 | 1 | #NUM! | -1.179911 | #NUM! | 0 | 0 | #NUM! |  |  |  |  | 3.7 | -0.64946
|  | 0 |  |  | 0 | 0 | 0 | 1 | #NUM! | -1.179911 | #NUM! | 0 | 0 | #NUM! |  |  |  |  | 3.8 | -0.65304
|  | 0 |  |  | 0 | 0 | 0 | 1 | #NUM! | -1.179911 | #NUM! | 0 | 0 | #NUM! |  |  |  |  | 3.9 | -0.65662
|  | 0 |  |  | 0 | 0 | 0 | 1 | #NUM! | -1.179911 | #NUM! | 0 | 0 | #NUM! |  |  |  |  | 4 | -0.6602
|  | 0 |  |  | 0 | 0 | 0 | 1 | #NUM! | -1.179911 | #NUM! | 0 | 0 | #NUM! |  |  |  |  | 4.1 | -0.66378
|  | 0 |  |  | 0 | 0 | 0 | 1 | #NUM! | -1.179911 | #NUM! | 0 | 0 | #NUM! |  |  |  |  | 4.2 | -0.66736
|  | 0 |  |  | 0 | 0 | 0 | 1 | #NUM! | -1.179911 | #NUM! | 0 | 0 | #NUM! |  |  |  |  | 4.3 | -0.67094
|  | 0 |  |  | 0 | 0 | 0 | 1 | #NUM! | -1.179911 | #NUM! | 0 | 0 | #NUM! |  |  |  |  | 4.4 | -0.67452
|  | 0 |  |  | 0 | 0 | 0 | 1 | #NUM! | -1.179911 | #NUM! | 0 | 0 | #NUM! |  |  |  |  | 4.5 | -0.6781
|  | 0 |  |  | 0 | 0 | 0 | 1 | #NUM! | -1.179911 | #NUM! | 0 | 0 | #NUM! |  |  |  |  | 4.6 | -0.68168
|  | 0 |  |  | 0 | 0 | 0 | 1 | #NUM! | -1.179911 | #NUM! | 0 | 0 | #NUM! |  |  |  |  | 4.7 | -0.68526
|  | 0 |  |  | 0 | 0 | 0 | 1 | #NUM! | -1.179911 | #NUM! | 0 | 0 | #NUM! |  |  |  |  | 4.8 | -0.68884
|  | 0 |  |  | 0 | 0 | 0 | 1 | #NUM! | -1.179911 | #NUM! | 0 | 0 | #NUM! |  |  |  |  | 4.9 | -0.69242
|  | 0 |  |  | 0 | 0 | 0 | 1 | #NUM! | -1.179911 | #NUM! | 0 | 0 | #NUM! |  |  |  |  | 5 | -0.696
|  | 0 |  |  | 0 | 0 | 0 | 1 | #NUM! | -1.179911 | #NUM! | 0 | 0 | #NUM! |  |  |  |  | 5.1 | -0.69958
|  | 0 |  |  | 0 | 0 | 0 | 1 | #NUM! | -1.179911 | #NUM! | 0 | 0 | #NUM! |  |  |  |  | 5.2 | -0.70316
|  | 0 |  |  | 0 | 0 | 0 | 1 | #NUM! | -1.179911 | #NUM! | 0 | 0 | #NUM! |  |  |  |  | 5.3 | -0.70674
|  | 0 |  |  | 0 | 0 | 0 | 1 | #NUM! | -1.179911 | #NUM! | 0 | 0 | #NUM! |  |  |  |  | 5.4 | -0.71032
|  | 0 |  |  | 0 | 0 | 0 | 1 | #NUM! | -1.179911 | #NUM! | 0 | 0 | #NUM! |  |  |  |  | 5.5 | -0.7139
|  | 0 |  |  | 0 | 0 | 0 | 1 | #NUM! | -1.179911 | #NUM! | 0 | 0 | #NUM! |  |  |  |  | 5.6 | -0.71748
|  | 0 |  |  | 0 | 0 | 0 | 1 | #NUM! | -1.179911 | #NUM! | 0 | 0 | #NUM! |  |  |  |  | 5.7 | -0.72106
|  | 0 |  |  | 0 | 0 | 0 | 1 | #NUM! | -1.179911 | #NUM! | 0 | 0 | #NUM! |  |  |  |  | 5.8 | -0.72464
|  | 0 |  |  | 0 | 0 | 0 | 1 | #NUM! | -1.179911 | #NUM! | 0 | 0 | #NUM! |  |  |  |  | 5.9 | -0.72822
|  | 0 |  |  | 0 | 0 | 0 | 1 | #NUM! | -1.179911 | #NUM! | 0 | 0 | #NUM! |  |  |  |  | 6 | -0.7318
|  | 0 |  |  | 0 | 0 | 0 | 1 | #NUM! | -1.179911 | #NUM! | 0 | 0 | #NUM! |  |  |  |  | 6.1 | -0.73538
|  | 0 |  |  | 0 | 0 | 0 | 1 | #NUM! | -1.179911 | #NUM! | 0 | 0 | #NUM! |  |  |  |  | 6.2 | -0.73896
|  | 0 |  |  | 0 | 0 | 0 | 1 | #NUM! | -1.179911 | #NUM! | 0 | 0 | #NUM!
|  | 0 |  |  | 0 | 0 | 0 | 1 | #NUM! | -1.179911 | #NUM! | 0 | 0 | #NUM!
|  | 0 |  |  | 0 | 0 | 0 | 1 | #NUM! | -1.179911 | #NUM! | 0 | 0 | #NUM!
|  | 0 |  |  | 0 | 0 | 0 | 1 | #NUM! | -1.179911 | #NUM! | 0 | 0 | #NUM!
|  | 0 |  |  | 0 | 0 | 0 | 1 | #NUM! | -1.179911 | #NUM! | 0 | 0 | #NUM!
|  | 0 |  |  | 0 | 0 | 0 | 1 | #NUM! | -1.179911 | #NUM! | 0 | 0 | #NUM!
|  | 0 |  |  | 0 | 0 | 0 | 1 | #NUM! | -1.179911 | #NUM! | 0 | 0 | #NUM!
|  | 0 |  |  | 0 | 0 | 0 | 1 | #NUM! | -1.179911 | #NUM! | 0 | 0 | #NUM!
|  | 0 |  |  | 0 | 0 | 0 | 1 | #NUM! | -1.179911 | #NUM! | 0 | 0 | #NUM!
|  | 0 |  |  | 0 | 0 | 0 | 1 | #NUM! | -1.179911 | #NUM! | 0 | 0 | #NUM!
|  | 0 |  |  | 0 | 0 | 0 | 1 | #NUM! | -1.179911 | #NUM! | 0 | 0 | #NUM!
|  | 0 |  |  | 0 | 0 | 0 | 1 | #NUM! | -1.179911 | #NUM! | 0 | 0 | #NUM!
|  | 0 |  |  | 0 | 0 | 0 | 1 | #NUM! | -1.179911 | #NUM! | 0 | 0 | #NUM!
|  | 0 |  |  | 0 | 0 | 0 | 1 | #NUM! | -1.179911 | #NUM! | 0 | 0 | #NUM!
|  | 0 |  |  | 0 | 0 | 0 | 1 | #NUM! | -1.179911 | #NUM! | 0 | 0 | #NUM!
|  | 0 |  |  | 0 | 0 | 0 | 1 | #NUM! | -1.179911 | #NUM! | 0 | 0 | #NUM!
|  | 0 |  |  | 0 | 0 | 0 | 1 | #NUM! | -1.179911 | #NUM! | 0 | 0 | #NUM!
|  | 0 |  |  | 0 | 0 | 0 | 1 | #NUM! | -1.179911 | #NUM! | 0 | 0 | #NUM!

## Sheet2
12.31013 | 0.82829 | 0.06155065 | 0.82829
23.00298 | 0.81914 | 0.1150149 | 0.81914
33.28848 | 0.80841 | 0.1664424 | 0.80841
43.47215 | 0.79938 | 0.21736075 | 0.79938
53.55398 | 0.79138 | 0.2677699 | 0.79138
64.34866 | 0.78382 | 0.3217433 | 0.78382
74.53233 | 0.77584 | 0.37266165 | 0.77584
84.91967 | 0.7692 | 0.42459835 | 0.7692
95.10333 | 0.7632 | 0.47551665 | 0.7632
105.18517 | 0.75721 | 0.52592585 | 0.75721
115.267 | 0.75135 | 0.576335 | 0.75135
125.858 | 0.74577 | 0.62929 | 0.74577
135.93983 | 0.74031 | 0.67969915 | 0.74031
146.32717 | 0.7347 | 0.73163585 | 0.7347
156.51084 | 0.7299 | 0.7825542 | 0.7299
167.00001 | 0.72439 | 0.83500005 | 0.72439
177.38735 | 0.71956 | 0.88693675 | 0.71956
188.18203 | 0.71446 | 0.94091015 | 0.71446
198.36571 | 0.70957 | 0.99182855 | 0.70957
208.44754 | 0.70512 | 1.0422377 | 0.70512
219.03854 | 0.70027 | 1.0951927 | 0.70027
229.4259 | 0.69594 | 1.1471295 | 0.69594
239.91506 | 0.6912 | 1.1995753 | 0.6912
250.20058 | 0.6867 | 1.2510029 | 0.6867
260.48606 | 0.68234 | 1.3024303 | 0.68234
271.07708 | 0.67818 | 1.3553854 | 0.67818
281.87176 | 0.67349 | 1.4093588 | 0.67349
291.95356 | 0.66915 | 1.4597678 | 0.66915
302.34094 | 0.66499 | 1.5117047 | 0.66499
312.62644 | 0.66098 | 1.5631322 | 0.66098
322.70826 | 0.65668 | 1.6135413 | 0.65668
332.99376 | 0.65256 | 1.6649688 | 0.65256
343.17744 | 0.6487 | 1.7158872 | 0.6487
354.07396 | 0.64456 | 1.7703698 | 0.64456
364.25762 | 0.64038 | 1.8212881 | 0.64038
374.74678 | 0.63662 | 1.8737339 | 0.63662
385.0323 | 0.6323 | 1.9251615 | 0.6323
395.21594 | 0.62896 | 1.9760797 | 0.62896
405.90882 | 0.6244 | 2.0295441 | 0.6244
416.60166 | 0.62085 | 2.0830083 | 0.62085
427.29454 | 0.61649 | 2.1364727 | 0.61649
437.88554 | 0.61262 | 2.1894277 | 0.61262
448.17104 | 0.60905 | 2.2408552 | 0.60905
458.35468 | 0.60525 | 2.2917734 | 0.60525
468.9457 | 0.60139 | 2.3447285 | 0.60139
479.1294 | 0.59753 | 2.395647 | 0.59753
489.4149 | 0.59414 | 2.4470745 | 0.59414
499.49672 | 0.59032 | 2.4974836 | 0.59032
510.39322 | 0.58667 | 2.5519661 | 0.58667
520.47504 | 0.58287 | 2.6023752 | 0.58287
530.6587 | 0.57934 | 2.6532935 | 0.57934
540.94424 | 0.57628 | 2.7047212 | 0.57628
551.84072 | 0.57237 | 2.7592036 | 0.57237
562.22812 | 0.56857 | 2.8111406 | 0.56857
572.30992 | 0.56475 | 2.8615496 | 0.56475
583.3083 | 0.56118 | 2.9165415 | 0.56118
593.59376 | 0.55744 | 2.9679688 | 0.55744
603.77744 | 0.5544 | 3.0188872 | 0.5544
613.96114 | 0.55091 | 3.0698057 | 0.55091
624.14478 | 0.54726 | 3.1207239 | 0.54726
635.34678 | 0.5436 | 3.1767339 | 0.5436
645.63228 | 0.54003 | 3.2281614 | 0.54003
655.71412 | 0.53667 | 3.2785706 | 0.53667
665.8978 | 0.53327 | 3.329489 | 0.53327
676.59062 | 0.52962 | 3.3829531 | 0.52962
687.99628 | 0.52584 | 3.4399814 | 0.52584
698.38364 | 0.52248 | 3.4919182 | 0.52248
708.771 | 0.51883 | 3.543855 | 0.51883
718.95468 | 0.51572 | 3.5947734 | 0.51572
729.03652 | 0.51215 | 3.6451826 | 0.51215
739.32198 | 0.50877 | 3.6966099 | 0.50877
749.60752 | 0.50526 | 3.7480376 | 0.50526
759.99488 | 0.50203 | 3.7999744 | 0.50203
770.38218 | 0.49861 | 3.8519109 | 0.49861
780.87134 | 0.49508 | 3.9043567 | 0.49508
791.05502 | 0.49161 | 3.9552751 | 0.49161
801.23868 | 0.4884 | 4.0061934 | 0.4884
811.52422 | 0.48515 | 4.0576211 | 0.48515
821.91162 | 0.48175 | 4.1095581 | 0.48175
832.19708 | 0.47839 | 4.1609854 | 0.47839
842.38076 | 0.47502 | 4.2119038 | 0.47502
852.4626 | 0.47192 | 4.262313 | 0.47192
862.54444 | 0.46856 | 4.3127222 | 0.46856
872.72802 | 0.46505 | 4.3636401 | 0.46505
882.91182 | 0.46213 | 4.4145591 | 0.46213
893.29912 | 0.45852 | 4.4664956 | 0.45852
903.48282 | 0.45525 | 4.5174141 | 0.45525
913.76826 | 0.45193 | 4.5688413 | 0.45193
924.25742 | 0.44827 | 4.6212871 | 0.44827
934.9503 | 0.44506 | 4.6747515 | 0.44506
945.3376 | 0.44145 | 4.726688 | 0.44145
955.62314 | 0.43807 | 4.7781157 | 0.43807
965.70498 | 0.43431 | 4.8285249 | 0.43431
975.88858 | 0.43133 | 4.8794429 | 0.43133
985.9705 | 0.42782 | 4.9298525 | 0.42782
996.1541 | 0.42474 | 4.9807705 | 0.42474
1006.64336 | 0.42081 | 5.0332168 | 0.42081
1017.03066 | 0.41734 | 5.0851533 | 0.41734
1027.1124 | 0.41409 | 5.135562 | 0.41409
1037.80538 | 0.41077 | 5.1890269 | 0.41077
1047.8871 | 0.40722 | 5.2394355 | 0.40722
1058.68174 | 0.40338 | 5.2934087 | 0.40338
1068.76368 | 0.40029 | 5.3438184 | 0.40029
1079.04912 | 0.39654 | 5.3952456 | 0.39654
1089.53828 | 0.39324 | 5.4476914 | 0.39324
1099.72198 | 0.38929 | 5.4986099 | 0.38929
1109.80372 | 0.38591 | 5.5490186 | 0.38591
1120.29296 | 0.38243 | 5.6014648 | 0.38243
1130.57842 | 0.37884 | 5.6528921 | 0.37884
1140.86396 | 0.3751 | 5.7043198 | 0.3751
1151.35312 | 0.37176 | 5.7567656 | 0.37176
1161.43496 | 0.36783 | 5.8071748 | 0.36783
1171.61866 | 0.36405 | 5.8580933 | 0.36405
1181.70048 | 0.36076 | 5.9085024 | 0.36076
1191.98604 | 0.35664 | 5.9599302 | 0.35664
1202.16972 | 0.35307 | 6.0108486 | 0.35307
1212.76064 | 0.34925 | 6.0638032 | 0.34925
1223.45342 | 0.34518 | 6.1172671 | 0.34518
1233.73906 | 0.34146 | 6.1686953 | 0.34146
1243.8208 | 0.33778 | 6.219104 | 0.33778
1254.51368 | 0.33367 | 6.2725684 | 0.33367
1264.5956 | 0.32951 | 6.322978 | 0.32951
1275.39004 | 0.32582 | 6.3769502 | 0.32582
1285.47198 | 0.32157 | 6.4273599 | 0.32157
1295.55372 | 0.31742 | 6.4777686 | 0.31742
1306.654 | 0.31372 | 6.53327 | 0.31372
1316.8377 | 0.30931 | 6.5841885 | 0.30931
1327.32686 | 0.30518 | 6.6366343 | 0.30518
1337.6124 | 0.30117 | 6.688062 | 0.30117
1347.796 | 0.29697 | 6.73898 | 0.29697
1358.08164 | 0.29241 | 6.7904082 | 0.29241
1368.26524 | 0.28829 | 6.8413262 | 0.28829
1378.44892 | 0.28395 | 6.8922446 | 0.28395
1388.53066 | 0.27973 | 6.9426533 | 0.27973
1398.81612 | 0.27551 | 6.9940806 | 0.27551
1408.89794 | 0.27089 | 7.0444897 | 0.27089
1419.08174 | 0.26652 | 7.0954087 | 0.26652
1429.36708 | 0.26219 | 7.1468354 | 0.26219
1440.05996 | 0.25738 | 7.2002998 | 0.25738
1450.1418 | 0.25293 | 7.250709 | 0.25293
1452.99336 | 0.2513 | 7.2649668 | 0.2513