## Sheet1
Overpotential Calculation | [15 empty] | T | Log() | P_H2 | P_O2
Raw |  |  |  |  | mA/cm2 |  | mW/cm2 |  | Total Opot |  |  | Erev |  |  |  | 353 |  | 250 | 250 |  |  | EIS
I | V | P | IR |  | I | V | P |  | Ln(i) | Total Opot |  | Kin Opot | Ohmic | proton | Mass |  |  |  |  | x | y | X | Y | -0.59735 | intercept
0.0228527 | 0.98791 |  | 0.0167 | 0.0105 |  |  |  | 1 |  |  | 1 |  |  |  |  | Intercept | -0.556 |  |  | -6 |  | 0 |  | 16.73467 | slope
0.07377105 | 0.98518 |  | 0.0167 | 0.0105 |  |  |  | 1 |  |  | 1 |  |  |  |  | Slope | -0.056 |  |  | -5.9 |  | 0.01
0.1241802 | 0.88479 |  | 0.0167 | 0.0105 |  |  |  | 1 |  |  | 1 | [8 empty] | -5.8 |  | 0.02 |  | y=0
0.17509855 | 0.86187 |  | 0.0167 | 0.0105 |  |  |  | 1 |  |  | 1 | [8 empty] | -5.7 |  | 0.03 |  | x=
0.22601685 | 0.84712 |  | 0.0167 | 0.0105 |  |  |  | 1 |  |  | 1 | [8 empty] | -5.6 |  | 0.04
0.27642605 | 0.83598 |  | 0.0167 | 0.0105 |  |  |  | 1 |  |  | 1 | [8 empty] | -5.5 |  | 0.05 |  | y intercept EIS | 0.0322
0.3278535 | 0.82644 |  | 0.0167 | 0.0105 |  |  |  | 1 |  |  | 1 | [8 empty] | -5.4 |  | 0.06
0.37826265 | 0.81876 |  | 0.0167 | 0.0105 |  |  |  | 1 |  |  | 1 | [8 empty] | -5.3 |  | 0.07 |  | R=
0.42969015 | 0.81139 |  | 0.0167 | 0.0105 |  |  |  | 1 |  |  | 1 | [8 empty] | -5.2 |  | 0.08
0.4816269 | 0.80528 |  | 0.0167 | 0.0105 |  |  |  | 1 |  |  | 1 | [8 empty] | -5.1 |  | 0.09
0.53458195 | 0.79887 |  | 0.0167 | 0.0105 |  |  |  | 1 |  |  | 1 | [8 empty] | -5 |  | 0.1
0.5865186 | 0.79305 |  | 0.0167 | 0.0105 |  |  |  | 1 |  |  | 1 | [8 empty] | -4.9 |  | 0.11
0.63692775 | 0.78808 |  | 0.0167 | 0.0105 |  |  |  | 1 |  |  | 1 | [8 empty] | -4.8 |  | 0.12
0.68733685 | 0.78333 |  | 0.0167 | 0.0105 |  |  |  | 1 |  |  | 1 | [8 empty] | -4.7 |  | 0.13
0.73876445 | 0.77802 |  | 0.0167 | 0.0105 |  |  |  | 1 |  |  | 1 | [8 empty] | -4.6 |  | 0.14
0.7891736 | 0.77309 |  | 0.0167 | 0.0105 |  |  |  | 1 |  |  | 1 | [8 empty] | -4.5 |  | 0.15
0.8395827 | 0.76849 |  | 0.0167 | 0.0105 |  |  |  | 1 |  |  | 1 | [8 empty] | -4.4 |  | 0.16
0.8925378 | 0.76477 |  | 0.0167 | 0.0105 |  |  |  | 1 |  |  | 1 | [8 empty] | -4.3 |  | 0.17
0.94396525 | 0.76013 |  | 0.0167 | 0.0105 |  |  |  | 1 |  |  | 1 | [8 empty] | -4.2 |  | 0.18
0.99692035 | 0.75637 |  | 0.0167 | 0.0105 |  |  |  | 1 |  |  | 1 | [8 empty] | -4.1 |  | 0.19
1.0478387 | 0.75182 |  | 0.0167 | 0.0105 |  |  |  | 1 |  |  | 1 | [8 empty] | -4 |  | 0.2
1.0987571 | 0.74791 |  | 0.0167 | 0.0105 |  |  |  | 1 |  |  | 1 | [8 empty] | -3.9 |  | 0.21
1.1522213 | 0.74419 |  | 0.0167 | 0.0105 |  |  |  | 1 |  |  | 1 | [8 empty] | -3.8 |  | 0.22
1.2031396 | 0.74012 |  | 0.0167 | 0.0105 |  |  |  | 1 |  |  | 1 | [8 empty] | -3.7 |  | 0.23
1.2535488 | 0.73664 |  | 0.0167 | 0.0105 |  |  |  | 1 |  |  | 1 | [8 empty] | -3.6 |  | 0.24
1.3049762 | 0.73254 |  | 0.0167 | 0.0105 |  |  |  | 1 |  |  | 1 | [8 empty] | -3.5 |  | 0.25
1.3579314 | 0.72901 |  | 0.0167 | 0.0105 |  |  |  | 1 |  |  | 1 | [8 empty] | -3.4 |  | 0.26
1.4093588 | 0.72528 |  | 0.0167 | 0.0105 |  |  |  | 1 |  |  | 1 | [8 empty] | -3.3 |  | 0.27
1.4602772 | 0.72192 |  | 0.0167 | 0.0105 |  |  |  | 1 |  |  | 1 | [8 empty] | -3.2
1.515269 | 0.71797 |  | 0.0167 | 0.0105 |  |  |  | 1 |  |  | 1 | [8 empty] | -3.1
1.5677148 | 0.71444 |  | 0.0167 | 0.0105 |  |  |  | 1 |  |  | 1 | [8 empty] | -3
1.6201605 | 0.71089 |  | 0.0167 | 0.0105 |  |  |  | 1 |  |  | 1 | [8 empty] | -2.9
1.671079 | 0.70718 |  | 0.0167 | 0.0105 |  |  |  | 1 |  |  | 1 | [8 empty] | -2.8
1.7214882 | 0.70413 |  | 0.0167 | 0.0105 |  |  |  | 1 |  |  | 1 | [8 empty] | -2.7
1.7718973 | 0.70098 |  | 0.0167 | 0.0105 |  |  |  | 1 |  |  | 1 | [8 empty] | -2.6
1.8223064 | 0.69771 |  | 0.0167 | 0.0105 |  |  |  | 1 |  |  | 1 | [8 empty] | -2.5
1.8752615 | 0.6942 |  | 0.0167 | 0.0105 |  |  |  | 1 |  |  | 1 | [8 empty] | -2.4
1.9256705 | 0.6913 |  | 0.0167 | 0.0105 |  |  |  | 1 |  |  | 1 | [8 empty] | -2.3
1.9760797 | 0.68794 |  | 0.0167 | 0.0105 |  |  |  | 1 |  |  | 1 | [8 empty] | -2.2
2.0269982 | 0.68465 |  | 0.0167 | 0.0105 |  |  |  | 1 |  |  | 1 | [8 empty] | -2.1
2.0779165 | 0.6811 |  | 0.0167 | 0.0105 |  |  |  | 1 |  |  | 1 | [8 empty] | -2
2.128835 | 0.67822 |  | 0.0167 | 0.0105 |  |  |  | 1 |  |  | 1 | [8 empty] | -1.9
2.1802625 | 0.67492 |  | 0.0167 | 0.0105 |  |  |  | 1 |  |  | 1 | [8 empty] | -1.8
2.2316897 | 0.67181 |  | 0.0167 | 0.0105 |  |  |  | 1 |  |  | 1 | [8 empty] | -1.7
2.2820989 | 0.66879 |  | 0.0167 | 0.0105 |  |  |  | 1 |  |  | 1 | [8 empty] | -1.6
2.3360725 | 0.66552 |  | 0.0167 | 0.0105 |  |  |  | 1 |  |  | 1 | [8 empty] | -1.5
2.3875 | 0.66253 |  | 0.0167 | 0.0105 |  |  |  | 1 |  |  | 1 | [8 empty] | -1.4
2.4399458 | 0.6593 |  | 0.0167 | 0.0105 |  |  |  | 1 |  |  | 1 | [8 empty] | -1.3
2.4918826 | 0.65598 |  | 0.0167 | 0.0105 |  |  |  | 1 |  |  | 1 | [8 empty] | -1.2
2.5468745 | 0.65294 |  | 0.0167 | 0.0105 |  |  |  | 1 |  |  | 1 | [8 empty] | -1.1
2.598811 | 0.64992 |  | 0.0167 | 0.0105 |  |  |  | 1 |  |  | 1 | [8 empty] | -1
2.6507478 | 0.647 |  | 0.0167 | 0.0105 |  |  |  | 1 |  |  | 1 | [8 empty] | -0.9
2.7026846 | 0.64364 |  | 0.0167 | 0.0105 |  |  |  | 1 |  |  | 1 | [8 empty] | -0.8
2.7551304 | 0.64091 |  | 0.0167 | 0.0105 |  |  |  | 1 |  |  | 1 | [8 empty] | -0.7
2.8055396 | 0.63792 |  | 0.0167 | 0.0105 |  |  |  | 1 |  |  | 1 | [8 empty] | -0.6
2.8559487 | 0.63484 |  | 0.0167 | 0.0105 |  |  |  | 1 |  |  | 1 | [8 empty] | -0.5
2.9063577 | 0.63194 |  | 0.0167 | 0.0105 |  |  |  | 1 |  |  | 1 | [8 empty] | -0.4
2.9577852 | 0.62898 |  | 0.0167 | 0.0105 |  |  |  | 1 |  |  | 1 | [8 empty] | -0.3
3.0137954 | 0.62644 |  | 0.0167 | 0.0105 |  |  |  | 1 |  |  | 1 | [8 empty] | -0.2
3.0642046 | 0.62329 |  | 0.0167 | 0.0105 |  |  |  | 1 |  |  | 1 | [8 empty] | -0.1
3.1146138 | 0.62035 |  | 0.0167 | 0.0105 |  |  |  | 1 |  |  | 1 | [8 empty] | -2.04281e-14
3.1665503 | 0.61747 |  | 0.0167 | 0.0105 |  |  |  | 1 |  |  | 1 | [8 empty] | 0.1
3.2184868 | 0.61466 |  | 0.0167 | 0.0105 |  |  |  | 1 |  |  | 1 | [8 empty] | 0.2
3.2704236 | 0.61183 |  | 0.0167 | 0.0105 |  |  |  | 1 |  |  | 1 | [8 empty] | 0.3
3.3208328 | 0.60897 |  | 0.0167 | 0.0105 |  |  |  | 1 |  |  | 1 | [8 empty] | 0.4
3.3742969 | 0.60637 |  | 0.0167 | 0.0105 |  |  |  | 1 |  |  | 1 | [8 empty] | 0.5
3.4247061 | 0.60332 |  | 0.0167 | 0.0105 |  |  |  | 1 |  |  | 1 | [8 empty] | 0.6
3.4766428 | 0.60063 |  | 0.0167 | 0.0105 |  |  |  | 1 |  |  | 1 | [8 empty] | 0.7
3.5290889 | 0.59778 |  | 0.0167 | 0.0105 |  |  |  | 1 |  |  | 1 | [8 empty] | 0.8
3.579498 | 0.59509 |  | 0.0167 | 0.0105 |  |  |  | 1 |  |  | 1 | [8 empty] | 0.9
3.6314348 | 0.59205 |  | 0.0167 | 0.0105 |  |  |  | 1 |  |  | 1 | [8 empty] | 1
3.6843896 | 0.58952 |  | 0.0167 | 0.0105 |  |  |  | 1 |  |  | 1 | [8 empty] | 1.1
3.737854 | 0.58673 |  | 0.0167 | 0.0105 |  |  |  | 1 |  |  | 1 | [8 empty] | 1.2
3.7964102 | 0.58392 |  | 0.0167 | 0.0105 |  |  |  | 1 |  |  | 1 | [8 empty] | 1.3
3.8473284 | 0.5805 |  | 0.0167 | 0.0105 |  |  |  | 1 |  |  | 1 | [8 empty] | 1.4
3.8982463 | 0.57808 |  | 0.0167 | 0.0105 |  |  |  | 1 |  |  | 1 | [8 empty] | 1.5
3.9486555 | 0.57531 |  | 0.0167 | 0.0105 |  |  |  | 1 |  |  | 1 | [8 empty] | 1.6
4.0005923 | 0.5725 |  | 0.0167 | 0.0105 |  |  |  | 1 |  |  | 1 | [8 empty] | 1.7
4.0550752 | 0.56973 |  | 0.0167 | 0.0105 |  |  |  | 1 |  |  | 1 | [8 empty] | 1.8
4.1054844 | 0.56723 |  | 0.0167 | 0.0105 |  |  |  | 1 |  |  | 1 | [8 empty] | 1.9
4.1574214 | 0.56448 |  | 0.0167 | 0.0105 |  |  |  | 1 |  |  | 1 | [8 empty] | 2
4.2098672 | 0.56185 |  | 0.0167 | 0.0105 |  |  |  | 1 |  |  | 1 | [8 empty] | 2.1
4.262313 | 0.55883 |  | 0.0167 | 0.0105 |  |  |  | 1 |  |  | 1 | [8 empty] | 2.2
4.3127222 | 0.55658 |  | 0.0167 | 0.0105 |  |  |  | 1 |  |  | 1 | [8 empty] | 2.3
4.3641499 | 0.55377 |  | 0.0167 | 0.0105 |  |  |  | 1 |  |  | 1 | [8 empty] | 2.4
4.4186318 | 0.551 |  | 0.0167 | 0.0105 |  |  |  | 1 |  |  | 1 | [8 empty] | 2.5
4.4700601 | 0.54812 |  | 0.0167 | 0.0105 |  |  |  | 1 |  |  | 1 | [8 empty] | 2.6
4.5219961 | 0.54549 |  | 0.0167 | 0.0105 |  |  |  | 1 |  |  | 1 | [8 empty] | 2.7
4.5754609 | 0.54272 |  | 0.0167 | 0.0105 |  |  |  | 1 |  |  | 1 | [8 empty] | 2.8
4.6289248 | 0.53984 |  | 0.0167 | 0.0105 |  |  |  | 1 |  |  | 1 | [8 empty] | 2.9
4.6834077 | 0.5372 |  | 0.0167 | 0.0105 |  |  |  | 1 |  |  | 1 | [8 empty] | 3
4.734835 | 0.53434 |  | 0.0167 | 0.0105 |  |  |  | 1 |  |  | 1 | [8 empty] | 3.1
4.7888086 | 0.5317 |  | 0.0167 | 0.0105 |  |  |  | 1 |  |  | 1 | [8 empty] | 3.2
4.8427817 | 0.52874 |  | 0.0167 | 0.0105 |  |  |  | 1 |  |  | 1 | [8 empty] | 3.3
4.8937002 | 0.52607 |  | 0.0167 | 0.0105 |  |  |  | 1 |  |  | 1 | [8 empty] | 3.4
4.9441094 | 0.52374 |  | 0.0167 | 0.0105 |  |  |  | 1 |  |  | 1 | [8 empty] | 3.5
4.9950278 | 0.52097 |  | 0.0167 | 0.0105 |  |  |  | 1 |  |  | 1 | [8 empty] | 3.6
5.0479824 | 0.51794 |  | 0.0167 | 0.0105 |  |  |  | 1 |  |  | 1 | [8 empty] | 3.7
5.104502 | 0.51551 |  | 0.0167 | 0.0105 |  |  |  | 1 |  |  | 1 | [8 empty] | 3.8
5.1569482 | 0.51232 |  | 0.0167 | 0.0105 |  |  |  | 1 |  |  | 1 | [8 empty] | 3.9
5.2073569 | 0.50967 |  | 0.0167 | 0.0105 |  |  |  | 1 |  |  | 1 | [8 empty] | 4
5.2577666 | 0.50719 |  | 0.0167 | 0.0105 |  |  |  | 1 |  |  | 1 | [8 empty] | 4.1
5.3112305 | 0.50421 |  | 0.0167 | 0.0105 |  |  |  | 1 |  |  | 1 | [8 empty] | 4.2
5.3636763 | 0.50163 |  | 0.0167 | 0.0105 |  |  |  | 1 |  |  | 1 | [8 empty] | 4.3
5.4140854 | 0.49861 |  | 0.0167 | 0.0105 |  |  |  | 1 |  |  | 1 | [8 empty] | 4.4
5.4665313 | 0.49625 |  | 0.0167 | 0.0105 |  |  |  | 1 |  |  | 1 | [8 empty] | 4.5
5.5230508 | 0.49315 |  | 0.0167 | 0.0105 |  |  |  | 1 |  |  | 1 | [8 empty] | 4.6
5.574478 | 0.4904 |  | 0.0167 | 0.0105 |  |  |  | 1 |  |  | 1 | [8 empty] | 4.7
5.6253965 | 0.48744 |  | 0.0167 | 0.0105 |  |  |  | 1 |  |  | 1 | [8 empty] | 4.8
5.6783516 | 0.48475 |  | 0.0167 | 0.0105 |  |  |  | 1 |  |  | 1 | [8 empty] | 4.9
5.7323252 | 0.48189 |  | 0.0167 | 0.0105 |  |  |  | 1 |  |  | 1 | [8 empty] | 5
5.7827339 | 0.47908 |  | 0.0167 | 0.0105 |  |  |  | 1 |  |  | 1 | [8 empty] | 5.1
5.8361987 | 0.47652 |  | 0.0167 | 0.0105 |  |  |  | 1 |  |  | 1 | [8 empty] | 5.2
5.887626 | 0.4732 |  | 0.0167 | 0.0105 |  |  |  | 1 |  |  | 1 | [8 empty] | 5.3
5.9395625 | 0.47053 |  | 0.0167 | 0.0105 |  |  |  | 1 |  |  | 1 | [8 empty] | 5.4
5.991499 | 0.46755 |  | 0.0167 | 0.0105 |  |  |  | 1 |  |  | 1 | [8 empty] | 5.5
6.0475098 | 0.46476 |  | 0.0167 | 0.0105 |  |  |  | 1 |  |  | 1 | [8 empty] | 5.6
6.0999551 | 0.46184 |  | 0.0167 | 0.0105 |  |  |  | 1 |  |  | 1 | [8 empty] | 5.7
6.1518921 | 0.45894 |  | 0.0167 | 0.0105 |  |  |  | 1 |  |  | 1 | [8 empty] | 5.8
6.2023013 | 0.45567 |  | 0.0167 | 0.0105 |  |  |  | 1 |  |  | 1 | [8 empty] | 5.9
6.2532188 | 0.45312 |  | 0.0167 | 0.0105 |  |  |  | 1 |  |  | 1 | [8 empty] | 6
6.3036284 | 0.45033 |  | 0.0167 | 0.0105 |  |  |  | 1 |  |  | 1 | [8 empty] | 6.1
6.3550566 | 0.44733 |  | 0.0167 | 0.0105 |  |  |  | 1 |  |  | 1 | [8 empty] | 6.2
6.4141211 | 0.44433 |  | 0.0167 | 0.0105 |  |  |  | 1 |  |  | 1 | [8 empty] | 6.3
6.4645303 | 0.44086 |  | 0.0167 | 0.0105 |  |  |  | 1 |  |  | 1 | [8 empty] | 6.4
6.5190127 | 0.43801 |  | 0.0167 | 0.0105 |  |  |  | 1 |  |  | 1 | [8 empty] | 6.5
6.571459 | 0.43494 |  | 0.0167 | 0.0105 |  |  |  | 1 |  |  | 1 | [8 empty] | 6.6
6.6228862 | 0.43181 |  | 0.0167 | 0.0105 |  |  |  | 1 |  |  | 1 | [8 empty] | 6.7
6.6758413 | 0.42893 |  | 0.0167 | 0.0105 |  |  |  | 1 |  |  | 1 | [8 empty] | 6.8
6.7293057 | 0.42577 |  | 0.0167 | 0.0105 |  |  |  | 1 |  |  | 1 | [8 empty] | 6.9
6.7807329 | 0.42257 |  | 0.0167 | 0.0105 |  |  |  | 1 |  |  | 1 | [8 empty] | 7
6.8331792 | 0.41959 |  | 0.0167 | 0.0105 |  |  |  | 1 |  |  | 1 | [8 empty] | 7.1
6.8840972 | 0.41653 |  | 0.0167 | 0.0105 |  |  |  | 1 |  |  | 1 | [8 empty] | 7.2
6.9355254 | 0.41338 |  | 0.0167 | 0.0105 |  |  |  | 1 |  |  | 1 | [8 empty] | 7.3
6.9900073 | 0.41016 |  | 0.0167 | 0.0105 |  |  |  | 1 |  |  | 1 | [8 empty] | 7.4
7.040417 | 0.40704 |  | 0.0167 | 0.0105 |  |  |  | 1 |  |  | 1 | [8 empty] | 7.5
7.0943906 | 0.40384 |  | 0.0167 | 0.0105 |  |  |  | 1 |  |  | 1
7.1453081 | 0.40076 |  | 0.0167 | 0.0105 |  |  |  | 1 |  |  | 1
7.1982637 | 0.39752 |  | 0.0167 | 0.0105 |  |  |  | 1 |  |  | 1
7.250709 | 0.39416 |  | 0.0167 | 0.0105 |  |  |  | 1 |  |  | 1
7.3026455 | 0.39112 |  | 0.0167 | 0.0105 |  |  |  | 1 |  |  | 1
7.353564 | 0.38791 |  | 0.0167 | 0.0105 |  |  |  | 1 |  |  | 1
7.4065195 | 0.38507 |  | 0.0167 | 0.0105 |  |  |  | 1 |  |  | 1
7.4569282 | 0.38167 |  | 0.0167 | 0.0105 |  |  |  | 1 |  |  | 1
7.5083564 | 0.37839 |  | 0.0167 | 0.0105 |  |  |  | 1 |  |  | 1
7.5613115 | 0.37489 |  | 0.0167 | 0.0105 |  |  |  | 1 |  |  | 1
7.6157935 | 0.37168 |  | 0.0167 | 0.0105 |  |  |  | 1 |  |  | 1
7.6667119 | 0.36798 |  | 0.0167 | 0.0105 |  |  |  | 1 |  |  | 1
7.7252681 | 0.36458 |  | 0.0167 | 0.0105 |  |  |  | 1 |  |  | 1
7.7756777 | 0.36122 |  | 0.0167 | 0.0105 |  |  |  | 1 |  |  | 1
7.8276143 | 0.35809 |  | 0.0167 | 0.0105 |  |  |  | 1 |  |  | 1
7.8780234 | 0.35473 |  | 0.0167 | 0.0105 |  |  |  | 1 |  |  | 1
7.9294507 | 0.35145 |  | 0.0167 | 0.0105 |  |  |  | 1 |  |  | 1
7.9829146 | 0.34812 |  | 0.0167 | 0.0105 |  |  |  | 1 |  |  | 1
8.0343423 | 0.34467 |  | 0.0167 | 0.0105 |  |  |  | 1 |  |  | 1
8.0862788 | 0.34146 |  | 0.0167 | 0.0105 |  |  |  | 1 |  |  | 1
8.136688 | 0.33812 |  | 0.0167 | 0.0105 |  |  |  | 1 |  |  | 1
8.1886245 | 0.33482 |  | 0.0167 | 0.0105 |  |  |  | 1 |  |  | 1
8.2420889 | 0.33132 |  | 0.0167 | 0.0105 |  |  |  | 1 |  |  | 1
8.2975908 | 0.32768 |  | 0.0167 | 0.0105 |  |  |  | 1 |  |  | 1
8.347999 | 0.32447 |  | 0.0167 | 0.0105 |  |  |  | 1 |  |  | 1
8.398918 | 0.3213 |  | 0.0167 | 0.0105 |  |  |  | 1 |  |  | 1
8.451873 | 0.31782 |  | 0.0167 | 0.0105 |  |  |  | 1 |  |  | 1
8.5033008 | 0.31429 |  | 0.0167 | 0.0105 |  |  |  | 1 |  |  | 1
8.5552373 | 0.31118 |  | 0.0167 | 0.0105 |  |  |  | 1 |  |  | 1
8.6056475 | 0.30788 |  | 0.0167 | 0.0105 |  |  |  | 1 |  |  | 1
8.6580928 | 0.30465 |  | 0.0167 | 0.0105 |  |  |  | 1 |  |  | 1
8.708501 | 0.30169 |  | 0.0167 | 0.0105 |  |  |  | 1 |  |  | 1
8.7589111 | 0.29804 |  | 0.0167 | 0.0105 |  |  |  | 1 |  |  | 1
8.8093193 | 0.29487 |  | 0.0167 | 0.0105 |  |  |  | 1 |  |  | 1
8.8612559 | 0.29191 |  | 0.0167 | 0.0105 |  |  |  | 1 |  |  | 1
8.911666 | 0.28823 |  | 0.0167 | 0.0105 |  |  |  | 1 |  |  | 1
8.9630938 | 0.28514 |  | 0.0167 | 0.0105 |  |  |  | 1 |  |  | 1
9.0140117 | 0.28181 |  | 0.0167 | 0.0105 |  |  |  | 1 |  |  | 1
9.0649297 | 0.27851 |  | 0.0167 | 0.0105 |  |  |  | 1 |  |  | 1
9.1163574 | 0.27507 |  | 0.0167 | 0.0105 |  |  |  | 1 |  |  | 1
9.1672764 | 0.27212 |  | 0.0167 | 0.0105 |  |  |  | 1 |  |  | 1
9.2197217 | 0.2687 |  | 0.0167 | 0.0105 |  |  |  | 1 |  |  | 1
9.2701309 | 0.26585 |  | 0.0167 | 0.0105 |  |  |  | 1 |  |  | 1
9.3215586 | 0.26257 |  | 0.0167 | 0.0105 |  |  |  | 1 |  |  | 1
9.3780781 | 0.25894 |  | 0.0167 | 0.0105 |  |  |  | 1 |  |  | 1
9.4295049 | 0.25545 |  | 0.0167 | 0.0105 |  |  |  | 1 |  |  | 1
9.4804238 | 0.2522 |  | 0.0167 | 0.0105 |  |  |  | 1 |  |  | 1
9.4855156 | 0.2514 |  | 0.0167 | 0.0105 |  |  |  | 1 |  |  | 1
|  |  | 0.0167 | 0.010486 |  |  |  | 1 |  |  | 1
|  |  | 0.0167 | 0.010486 |  |  |  | 1 |  |  | 1
|  |  | 0.0167 | 0.010486 |  |  |  | 1 |  |  | 1
|  |  | 0.0167 | 0.010486 |  |  |  | 1 |  |  | 1
|  |  | 0.0167 | 0.010486 |  |  |  | 1 |  |  | 1
|  |  | 0.0167 | 0.010486 |  |  |  | 1 |  |  | 1
|  |  | 0.0167 | 0.010486 |  |  |  | 1 |  |  | 1
|  |  | 0.0167 | 0.010486 |  |  |  | 1 |  |  | 1
|  |  | 0.0167 | 0.010486 |  |  |  | 1 |  |  | 1
|  |  | 0.0167 | 0.010486 |  |  |  | 1 |  |  | 1
|  |  | 0.0167 | 0.010486 |  |  |  | 1 |  |  | 1
|  |  | 0.0167 | 0.010486 |  |  |  | 1 |  |  | 1
|  |  | 0.0167 | 0.010486 |  |  |  | 1 |  |  | 1
|  |  | 0.0167 | 0.010486 |  |  |  | 1 |  |  | 1
|  |  | 0.0167 | 0.010486 |  |  |  | 1 |  |  | 1
|  |  | 0.0167 | 0.010486 |  |  |  | 1 |  |  | 1
|  |  | 0.0167 | 0.010486 |  |  |  | 1 |  |  | 1
|  |  | 0.0167 | 0.010486 |  |  |  | 1 |  |  | 1
|  |  | 0.0167 | 0.010486 |  |  |  | 1 |  |  | 1
|  |  | 0.0167 | 0.010486 |  |  |  | 1 |  |  | 1
|  |  | 0.0167 | 0.010486 |  |  |  | 1 |  |  | 1
|  |  | 0.0167 | 0.010486 |  |  |  | 1 |  |  | 1
|  |  | 0.0167 | 0.010486 |  |  |  | 1 |  |  | 1
|  |  | 0.0167 | 0.010486 |  |  |  | 1 |  |  | 1
|  |  | 0.0167 | 0.010486 |  |  |  | 1 |  |  | 1
|  |  | 0.0167 | 0.010486 |  |  |  | 1 |  |  | 1
|  |  | 0.0167 | 0.010486 |  |  |  | 1 |  |  | 1
|  |  | 0.0167 | 0.010486 |  |  |  | 1 |  |  | 1
|  |  | 0.0167 | 0.010486 |  |  |  | 1 |  |  | 1
|  |  | 0.0167 | 0.010486 |  |  |  | 1 |  |  | 1
|  |  | 0.0167 | 0.010486 |  |  |  | 1 |  |  | 1
|  |  | 0.0167 | 0.010486 |  |  |  | 1 |  |  | 1
|  |  | 0.0167 | 0.010486 |  |  |  | 1 |  |  | 1
|  |  | 0.0167 | 0.010486 |  |  |  | 1 |  |  | 1
|  |  | 0.0167 | 0.010486 |  |  |  | 1 |  |  | 1
|  |  | 0.0167 | 0.010486 |  |  |  | 1 |  |  | 1
|  |  | 0.0167 | 0.010486 |  |  |  | 1 |  |  | 1
|  |  | 0.0167 | 0.010486 |  |  |  | 1 |  |  | 1
|  |  | 0.0167 | 0.010486 |  |  |  | 1 |  |  | 1
|  |  | 0.0167 | 0.010486 |  |  |  | 1 |  |  | 1
|  |  | 0.0167 | 0.010486 |  |  |  | 1 |  |  | 1
|  |  | 0.0167 | 0.010486 |  |  |  | 1 |  |  | 1
|  |  | 0.0167 | 0.010486 |  |  |  | 1 |  |  | 1
|  |  | 0.0167 | 0.010486 |  |  |  | 1 |  |  | 1
|  |  | 0.0167 | 0.010486 |  |  |  | 1 |  |  | 1
|  |  | 0.0167 | 0.010486 |  |  |  | 1 |  |  | 1
|  |  | 0.0167 | 0.010486 |  |  |  | 1 |  |  | 1
|  |  | 0.0167 | 0.010486 |  |  |  | 1 |  |  | 1
|  |  | 0.0167 | 0.010486 |  |  |  | 1 |  |  | 1
|  |  | 0.0167 | 0.010486 |  |  |  | 1 |  |  | 1
|  |  | 0.0167 | 0.010486 |  |  |  | 1 |  |  | 1
|  |  | 0.0167 | 0.010486 |  |  |  | 1 |  |  | 1
|  |  | 0.0167 | 0.010486 |  |  |  | 1 |  |  | 1
|  |  | 0.0167 | 0.010486 |  |  |  | 1 |  |  | 1
|  |  | 0.0167 | 0.010486 |  |  |  | 1 |  |  | 1
|  |  | 0.0167 | 0.010486 |  |  |  | 1 |  |  | 1
|  |  | 0.0167 | 0.010486 |  |  |  | 1 |  |  | 1
|  |  | 0.0167 | 0.010486 |  |  |  | 1 |  |  | 1
|  |  | 0.0167 | 0.010486 |  |  |  | 1 |  |  | 1
|  |  | 0.0167 | 0.010486 |  |  |  | 1 |  |  | 1
|  |  | 0.0167 | 0.010486 |  |  |  | 1 |  |  | 1
|  |  | 0.0167 | 0.010486 |  |  |  | 1 |  |  | 1
|  |  | 0.0167 | 0.010486 |  |  |  | 1 |  |  | 1
|  |  | 0.0167 | 0.010486 |  |  |  | 1 |  |  | 1
|  |  | 0.0167 | 0.010486 |  |  |  | 1 |  |  | 1
|  |  | 0.0167 | 0.010486 |  |  |  | 1 |  |  | 1
|  |  | 0.0167 | 0.010486 |  |  |  | 1 |  |  | 1
|  |  | 0.0167 | 0.010486 |  |  |  | 1 |  |  | 1
|  |  | 0.0167 | 0.010486 |  |  |  | 1 |  |  | 1
|  |  | 0.0167 | 0.010486 |  |  |  | 1 |  |  | 1
|  |  | 0.0167 | 0.010486 |  |  |  | 1 |  |  | 1
|  |  | 0.0167 | 0.010486 |  |  |  | 1 |  |  | 1
|  |  | 0.0167 | 0.010486 |  |  |  | 1 |  |  | 1
|  |  | 0.0167 | 0.010486 |  |  |  | 1 |  |  | 1
|  |  | 0.0167 | 0.010486 |  |  |  | 1 |  |  | 1
|  |  | 0.0167 | 0.010486 |  |  |  | 1 |  |  | 1
|  |  | 0.0167 | 0.010486 |  |  |  | 1 |  |  | 1
|  |  | 0.0167 | 0.010486 |  |  |  | 1 |  |  | 1
|  |  | 0.0167 | 0.010486 |  |  |  | 1 |  |  | 1
|  |  | 0.0167 | 0.010486 |  |  |  | 1 |  |  | 1
|  |  | 0.0167 | 0.010486 |  |  |  | 1 |  |  | 1
|  |  | 0.0167 | 0.010486 |  |  |  | 1 |  |  | 1
|  |  | 0.0167 | 0.010486 |  |  |  | 1 |  |  | 1
|  |  | 0.0167 | 0.010486 |  |  |  | 1 |  |  | 1
|  |  | 0.0167 | 0.010486 |  |  |  | 1 |  |  | 1
|  |  | 0.0167 | 0.010486 |  |  |  | 1 |  |  | 1
|  |  | 0.0167 | 0.010486 |  |  |  | 1 |  |  | 1
|  |  | 0.0167 | 0.010486 |  |  |  | 1 |  |  | 1
|  |  | 0.0167 | 0.010486 |  |  |  | 1 |  |  | 1
|  |  | 0.0167 | 0.010486 |  |  |  | 1 |  |  | 1
|  |  | 0.0167 | 0.010486 |  |  |  | 1 |  |  | 1
|  |  | 0.0167 | 0.010486 |  |  |  | 1 |  |  | 1
|  |  | 0.0167 | 0.010486 |  |  |  | 1 |  |  | 1
|  |  | 0.0167 | 0.010486 |  |  |  | 1 |  |  | 1
|  |  | 0.0167 | 0.010486 |  |  |  | 1 |  |  | 1
|  |  | 0.0167 | 0.010486 |  |  |  | 1 |  |  | 1
|  |  | 0.0167 | 0.010486 |  |  |  | 1 |  |  | 1
|  |  | 0.0167 | 0.010486 |  |  |  | 1 |  |  | 1
|  |  | 0.0167 | 0.010486 |  |  |  | 1 |  |  | 1
|  |  | 0.0167 | 0.010486 |  |  |  | 1 |  |  | 1
|  |  | 0.0167 | 0.010486 |  |  |  | 1 |  |  | 1
|  |  | 0.0167 | 0.010486 |  |  |  | 1 |  |  | 1
|  |  | 0.0167 | 0.010486 |  |  |  | 1 |  |  | 1
|  |  | 0.0167 | 0.010486 |  |  |  | 1 |  |  | 1
|  |  | 0.0167 | 0.010486 |  |  |  | 1 |  |  | 1
|  |  | 0.0167 | 0.010486 |  |  |  | 1 |  |  | 1
|  |  | 0.0167 | 0.010486 |  |  |  | 1 |  |  | 1
|  |  | 0.0167 | 0.010486 |  |  |  | 1 |  |  | 1
|  |  | 0.0167 | 0.010486 |  |  |  | 1 |  |  | 1
|  |  | 0.0167 | 0.010486 |  |  |  | 1 |  |  | 1
|  |  | 0.0167 | 0.010486 |  |  |  | 1 |  |  | 1
|  |  | 0.0167 | 0.010486 |  |  |  | 1 |  |  | 1
|  |  | 0.0167 | 0.010486 |  |  |  | 1 |  |  | 1
|  |  | 0.0167 | 0.010486 |  |  |  | 1 |  |  | 1
|  |  | 0.0167 | 0.010486 |  |  |  | 1 |  |  | 1
|  |  | 0.0167 | 0.010486 |  |  |  | 1 |  |  | 1

## Sheet2
I | I | V | AUX
0.0661 |  | 0.846 | 0.02188474 |  | 5.2834
0.117 |  | 0.837 | 0.02004206 |  | 15.97625
0.168 |  | 0.828 | 0.02024357 |  | 26.05808
0.22 |  | 0.818 | 0.01856775 |  | 36.54726
0.273 |  | 0.811 | 0.02292344 |  | 47.44378
0.324 |  | 0.803 | 0.02005913 |  | 57.52561
0.375 |  | 0.797 | 0.02002382 |  | 68.01478
0.426 |  | 0.791 | 0.02062098 |  | 78.19844
0.479 |  | 0.785 | 0.02150164 |  | 88.48395
0.533 |  | 0.779 | 0.02074512 |  | 98.66761
0.588 |  | 0.774 | 0.02223156 |  | 109.05496
0.639 |  | 0.768 | 0.02061886 |  | 119.4423
0.689 |  | 0.764 | 0.02157804 |  | 129.52412
0.743 |  | 0.759 | 0.02084491 |  | 139.60594
0.794 |  | 0.754 | 0.02178681 |  | 150.29879
0.847 |  | 0.75 | 0.02149804 |  | 160.38063
0.899 |  | 0.746 | 0.02160312 |  | 170.76796
0.951 |  | 0.742 | 0.02212035 |  | 180.84979
1 |  | 0.737 | 0.02196707 |  | 191.54263
1.06 |  | 0.733 | 0.02210068 |  | 201.92998
1.11 |  | 0.729 | 0.0212447 |  | 212.72468
1.16 |  | 0.726 | 0.02223465 |  | 223.0102
1.21 |  | 0.722 | 0.02199914 |  | 233.39754
1.27 |  | 0.718 | 0.02260286 |  | 243.47934
1.32 |  | 0.714 | 0.02136674 |  | 253.76484
1.37 |  | 0.711 | 0.02244501 |  | 264.66138
1.42 |  | 0.707 | 0.0206898 |  | 275.35422
1.47 |  | 0.704 | 0.02188486 |  | 285.74156
1.52 |  | 0.701 | 0.02142327 |  | 295.82338
1.57 |  | 0.697 | 0.0220603 |  | 305.9052
1.62 |  | 0.694 | 0.02066032 |  | 316.29258
1.68 |  | 0.691 | 0.02202637 |  | 326.57806
1.73 |  | 0.687 | 0.02086247 |  | 336.65988
1.78 |  | 0.684 | 0.02169629 |  | 347.14904
1.83 |  | 0.681 | 0.02072627 |  | 357.33272
1.88 |  | 0.678 | 0.02208459 |  | 367.92376
1.93 |  | 0.675 | 0.02080467 |  | 378.51474
1.98 |  | 0.672 | 0.02198246 |  | 388.59658
2.04 |  | 0.669 | 0.02076213 |  | 399.08576
2.09 |  | 0.666 | 0.02174874 |  | 409.6768
2.14 |  | 0.663 | 0.0207989 |  | 419.7586
2.19 |  | 0.66 | 0.02128464 |  | 429.94228
2.25 |  | 0.657 | 0.02105837 |  | 440.32964
2.3 |  | 0.654 | 0.02128435 |  | 450.71694
2.35 |  | 0.651 | 0.02171559 |  | 461.20616
2.4 |  | 0.648 | 0.02162325 |  | 472.51006
2.45 |  | 0.646 | 0.02090091 |  | 483.71206
2.5 |  | 0.643 | 0.02139897 |  | 494.91406
2.56 |  | 0.64 | 0.02111426 |  | 505.19956
2.61 |  | 0.637 | 0.02089146 |  | 515.79052
2.66 |  | 0.634 | 0.02088642 |  | 526.17792
2.71 |  | 0.631 | 0.02163969 |  | 536.25972
2.76 |  | 0.629 | 0.02085368 |  | 546.74888
2.81 |  | 0.626 | 0.02042404 |  | 557.33994
2.87 |  | 0.623 | 0.02127383 |  | 567.62544
2.92 |  | 0.621 | 0.02156965 |  | 578.52198
2.97 |  | 0.618 | 0.02069188 |  | 589.11294
3.02 |  | 0.615 | 0.02107076 |  | 599.29664
3.07 |  | 0.613 | 0.02087909 |  | 609.37846
3.13 |  | 0.61 | 0.02139942 |  | 619.4603
3.18 |  | 0.608 | 0.02168706 |  | 630.35684
3.23 |  | 0.605 | 0.02088872 |  | 640.43862
3.28 |  | 0.603 | 0.02038131 |  | 651.74252
3.33 |  | 0.6 | 0.02090148 |  | 662.02798
3.38 |  | 0.597 | 0.02089936 |  | 672.7208
3.43 |  | 0.595 | 0.02123693 |  | 682.80264
3.49 |  | 0.592 | 0.02121634 |  | 692.98632
3.54 |  | 0.59 | 0.02192089 |  | 703.06822
3.59 |  | 0.587 | 0.02134181 |  | 713.45552
3.64 |  | 0.585 | 0.02118257 |  | 723.53736
3.69 |  | 0.582 | 0.02070923 |  | 733.721
3.74 |  | 0.58 | 0.02084983 |  | 744.21016
3.8 |  | 0.578 | 0.02178003 |  | 754.39384
3.85 |  | 0.575 | 0.02163067 |  | 764.57754
3.9 |  | 0.573 | 0.02152289 |  | 774.86304
3.95 |  | 0.57 | 0.02099637 |  | 785.14848
4 |  | 0.568 | 0.02120653 |  | 795.6377
4.05 |  | 0.565 | 0.02128704 |  | 806.12686
4.1 |  | 0.563 | 0.02156987 |  | 816.2087
4.16 |  | 0.561 | 0.02135146 |  | 826.49424
4.21 |  | 0.558 | 0.0221993 |  | 836.57608
4.26 |  | 0.556 | 0.02134931 |  | 846.65792
4.31 |  | 0.554 | 0.02121298 |  | 857.04522
4.37 |  | 0.551 | 0.02233623 |  | 867.73808
4.42 |  | 0.549 | 0.02095336 |  | 877.81992
4.47 |  | 0.546 | 0.02204925 |  | 887.90176
4.53 |  | 0.544 | 0.02171573 |  | 898.1873
4.58 |  | 0.542 | 0.02169617 |  | 909.18564
4.63 |  | 0.539 | 0.02190677 |  | 919.87852
4.68 |  | 0.537 | 0.02175609 |  | 930.0621
4.73 |  | 0.534 | 0.02242949 |  | 940.55126
4.79 |  | 0.533 | 0.02154141 |  | 952.16064
4.84 |  | 0.53 | 0.02252338 |  | 962.75166
4.89 |  | 0.528 | 0.02160503 |  | 973.54638
4.94 |  | 0.526 | 0.02235906 |  | 984.03564
4.99 |  | 0.524 | 0.0217084 |  | 994.62656
5.05 |  | 0.521 | 0.02225402 |  | 1005.93038
5.1 |  | 0.519 | 0.02203676 |  | 1016.52138
5.15 |  | 0.517 | 0.02238717 |  | 1027.31612
5.21 |  | 0.514 | 0.02200328 |  | 1037.4998
5.26 |  | 0.512 | 0.02229078 |  | 1047.6834
5.31 |  | 0.51 | 0.02204913 |  | 1057.76534
5.36 |  | 0.508 | 0.02202762 |  | 1069.3746
5.41 |  | 0.506 | 0.02176796 |  | 1079.76202
5.48 |  | 0.503 | 0.02218663 |  | 1090.04756
5.53 |  | 0.501 | 0.02234361 |  | 1100.333
5.58 |  | 0.499 | 0.02194086 |  | 1111.53496
5.63 |  | 0.496 | 0.02266308 |  | 1122.12608
5.69 |  | 0.494 | 0.02264226 |  | 1132.30976
5.74 |  | 0.492 | 0.02145605 |  | 1143.00254
5.79 |  | 0.49 | 0.02272169 |  | 1153.08448
5.84 |  | 0.488 | 0.02283627 |  | 1164.28642
5.9 |  | 0.485 | 0.02256098 |  | 1174.77568
5.95 |  | 0.483 | 0.0228319 |  | 1185.57032
6 |  | 0.481 | 0.02224513 |  | 1195.65206
6.05 |  | 0.479 | 0.02277129 |  | 1206.03946
6.11 |  | 0.477 | 0.02282169 |  | 1216.22314
6.16 |  | 0.474 | 0.02233252 |  | 1226.40674
6.21 |  | 0.473 | 0.02308385 |  | 1236.48868
6.27 |  | 0.47 | 0.02248585 |  | 1247.07968
6.32 |  | 0.468 | 0.02315919 |  | 1257.36504
6.37 |  | 0.466 | 0.02308138 |  | 1267.54874
6.42 |  | 0.464 | 0.02228741 |  | 1277.93604
6.47 |  | 0.462 | 0.02303111 |  | 1288.629
6.53 |  | 0.46 | 0.02348831 |  | 1299.11816
6.58 |  | 0.458 | 0.02262923 |  | 1309.40362
6.63 |  | 0.455 | 0.02375647 |  | 1320.19834
6.68 |  | 0.453 | 0.0229804 |  | 1330.6875
6.73 |  | 0.451 | 0.02284266 |  | 1341.17666
6.78 |  | 0.449 | 0.02334821 |  | 1352.48046
6.83 |  | 0.447 | 0.02255835 |  | 1362.5623
6.88 |  | 0.445 | 0.0231224 |  | 1372.746
6.94 |  | 0.443 | 0.02291267 |  | 1382.92958
6.99 |  | 0.441 | 0.02317603 |  | 1393.3169
7.04 |  | 0.439 | 0.02292532 |  | 1403.60254
7.09 |  | 0.437 | 0.02327945 |  | 1413.88798
7.15 |  | 0.434 | 0.02313652 |  | 1424.17354
7.2 |  | 0.432 | 0.02359609 |  | 1434.45898
7.25 |  | 0.43 | 0.02316554 |  | 1444.84648
7.31 |  | 0.428 | 0.024038 |  | 1455.53926
7.36 |  | 0.426 | 0.02287487 |  | 1465.621
7.41 |  | 0.424 | 0.02321753 |  | 1475.80458
7.46 |  | 0.422 | 0.02334983 |  | 1486.29384
7.52 |  | 0.42 | 0.02308961 |  | 1496.88486
7.57 |  | 0.418 | 0.02444537 |  | 1506.9666
7.62 |  | 0.416 | 0.02307135 |  | 1517.76142
7.67 |  | 0.413 | 0.0237929 |  | 1528.55616
7.72 |  | 0.411 | 0.02341685 |  | 1538.8417
7.77 |  | 0.409 | 0.02343933 |  | 1548.92344
7.82 |  | 0.407 | 0.02361766 |  | 1559.71816
7.87 |  | 0.405 | 0.02412284 |  | 1569.7999
7.92 |  | 0.403 | 0.02367999 |  | 1580.9001
7.98 |  | 0.401 | 0.02378237 |  | 1590.98194
8.03 |  | 0.399 | 0.0238119 |  | 1601.26748
8.08 |  | 0.397 | 0.02335664 |  | 1612.26592
8.13 |  | 0.395 | 0.02376626 |  | 1622.55136
8.18 |  | 0.393 | 0.0234815 |  | 1632.73506
8.23 |  | 0.39 | 0.02421257 |  | 1643.42792
8.28 |  | 0.388 | 0.02338164 |  | 1653.50976
8.34 |  | 0.386 | 0.02417968 |  | 1663.5916
8.39 |  | 0.384 | 0.02359801 |  | 1674.08086
8.44 |  | 0.382 | 0.0240571 |  | 1684.26446
8.49 |  | 0.38 | 0.02362007 |  | 1694.55
8.55 |  | 0.378 | 0.02441133 |  | 1704.83554
8.6 |  | 0.375 | 0.02377548 |  | 1715.3248
8.65 |  | 0.373 | 0.02424615 |  | 1725.61016
8.71 |  | 0.371 | 0.02394501 |  | 1735.79376
8.76 |  | 0.369 | 0.02406876 |  | 1746.283
8.81 |  | 0.367 | 0.02440095 |  | 1756.4666
8.87 |  | 0.365 | 0.02434028 |  | 1766.54844
8.92 |  | 0.362 | 0.02376594 |  | 1776.63028
8.97 |  | 0.361 | 0.02431243 |  | 1786.7121
9.02 |  | 0.358 | 0.02424492 |  | 1796.79394
9.07 |  | 0.356 | 0.02432944 |  | 1807.38496
9.12 |  | 0.354 | 0.02473657 |  | 1817.4668
9.17 |  | 0.352 | 0.02427547 |  | 1828.36348
9.22 |  | 0.35 | 0.02418883 |  | 1838.54688
9.28 |  | 0.348 | 0.02459159 |  | 1849.03614
9.33 |  | 0.346 | 0.02487228 |  | 1859.11796
9.38 |  | 0.343 | 0.02499474 |  | 1870.1164
9.43 |  | 0.341 | 0.02505173 |  | 1880.60546
9.48 |  | 0.339 | 0.0245658 |  | 1890.99296
9.53 |  | 0.337 | 0.02429625 |  | 1901.0748
9.58 |  | 0.335 | 0.02401649 |  | 1911.15664
9.63 |  | 0.333 | 0.02495005 |  | 1921.74746
9.69 |  | 0.33 | 0.02474694 |  | 1931.93126
9.74 |  | 0.328 | 0.02479771 |  | 1942.42032
9.79 |  | 0.327 | 0.02455391 |  | 1952.70606
9.84 |  | 0.324 | 0.02487 |  | 1962.88946
9.9 |  | 0.322 | 0.02434825 |  | 1973.07324
9.95 |  | 0.32 | 0.02544496 |  | 1983.25684
10 |  | 0.317 | 0.02464304 |  | 1993.64434
10 |  | 0.315 | 0.02476062 |  | 2004.2352
10.1 |  | 0.313 | 0.02476062 |  | 2014.419
10.2 |  | 0.311 | 0.024 | 0.02037 | 2024.6026
10.2 |  | 0.309 | 0.024 | 0.01984825 | 2035.0918
10.3 |  | 0.306 | 0.024 | 0.02094496 | 2045.1734
10.3 |  | 0.304 | 0.024 | 0.02014304 | 2056.07
10.4 |  | 0.301 | 0.024 | 0.01974492 | 2066.1518
10.4 |  | 0.299 | 0.024 | 0.01982944 | 2076.2338
10.5 |  | 0.297 | 0.024 | 0.02023657 | 2086.5194
10.5 |  | 0.295 | 0.024 | 0.01977547 | 2097.1102
10.6 |  | 0.293 | 0.024 | 0.01968883 | 2107.294
10.6 |  | 0.291 | 0.024 | 0.02009159 | 2117.4776
10.7 |  | 0.288 | 0.024 | 0.02037228 | 2127.6614
10.7 |  | 0.286 | 0.024 | 0.0200658 | 2138.6596
10.8 |  | 0.284 | 0.024 | 0.01979625 | 2149.3524
10.8 |  | 0.282 | 0.024 | 0.01951649 | 2159.4342
10.9 |  | 0.279 | 0.024 | 0.02045005 | 2170.0252
10.9 |  | 0.277 | 0.024 | 0.02024694 | 2180.107
11 |  | 0.275 | 0.024 | 0.02029771 | 2190.6982
11 |  | 0.272 | 0.024 | 0.02094496 | 2200.78
11.1 |  | 0.27 | 0.024 | 0.02014304 | 2211.0654
11.1 |  | 0.268 | 0.024 | 0.01974492 | 2221.147
11.2 |  | 0.265 | 0.024 | 0.01982944 | 2231.6364
11.2 |  | 0.263 | 0.024 | 0.02023657 | 2241.82
11.3 |  | 0.261 | 0.024 | 0.01977547 | 2252.3092
11.4 |  | 0.259 | 0.024 | 0.01968883 | 2262.493
11.4 |  | 0.256 | 0.024 | 0.02009159 | 2272.982
11.5 |  | 0.254 | 0.024 | 0.02094496 | 2283.1658
11.5 |  | 0.252 | 0.024 | 0.02014304 | 2293.4512
11.5 |  | 0.252 | 0.024 | 0.01974492 | 2303.5332
2314.1242
2325.4282
2335.8152
2345.9988
2356.7938
2366.8756
2377.0594
2387.141
2394.066