## Sheet1
Overpotential Calculation | [15 empty] | T | Log() | P_H2 | P_O2
Raw |  |  |  |  | mA/cm2 |  | mW/cm2 |  | Total Opot |  |  | Erev |  |  |  | 353 |  | 100 | 100
I | V | P | IR |  | I | V | P |  | Ln(i) | Total Opot |  | Kin Opot | Ohmic | proton | Mass
0.056968 | 0.80364 |  | 0.021 | 0.01413 |  |  |  | 1 |  |  | 1 |  |  |  |  | Intercept | -0.517
0.10737715 | 0.79362 |  | 0.021 | 0.01413 |  |  |  | 1 |  |  | 1 |  |  |  |  | Slope | -0.0358 |  |  | x | y
0.1577863 | 0.78086 |  | 0.021 | 0.01413 |  |  |  | 1 |  |  | 1 | [8 empty] | -6
0.209723 | 0.77008 |  | 0.021 | 0.01413 |  |  |  | 1 |  |  | 1 | [8 empty] | -5.9
0.26267805 | 0.76061 |  | 0.021 | 0.01413 |  |  |  | 1 |  |  | 1 | [8 empty] | -5.8
0.31512395 | 0.75125 |  | 0.021 | 0.01413 |  |  |  | 1 |  |  | 1 | [8 empty] | -5.7
0.3670606 | 0.74243 |  | 0.021 | 0.01413 |  |  |  | 1 |  |  | 1 | [8 empty] | -5.6
0.4174698 | 0.73491 |  | 0.021 | 0.01413 |  |  |  | 1 |  |  | 1 | [8 empty] | -5.5
0.46838805 | 0.72662 |  | 0.021 | 0.01413 |  |  |  | 1 |  |  | 1 | [8 empty] | -5.4
0.5187973 | 0.72007 |  | 0.021 | 0.01413 |  |  |  | 1 |  |  | 1 | [8 empty] | -5.3
0.5702248 | 0.71341 |  | 0.021 | 0.01413 |  |  |  | 1 |  |  | 1 | [8 empty] | -5.2
0.62419825 | 0.70654 |  | 0.021 | 0.01413 |  |  |  | 1 |  |  | 1 | [8 empty] | -5.1
0.67715325 | 0.7001 |  | 0.021 | 0.01413 |  |  |  | 1 |  |  | 1 | [8 empty] | -5
0.72858075 | 0.69367 |  | 0.021 | 0.01413 |  |  |  | 1 |  |  | 1 | [8 empty] | -4.9
0.7794991 | 0.6876 |  | 0.021 | 0.01413 |  |  |  | 1 |  |  | 1 | [8 empty] | -4.8
0.83500005 | 0.68273 |  | 0.021 | 0.01413 |  |  |  | 1 |  |  | 1 | [8 empty] | -4.7
0.88795515 | 0.67635 |  | 0.021 | 0.01413 |  |  |  | 1 |  |  | 1 | [8 empty] | -4.6
0.9429469 | 0.67043 |  | 0.021 | 0.01413 |  |  |  | 1 |  |  | 1 | [8 empty] | -4.5
0.99386525 | 0.66512 |  | 0.021 | 0.01413 |  |  |  | 1 |  |  | 1 | [8 empty] | -4.4
1.0483479 | 0.65993 |  | 0.021 | 0.01413 |  |  |  | 1 |  |  | 1 | [8 empty] | -4.3
1.0987571 | 0.65435 |  | 0.021 | 0.01413 |  |  |  | 1 |  |  | 1 | [8 empty] | -4.2
1.1506937 | 0.64981 |  | 0.021 | 0.01413 |  |  |  | 1 |  |  | 1 | [8 empty] | -4.1
1.2021213 | 0.6446 |  | 0.021 | 0.01413 |  |  |  | 1 |  |  | 1 | [8 empty] | -4
1.2530396 | 0.64015 |  | 0.021 | 0.01413 |  |  |  | 1 |  |  | 1 | [8 empty] | -3.9
1.3039579 | 0.63534 |  | 0.021 | 0.01413 |  |  |  | 1 |  |  | 1 | [8 empty] | -3.8
1.3553854 | 0.63053 |  | 0.021 | 0.01413 |  |  |  | 1 |  |  | 1 | [8 empty] | -3.7
1.4057946 | 0.62625 |  | 0.021 | 0.01413 |  |  |  | 1 |  |  | 1 | [8 empty] | -3.6
1.4562036 | 0.62163 |  | 0.021 | 0.01413 |  |  |  | 1 |  |  | 1 | [8 empty] | -3.5
1.5081404 | 0.61766 |  | 0.021 | 0.01413 |  |  |  | 1 |  |  | 1 | [8 empty] | -3.4
1.5585496 | 0.61321 |  | 0.021 | 0.01413 |  |  |  | 1 |  |  | 1 | [8 empty] | -3.3
1.6120138 | 0.60844 |  | 0.021 | 0.01413 |  |  |  | 1 |  |  | 1 | [8 empty] | -3.2
1.662423 | 0.60441 |  | 0.021 | 0.01413 |  |  |  | 1 |  |  | 1 | [8 empty] | -3.1
1.712832 | 0.60013 |  | 0.021 | 0.01413 |  |  |  | 1 |  |  | 1 | [8 empty] | -3
1.7673146 | 0.59604 |  | 0.021 | 0.01413 |  |  |  | 1 |  |  | 1 | [8 empty] | -2.9
1.8177238 | 0.59184 |  | 0.021 | 0.01413 |  |  |  | 1 |  |  | 1 | [8 empty] | -2.8
1.8681328 | 0.58858 |  | 0.021 | 0.01413 |  |  |  | 1 |  |  | 1 | [8 empty] | -2.7
1.9185421 | 0.58425 |  | 0.021 | 0.01413 |  |  |  | 1 |  |  | 1 | [8 empty] | -2.6
1.970988 | 0.58014 |  | 0.021 | 0.01413 |  |  |  | 1 |  |  | 1 | [8 empty] | -2.5
2.0219063 | 0.57605 |  | 0.021 | 0.01413 |  |  |  | 1 |  |  | 1 | [8 empty] | -2.4
2.0728247 | 0.57239 |  | 0.021 | 0.01413 |  |  |  | 1 |  |  | 1 | [8 empty] | -2.3
2.1252708 | 0.56855 |  | 0.021 | 0.01413 |  |  |  | 1 |  |  | 1 | [8 empty] | -2.2
2.1772073 | 0.5646 |  | 0.021 | 0.01413 |  |  |  | 1 |  |  | 1 | [8 empty] | -2.1
2.2301624 | 0.5612 |  | 0.021 | 0.01413 |  |  |  | 1 |  |  | 1 | [8 empty] | -2
2.2805715 | 0.55744 |  | 0.021 | 0.01413 |  |  |  | 1 |  |  | 1 | [8 empty] | -1.9
2.3345449 | 0.55381 |  | 0.021 | 0.01413 |  |  |  | 1 |  |  | 1 | [8 empty] | -1.8
2.3849541 | 0.54982 |  | 0.021 | 0.01413 |  |  |  | 1 |  |  | 1 | [8 empty] | -1.7
2.4358726 | 0.5464 |  | 0.021 | 0.01413 |  |  |  | 1 |  |  | 1 | [8 empty] | -1.6
2.4923918 | 0.54274 |  | 0.021 | 0.01413 |  |  |  | 1 |  |  | 1 | [8 empty] | -1.5
2.5438191 | 0.53903 |  | 0.021 | 0.01413 |  |  |  | 1 |  |  | 1 | [8 empty] | -1.4
2.5967742 | 0.53583 |  | 0.021 | 0.01413 |  |  |  | 1 |  |  | 1 | [8 empty] | -1.3
2.6471833 | 0.5321 |  | 0.021 | 0.01413 |  |  |  | 1 |  |  | 1 | [8 empty] | -1.2
2.6975925 | 0.52867 |  | 0.021 | 0.01413 |  |  |  | 1 |  |  | 1 | [8 empty] | -1.1
2.748511 | 0.52544 |  | 0.021 | 0.01413 |  |  |  | 1 |  |  | 1 | [8 empty] | -1
2.8055396 | 0.52212 |  | 0.021 | 0.01413 |  |  |  | 1 |  |  | 1 | [8 empty] | -0.9
2.8615496 | 0.51849 |  | 0.021 | 0.01413 |  |  |  | 1 |  |  | 1 | [8 empty] | -0.8
2.912468 | 0.51534 |  | 0.021 | 0.01413 |  |  |  | 1 |  |  | 1 | [8 empty] | -0.7
2.9628772 | 0.51167 |  | 0.021 | 0.01413 |  |  |  | 1 |  |  | 1 | [8 empty] | -0.6
3.0173599 | 0.50845 |  | 0.021 | 0.01413 |  |  |  | 1 |  |  | 1 | [8 empty] | -0.5
3.067769 | 0.50533 |  | 0.021 | 0.01413 |  |  |  | 1 |  |  | 1 | [8 empty] | -0.4
3.1232698 | 0.50249 |  | 0.021 | 0.01413 |  |  |  | 1 |  |  | 1 | [8 empty] | -0.3
3.174188 | 0.49873 |  | 0.021 | 0.01413 |  |  |  | 1 |  |  | 1 | [8 empty] | -0.2
3.2251064 | 0.49594 |  | 0.021 | 0.01413 |  |  |  | 1 |  |  | 1 | [8 empty] | -0.1
3.2775522 | 0.49239 |  | 0.021 | 0.01413 |  |  |  | 1 |  |  | 1 | [8 empty] | -2.04281e-14
3.329998 | 0.48937 |  | 0.021 | 0.01413 |  |  |  | 1 |  |  | 1 | [8 empty] | 0.1
3.3824441 | 0.48607 |  | 0.021 | 0.01413 |  |  |  | 1 |  |  | 1 | [8 empty] | 0.2
3.4328533 | 0.48324 |  | 0.021 | 0.01413 |  |  |  | 1 |  |  | 1 | [8 empty] | 0.3
3.4837715 | 0.48036 |  | 0.021 | 0.01413 |  |  |  | 1 |  |  | 1 | [8 empty] | 0.4
3.5341807 | 0.4779 |  | 0.021 | 0.01413 |  |  |  | 1 |  |  | 1 | [8 empty] | 0.5
3.5856082 | 0.4744 |  | 0.021 | 0.01413 |  |  |  | 1 |  |  | 1 | [8 empty] | 0.6
3.6360173 | 0.47141 |  | 0.021 | 0.01413 |  |  |  | 1 |  |  | 1 | [8 empty] | 0.7
3.6864265 | 0.46868 |  | 0.021 | 0.01413 |  |  |  | 1 |  |  | 1 | [8 empty] | 0.8
3.7393813 | 0.4657 |  | 0.021 | 0.01413 |  |  |  | 1 |  |  | 1 | [8 empty] | 0.9
3.7903 | 0.46312 |  | 0.021 | 0.01413 |  |  |  | 1 |  |  | 1 | [8 empty] | 1
3.8427458 | 0.46005 |  | 0.021 | 0.01413 |  |  |  | 1 |  |  | 1 | [8 empty] | 1.1
3.8946824 | 0.45716 |  | 0.021 | 0.01413 |  |  |  | 1 |  |  | 1 | [8 empty] | 1.2
3.9456006 | 0.45438 |  | 0.021 | 0.01413 |  |  |  | 1 |  |  | 1 | [8 empty] | 1.3
3.9960098 | 0.45138 |  | 0.021 | 0.01413 |  |  |  | 1 |  |  | 1 | [8 empty] | 1.4
4.0474375 | 0.44838 |  | 0.021 | 0.01413 |  |  |  | 1 |  |  | 1 | [8 empty] | 1.5
4.099374 | 0.44588 |  | 0.021 | 0.01413 |  |  |  | 1 |  |  | 1 | [8 empty] | 1.6
4.1523296 | 0.44319 |  | 0.021 | 0.01413 |  |  |  | 1 |  |  | 1 | [8 empty] | 1.7
4.2047749 | 0.44053 |  | 0.021 | 0.01413 |  |  |  | 1 |  |  | 1 | [8 empty] | 1.8
4.2551841 | 0.43769 |  | 0.021 | 0.01413 |  |  |  | 1 |  |  | 1 | [8 empty] | 1.9
4.3055933 | 0.43484 |  | 0.021 | 0.01413 |  |  |  | 1 |  |  | 1 | [8 empty] | 2
4.3565122 | 0.43219 |  | 0.021 | 0.01413 |  |  |  | 1 |  |  | 1 | [8 empty] | 2.1
4.4130313 | 0.4295 |  | 0.021 | 0.01413 |  |  |  | 1 |  |  | 1 | [8 empty] | 2.2
4.4659863 | 0.42635 |  | 0.021 | 0.01413 |  |  |  | 1 |  |  | 1 | [8 empty] | 2.3
4.5189414 | 0.4236 |  | 0.021 | 0.01413 |  |  |  | 1 |  |  | 1 | [8 empty] | 2.4
4.5703691 | 0.42091 |  | 0.021 | 0.01413 |  |  |  | 1 |  |  | 1 | [8 empty] | 2.5
4.6212871 | 0.41842 |  | 0.021 | 0.01413 |  |  |  | 1 |  |  | 1 | [8 empty] | 2.6
4.6732241 | 0.41588 |  | 0.021 | 0.01413 |  |  |  | 1 |  |  | 1 | [8 empty] | 2.7
4.7251606 | 0.41296 |  | 0.021 | 0.01413 |  |  |  | 1 |  |  | 1 | [8 empty] | 2.8
4.7760786 | 0.41039 |  | 0.021 | 0.01413 |  |  |  | 1 |  |  | 1 | [8 empty] | 2.9
4.8310703 | 0.40779 |  | 0.021 | 0.01413 |  |  |  | 1 |  |  | 1 | [8 empty] | 3
4.8819893 | 0.40508 |  | 0.021 | 0.01413 |  |  |  | 1 |  |  | 1 | [8 empty] | 3.1
4.9323984 | 0.40239 |  | 0.021 | 0.01413 |  |  |  | 1 |  |  | 1 | [8 empty] | 3.2
4.9833164 | 0.40008 |  | 0.021 | 0.01413 |  |  |  | 1 |  |  | 1 | [8 empty] | 3.3
5.0342349 | 0.39744 |  | 0.021 | 0.01413 |  |  |  | 1 |  |  | 1 | [8 empty] | 3.4
5.0856621 | 0.39511 |  | 0.021 | 0.01413 |  |  |  | 1 |  |  | 1 | [8 empty] | 3.5
5.1391265 | 0.39259 |  | 0.021 | 0.01413 |  |  |  | 1 |  |  | 1 | [8 empty] | 3.6
5.191063 | 0.38956 |  | 0.021 | 0.01413 |  |  |  | 1 |  |  | 1 | [8 empty] | 3.7
5.2450366 | 0.38725 |  | 0.021 | 0.01413 |  |  |  | 1 |  |  | 1 | [8 empty] | 3.8
5.2959551 | 0.38474 |  | 0.021 | 0.01413 |  |  |  | 1 |  |  | 1 | [8 empty] | 3.9
5.3463643 | 0.38211 |  | 0.021 | 0.01413 |  |  |  | 1 |  |  | 1 | [8 empty] | 4
5.3988101 | 0.37963 |  | 0.021 | 0.01413 |  |  |  | 1 |  |  | 1 | [8 empty] | 4.1
5.4492188 | 0.37749 |  | 0.021 | 0.01413 |  |  |  | 1 |  |  | 1 | [8 empty] | 4.2
5.4996284 | 0.37482 |  | 0.021 | 0.01413 |  |  |  | 1 |  |  | 1 | [8 empty] | 4.3
5.5510562 | 0.37243 |  | 0.021 | 0.01413 |  |  |  | 1 |  |  | 1 | [8 empty] | 4.4
5.60452 | 0.37006 |  | 0.021 | 0.01413 |  |  |  | 1 |  |  | 1 | [8 empty] | 4.5
5.6559478 | 0.36727 |  | 0.021 | 0.01413 |  |  |  | 1 |  |  | 1 | [8 empty] | 4.6
5.707375 | 0.36506 |  | 0.021 | 0.01413 |  |  |  | 1 |  |  | 1 | [8 empty] | 4.7
5.7582935 | 0.36262 |  | 0.021 | 0.01413 |  |  |  | 1 |  |  | 1 | [8 empty] | 4.8
5.8097212 | 0.35989 |  | 0.021 | 0.01413 |  |  |  | 1 |  |  | 1 | [8 empty] | 4.9
5.8601299 | 0.35786 |  | 0.021 | 0.01413 |  |  |  | 1 |  |  | 1 | [8 empty] | 5
5.9110483 | 0.35547 |  | 0.021 | 0.01413 |  |  |  | 1 |  |  | 1 | [8 empty] | 5.1
5.9640034 | 0.35299 |  | 0.021 | 0.01413 |  |  |  | 1 |  |  | 1 | [8 empty] | 5.2
6.0169585 | 0.35042 |  | 0.021 | 0.01413 |  |  |  | 1 |  |  | 1 | [8 empty] | 5.3
6.0704229 | 0.34807 |  | 0.021 | 0.01413 |  |  |  | 1 |  |  | 1 | [8 empty] | 5.4
6.1233779 | 0.34566 |  | 0.021 | 0.01413 |  |  |  | 1 |  |  | 1 | [8 empty] | 5.5
6.1819341 | 0.3431 |  | 0.021 | 0.01413 |  |  |  | 1 |  |  | 1 | [8 empty] | 5.6
6.2323428 | 0.34081 |  | 0.021 | 0.01413 |  |  |  | 1 |  |  | 1 | [8 empty] | 5.7
6.282752 | 0.3382 |  | 0.021 | 0.01413 |  |  |  | 1 |  |  | 1 | [8 empty] | 5.8
6.3362158 | 0.33592 |  | 0.021 | 0.01413 |  |  |  | 1 |  |  | 1 | [8 empty] | 5.9
6.3881533 | 0.33356 |  | 0.021 | 0.01413 |  |  |  | 1 |  |  | 1 | [8 empty] | 6
6.4411074 | 0.33111 |  | 0.021 | 0.01413 |  |  |  | 1 |  |  | 1 | [8 empty] | 6.1
6.4950815 | 0.32852 |  | 0.021 | 0.01413 |  |  |  | 1 |  |  | 1 | [8 empty] | 6.2
6.5454902 | 0.32649 |  | 0.021 | 0.01413 |  |  |  | 1 |  |  | 1 | [8 empty] | 6.3
6.5964092 | 0.32382 |  | 0.021 | 0.01413 |  |  |  | 1 |  |  | 1 | [8 empty] | 6.4
6.6473271 | 0.32189 |  | 0.021 | 0.01413 |  |  |  | 1 |  |  | 1 | [8 empty] | 6.5
6.6997734 | 0.3195 |  | 0.021 | 0.01413 |  |  |  | 1 |  |  | 1 | [8 empty] | 6.6
6.75171 | 0.31717 |  | 0.021 | 0.01413 |  |  |  | 1 |  |  | 1 | [8 empty] | 6.7
6.8041558 | 0.31486 |  | 0.021 | 0.01413 |  |  |  | 1 |  |  | 1 | [8 empty] | 6.8
6.8545649 | 0.31263 |  | 0.021 | 0.01413 |  |  |  | 1 |  |  | 1 | [8 empty] | 6.9
6.9059922 | 0.31063 |  | 0.021 | 0.01413 |  |  |  | 1 |  |  | 1 | [8 empty] | 7
6.9569106 | 0.30826 |  | 0.021 | 0.01413 |  |  |  | 1 |  |  | 1 | [8 empty] | 7.1
7.0083384 | 0.30612 |  | 0.021 | 0.01413 |  |  |  | 1 |  |  | 1 | [8 empty] | 7.2
7.0607842 | 0.30398 |  | 0.021 | 0.01413 |  |  |  | 1 |  |  | 1 | [8 empty] | 7.3
7.1111934 | 0.30163 |  | 0.021 | 0.01413 |  |  |  | 1 |  |  | 1 | [8 empty] | 7.4
7.1636387 | 0.29948 |  | 0.021 | 0.01413 |  |  |  | 1 |  |  | 1 | [8 empty] | 7.5
7.217103 | 0.29709 |  | 0.021 | 0.01413 |  |  |  | 1 |  |  | 1 | [8 empty] | 7.6
7.2685308 | 0.29485 |  | 0.021 | 0.01413 |  |  |  | 1 |  |  | 1 | [8 empty] | 7.7
7.3214863 | 0.29262 |  | 0.021 | 0.01413 |  |  |  | 1 |  |  | 1 | [8 empty] | 7.8
7.3744409 | 0.29039 |  | 0.021 | 0.01413 |  |  |  | 1 |  |  | 1 | [8 empty] | 7.9
7.4299419 | 0.28798 |  | 0.021 | 0.01413 |  |  |  | 1 |  |  | 1 | [8 empty] | 8
7.4813691 | 0.28569 |  | 0.021 | 0.01413 |  |  |  | 1 |  |  | 1 | [8 empty] | 8.1
7.5363608 | 0.28344 |  | 0.021 | 0.01413 |  |  |  | 1 |  |  | 1 | [8 empty] | 8.2
7.5888071 | 0.28118 |  | 0.021 | 0.01413 |  |  |  | 1 |  |  | 1 | [8 empty] | 8.3
7.6397256 | 0.2791 |  | 0.021 | 0.01413 |  |  |  | 1 |  |  | 1 | [8 empty] | 8.4
7.6911528 | 0.27696 |  | 0.021 | 0.01413 |  |  |  | 1 |  |  | 1 | [8 empty] | 8.5
7.7435991 | 0.2746 |  | 0.021 | 0.01413 |  |  |  | 1 |  |  | 1 | [8 empty] | 8.6
7.7945171 | 0.2729 |  | 0.021 | 0.01413 |  |  |  | 1 |  |  | 1 | [8 empty] | 8.7
7.8454355 | 0.27057 |  | 0.021 | 0.01413 |  |  |  | 1 |  |  | 1 | [8 empty] | 8.8
7.8958447 | 0.26856 |  | 0.021 | 0.01413 |  |  |  | 1 |  |  | 1 | [8 empty] | 8.9
7.9508364 | 0.2661 |  | 0.021 | 0.01413 |  |  |  | 1 |  |  | 1 | [8 empty] | 9
8.0012456 | 0.26417 |  | 0.021 | 0.01413 |  |  |  | 1 |  |  | 1 | [8 empty] | 9.1
8.0557275 | 0.26192 |  | 0.021 | 0.01413 |  |  |  | 1 |  |  | 1 | [8 empty] | 9.2
8.1091919 | 0.25953 |  | 0.021 | 0.01413 |  |  |  | 1 |  |  | 1 | [8 empty] | 9.3
8.1621475 | 0.25736 |  | 0.021 | 0.01413 |  |  |  | 1 |  |  | 1 | [8 empty] | 9.4
8.2145938 | 0.2552 |  | 0.021 | 0.01413 |  |  |  | 1 |  |  | 1 | [8 empty] | 9.5
8.2670391 | 0.25304 |  | 0.021 | 0.01413 |  |  |  | 1 |  |  | 1 | [8 empty] | 9.6
8.3057383 | 0.25161 |  | 0.021 | 0.01413 |  |  |  | 1 |  |  | 1 | [8 empty] | 9.7
|  |  | 0.021 | 0.0141 |  |  |  | 1 |  |  | 1 | [8 empty] | 9.8
|  |  | 0.021 | 0.0141 |  |  |  | 1 |  |  | 1 | [8 empty] | 9.9
|  |  | 0.021 | 0.0141 |  |  |  | 1 |  |  | 1 | [8 empty] | 10
|  |  | 0.021 | 0.0141 |  |  |  | 1 |  |  | 1 | [8 empty] | 10.1
|  |  | 0.021 | 0.0141 |  |  |  | 1 |  |  | 1 | [8 empty] | 10.2
|  |  | 0.021 | 0.0141 |  |  |  | 1 |  |  | 1 | [8 empty] | 10.3
|  |  | 0.021 | 0.0141 |  |  |  | 1 |  |  | 1 | [8 empty] | 10.4
|  |  | 0.021 | 0.0141 |  |  |  | 1 |  |  | 1 | [8 empty] | 10.5
|  |  | 0.021 | 0.0141 |  |  |  | 1 |  |  | 1 | [8 empty] | 10.6
|  |  | 0.021 | 0.0141 |  |  |  | 1 |  |  | 1 | [8 empty] | 10.7
|  |  | 0.021 | 0.0141 |  |  |  | 1 |  |  | 1 | [8 empty] | 10.8
|  |  | 0.021 | 0.0141 |  |  |  | 1 |  |  | 1 | [8 empty] | 10.9
|  |  | 0.021 | 0.0141 |  |  |  | 1 |  |  | 1 | [8 empty] | 11
|  |  | 0.021 | 0.0141 |  |  |  | 1 |  |  | 1 | [8 empty] | 11.1
|  |  | 0.021 | 0.0141 |  |  |  | 1 |  |  | 1 | [8 empty] | 11.2
|  |  | 0.021 | 0.0141 |  |  |  | 1 |  |  | 1 | [8 empty] | 11.3
|  |  | 0.021 | 0.0141 |  |  |  | 1 |  |  | 1 | [8 empty] | 11.4
|  |  | 0.021 | 0.0141 |  |  |  | 1 |  |  | 1 | [8 empty] | 11.5
|  |  | 0.021 | 0.0141 |  |  |  | 1 |  |  | 1 | [8 empty] | 11.6
|  |  | 0.021 | 0.0141 |  |  |  | 1 |  |  | 1 | [8 empty] | 11.7
|  |  | 0.021 | 0.0141 |  |  |  | 1 |  |  | 1 | [8 empty] | 11.8
|  |  | 0.021 | 0.0141 |  |  |  | 1 |  |  | 1 | [8 empty] | 11.9
|  |  | 0.021 | 0.0141 |  |  |  | 1 |  |  | 1 | [8 empty] | 12
|  |  | 0.021 | 0.0141 |  |  |  | 1 |  |  | 1 | [8 empty] | 12.1
|  |  | 0.021 | 0.0141 |  |  |  | 1 |  |  | 1 | [8 empty] | 12.2
|  |  | 0.021 | 0.0141 |  |  |  | 1 |  |  | 1 | [8 empty] | 12.3
|  |  | 0.021 | 0.0141 |  |  |  | 1 |  |  | 1 | [8 empty] | 12.4
|  |  | 0.021 | 0.0141 |  |  |  | 1 |  |  | 1 | [8 empty] | 12.5
|  |  | 0.021 | 0.0141 |  |  |  | 1 |  |  | 1 | [8 empty] | 12.6
|  |  | 0.021 | 0.0141 |  |  |  | 1 |  |  | 1 | [8 empty] | 12.7
|  |  | 0.021 | 0.0141 |  |  |  | 1 |  |  | 1 | [8 empty] | 12.8
|  |  | 0.021 | 0.0141 |  |  |  | 1 |  |  | 1 | [8 empty] | 12.9
|  |  | 0.021 | 0.0141 |  |  |  | 1 |  |  | 1 | [8 empty] | 13
|  |  | 0.021 | 0.0141 |  |  |  | 1 |  |  | 1 | [8 empty] | 13.1
|  |  | 0.021 | 0.0141 |  |  |  | 1 |  |  | 1 | [8 empty] | 13.2
|  |  | 0.021 | 0.0141 |  |  |  | 1 |  |  | 1 | [8 empty] | 13.3
|  |  | 0.021 | 0.0141 |  |  |  | 1 |  |  | 1 | [8 empty] | 13.4
|  |  | 0.021 | 0.0141 |  |  |  | 1 |  |  | 1 | [8 empty] | 13.5
|  |  | 0.021 | 0.0141 |  |  |  | 1 |  |  | 1 | [8 empty] | 13.6
|  |  | 0.021 | 0.0141 |  |  |  | 1 |  |  | 1 | [8 empty] | 13.7
|  |  | 0.021 | 0.0141 |  |  |  | 1 |  |  | 1 | [8 empty] | 13.8
|  |  | 0.021 | 0.0141 |  |  |  | 1 |  |  | 1 | [8 empty] | 13.9
|  |  | 0.021 | 0.0141 |  |  |  | 1 |  |  | 1 | [8 empty] | 14
|  |  | 0.021 | 0.0141 |  |  |  | 1 |  |  | 1 | [8 empty] | 14.1
|  |  | 0.021 | 0.0141 |  |  |  | 1 |  |  | 1 | [8 empty] | 14.2
|  |  | 0.021 | 0.0141 |  |  |  | 1 |  |  | 1 | [8 empty] | 14.3
|  |  | 0.021 | 0.0141 |  |  |  | 1 |  |  | 1 | [8 empty] | 14.4
|  |  | 0.021 | 0.0141 |  |  |  | 1 |  |  | 1 | [8 empty] | 14.5
|  |  | 0.021 | 0.0141 |  |  |  | 1 |  |  | 1 | [8 empty] | 14.6
|  |  | 0.021 | 0.0141 |  |  |  | 1 |  |  | 1 | [8 empty] | 14.7
|  |  | 0.021 | 0.0141 |  |  |  | 1 |  |  | 1 | [8 empty] | 14.8
|  |  | 0.021 | 0.0141 |  |  |  | 1 |  |  | 1 | [8 empty] | 14.9
|  |  | 0.021 | 0.0141 |  |  |  | 1 |  |  | 1 | [8 empty] | 15
|  |  | 0.021 | 0.0141 |  |  |  | 1 |  |  | 1 | [8 empty] | 15.1
|  |  | 0.021 | 0.0141 |  |  |  | 1 |  |  | 1 | [8 empty] | 15.2
|  |  | 0.021 | 0.0141 |  |  |  | 1 |  |  | 1 | [8 empty] | 15.3
|  |  | 0.021 | 0.0141 |  |  |  | 1 |  |  | 1 | [8 empty] | 15.4
|  |  | 0.021 | 0.0141 |  |  |  | 1 |  |  | 1 | [8 empty] | 15.5
|  |  | 0.021 | 0.0141 |  |  |  | 1 |  |  | 1 | [8 empty] | 15.6
|  |  | 0.021 | 0.0141 |  |  |  | 1 |  |  | 1 | [8 empty] | 15.7
|  |  | 0.021 | 0.0141 |  |  |  | 1 |  |  | 1 | [8 empty] | 15.8
|  |  | 0.021 | 0.0141 |  |  |  | 1 |  |  | 1 | [8 empty] | 15.9
|  |  | 0.021 | 0.0141 |  |  |  | 1 |  |  | 1 | [8 empty] | 16
|  |  | 0.021 | 0.0141 |  |  |  | 1 |  |  | 1 | [8 empty] | 16.1
|  |  | 0.021 | 0.0141 |  |  |  | 1 |  |  | 1 | [8 empty] | 16.2
|  |  | 0.021 | 0.0141 |  |  |  | 1 |  |  | 1 | [8 empty] | 16.3
|  |  | 0.021 | 0.0141 |  |  |  | 1 |  |  | 1 | [8 empty] | 16.4
|  |  | 0.021 | 0.0141 |  |  |  | 1 |  |  | 1 | [8 empty] | 16.5
|  |  | 0.021 | 0.0141 |  |  |  | 1 |  |  | 1 | [8 empty] | 16.6
|  |  | 0.021 | 0.0141 |  |  |  | 1 |  |  | 1 | [8 empty] | 16.7
|  |  | 0.021 | 0.0141 |  |  |  | 1 |  |  | 1 | [8 empty] | 16.8
|  |  | 0.021 | 0.0141 |  |  |  | 1 |  |  | 1 | [8 empty] | 16.9
|  |  | 0.021 | 0.0141 |  |  |  | 1 |  |  | 1 | [8 empty] | 17
|  |  | 0.021 | 0.0141 |  |  |  | 1 |  |  | 1 | [8 empty] | 17.1
|  |  | 0.021 | 0.0141 |  |  |  | 1 |  |  | 1 | [8 empty] | 17.2
|  |  | 0.021 | 0.0141 |  |  |  | 1 |  |  | 1 | [8 empty] | 17.3
|  |  | 0.021 | 0.0141 |  |  |  | 1 |  |  | 1 | [8 empty] | 17.4
|  |  | 0.021 | 0.0141 |  |  |  | 1 |  |  | 1 | [8 empty] | 17.5
|  |  | 0.021 | 0.0141 |  |  |  | 1 |  |  | 1 | [8 empty] | 17.6
|  |  | 0.021 | 0.0141 |  |  |  | 1 |  |  | 1 | [8 empty] | 17.7
|  |  | 0.021 | 0.0141 |  |  |  | 1 |  |  | 1 | [8 empty] | 17.8
|  |  | 0.021 | 0.0141 |  |  |  | 1 |  |  | 1 | [8 empty] | 17.9
|  |  | 0.021 | 0.0141 |  |  |  | 1 |  |  | 1 | [8 empty] | 18
|  |  | 0.021 | 0.0141 |  |  |  | 1 |  |  | 1 | [8 empty] | 18.1
|  |  | 0.021 | 0.0141 |  |  |  | 1 |  |  | 1 | [8 empty] | 18.2
|  |  | 0.021 | 0.0141 |  |  |  | 1 |  |  | 1 | [8 empty] | 18.3
|  |  | 0.021 | 0.0141 |  |  |  | 1 |  |  | 1 | [8 empty] | 18.4
|  |  | 0.021 | 0.0141 |  |  |  | 1 |  |  | 1 | [8 empty] | 18.5
|  |  | 0.021 | 0.0141 |  |  |  | 1 |  |  | 1 | [8 empty] | 18.6
|  |  | 0.021 | 0.0141 |  |  |  | 1 |  |  | 1 | [8 empty] | 18.7
|  |  | 0.021 | 0.0141 |  |  |  | 1 |  |  | 1 | [8 empty] | 18.8
|  |  | 0.021 | 0.0141 |  |  |  | 1 |  |  | 1 | [8 empty] | 18.9
|  |  | 0.021 | 0.0141 |  |  |  | 1 |  |  | 1 | [8 empty] | 19
|  |  | 0.021 | 0.0141 |  |  |  | 1 |  |  | 1 | [8 empty] | 19.1
|  |  | 0.021 | 0.0141 |  |  |  | 1 |  |  | 1 | [8 empty] | 19.2
|  |  | 0.021 | 0.0141 |  |  |  | 1 |  |  | 1 | [8 empty] | 19.3
|  |  | 0.021 | 0.0141 |  |  |  | 1 |  |  | 1 | [8 empty] | 19.4
|  |  | 0.021 | 0.0141 |  |  |  | 1 |  |  | 1 | [8 empty] | 19.5
|  |  | 0.021 | 0.0141 |  |  |  | 1 |  |  | 1 | [8 empty] | 19.6
|  |  | 0.021 | 0.0141 |  |  |  | 1 |  |  | 1 | [8 empty] | 19.7
|  |  | 0.021 | 0.0141 |  |  |  | 1 |  |  | 1 | [8 empty] | 19.8
|  |  | 0.021 | 0.0141 |  |  |  | 1 |  |  | 1 | [8 empty] | 19.9
|  |  | 0.021 | 0.0141 |  |  |  | 1 |  |  | 1 | [8 empty] | 20
|  |  | 0.021 | 0.0141 |  |  |  | 1 |  |  | 1 | [8 empty] | 20.1
|  |  | 0.021 | 0.0141 |  |  |  | 1 |  |  | 1 | [8 empty] | 20.2
|  |  | 0.021 | 0.0141 |  |  |  | 1 |  |  | 1 | [8 empty] | 20.3
|  |  | 0.021 | 0.0141 |  |  |  | 1 |  |  | 1 | [8 empty] | 20.4
|  |  | 0.021 | 0.0141 |  |  |  | 1 |  |  | 1 | [8 empty] | 20.5
|  |  | 0.021 | 0.0141 |  |  |  | 1 |  |  | 1 | [8 empty] | 20.6
|  |  | 0.021 | 0.0141 |  |  |  | 1 |  |  | 1 | [8 empty] | 20.7
|  |  | 0.021 | 0.0141 |  |  |  | 1 |  |  | 1 | [8 empty] | 20.8
|  |  | 0.021 | 0.0141 |  |  |  | 1 |  |  | 1 | [8 empty] | 20.9
|  |  | 0.021 | 0.0141 |  |  |  | 1 |  |  | 1 | [8 empty] | 21
|  |  | 0.021 | 0.0141 |  |  |  | 1 |  |  | 1 | [8 empty] | 21.1
|  |  | 0.021 | 0.0141 |  |  |  | 1 |  |  | 1 | [8 empty] | 21.2
|  |  | 0.021 | 0.0141 |  |  |  | 1 |  |  | 1 | [8 empty] | 21.3
|  |  | 0.021 | 0.0141 |  |  |  | 1 |  |  | 1 | [8 empty] | 21.4
|  |  | 0.021 | 0.0141 |  |  |  | 1 |  |  | 1 | [8 empty] | 21.5
|  |  | 0.021 | 0.0141 |  |  |  | 1 |  |  | 1 | [8 empty] | 21.6
|  |  | 0.021 | 0.0141 |  |  |  | 1 |  |  | 1 | [8 empty] | 21.7
|  |  | 0.021 | 0.0141 |  |  |  | 1 |  |  | 1 | [8 empty] | 21.8
|  |  | 0.021 | 0.0141 |  |  |  | 1 |  |  | 1 | [8 empty] | 21.9
|  |  | 0.021 | 0.0141 |  |  |  | 1 |  |  | 1 | [8 empty] | 22
|  |  | 0.021 | 0.0141 |  |  |  | 1 |  |  | 1 | [8 empty] | 22.1
|  |  | 0.021 | 0.0141 |  |  |  | 1 |  |  | 1 | [8 empty] | 22.2
|  |  | 0.021 | 0.0141 |  |  |  | 1 |  |  | 1 | [8 empty] | 22.3
|  |  | 0.021 | 0.0141 |  |  |  | 1 |  |  | 1 | [8 empty] | 22.4
|  |  | 0.021 | 0.0141 |  |  |  | 1 |  |  | 1 | [8 empty] | 22.5
|  |  | 0.021 | 0.0141 |  |  |  | 1 |  |  | 1 | [8 empty] | 22.6
|  |  | 0.021 | 0.0141 |  |  |  | 1 |  |  | 1 | [8 empty] | 22.7
|  |  | 0.021 | 0.0141 |  |  |  | 1 |  |  | 1 | [8 empty] | 22.8
|  |  | 0.021 | 0.0141 |  |  |  | 1 |  |  | 1 | [8 empty] | 22.9
|  |  | 0.021 | 0.0141 |  |  |  | 1 |  |  | 1 | [8 empty] | 23
|  |  | 0.021 | 0.0141 |  |  |  | 1 |  |  | 1 | [8 empty] | 23.1
|  |  | 0.021 | 0.0141 |  |  |  | 1 |  |  | 1 | [8 empty] | 23.2
|  |  | 0.021 | 0.0141 |  |  |  | 1 |  |  | 1 | [8 empty] | 23.3
|  |  | 0.021 | 0.0141 |  |  |  | 1 |  |  | 1 | [8 empty] | 23.4
|  |  | 0.021 | 0.0141 |  |  |  | 1 |  |  | 1 | [8 empty] | 23.5
|  |  | 0.021 | 0.0141 |  |  |  | 1 |  |  | 1 | [8 empty] | 23.6
|  |  | 0.021 | 0.0141 |  |  |  | 1 |  |  | 1 | [8 empty] | 23.7
23.8
23.9

## Sheet2
11.3936 | 0.80364
21.47543 | 0.79362 | 0.018
31.55726 | 0.78086 | 0.018
41.9446 | 0.77008 | 0.018
52.53561 | 0.76061 | 0.018
63.02479 | 0.75125 | 0.018
73.41212 | 0.74243 | 0.018
83.49396 | 0.73491 | 0.018
93.67761 | 0.72662 | 0.018
103.75946 | 0.72007 | 0.018
114.04496 | 0.71341 | 0.018
124.83965 | 0.70654 | 0.018
135.43065 | 0.7001 | 0.018
145.71615 | 0.69367 | 0.018
155.89982 | 0.6876 | 0.018
167.00001 | 0.68273 | 0.018
177.59103 | 0.67635 | 0.018
188.58938 | 0.67043 | 0.018
198.77305 | 0.66512 | 0.018
209.66958 | 0.65993 | 0.018
219.75142 | 0.65435 | 0.018
230.13874 | 0.64981 | 0.018
240.42426 | 0.6446 | 0.018
250.60792 | 0.64015 | 0.018
260.79158 | 0.63534 | 0.018
271.07708 | 0.63053 | 0.018
281.15892 | 0.62625 | 0.018
291.24072 | 0.62163 | 0.018
301.62808 | 0.61766 | 0.018
311.70992 | 0.61321 | 0.018
322.40276 | 0.60844 | 0.018
332.4846 | 0.60441 | 0.018
342.5664 | 0.60013 | 0.018
353.46292 | 0.59604 | 0.018
363.54476 | 0.59184 | 0.018
373.62656 | 0.58858 | 0.018
383.70842 | 0.58425 | 0.018
394.1976 | 0.58014 | 0.018
404.38126 | 0.57605 | 0.018
414.56494 | 0.57239 | 0.018
425.05416 | 0.56855 | 0.018
435.44146 | 0.5646 | 0.018
446.03248 | 0.5612 | 0.018
456.1143 | 0.55744 | 0.018
466.90898 | 0.55381 | 0.018
476.99082 | 0.54982 | 0.018
487.17452 | 0.5464 | 0.018
498.47836 | 0.54274 | 0.018
508.76382 | 0.53903 | 0.018
519.35484 | 0.53583 | 0.018
529.43666 | 0.5321 | 0.018
539.5185 | 0.52867 | 0.018
549.7022 | 0.52544 | 0.018
561.10792 | 0.52212 | 0.018
572.30992 | 0.51849 | 0.018
582.4936 | 0.51534 | 0.018
592.57544 | 0.51167 | 0.018
603.47198 | 0.50845 | 0.018
613.5538 | 0.50533 | 0.018
624.65396 | 0.50249 | 0.018
634.8376 | 0.49873 | 0.018
645.02128 | 0.49594 | 0.018
655.51044 | 0.49239 | 0.018
665.9996 | 0.48937 | 0.018
676.48882 | 0.48607 | 0.018
686.57066 | 0.48324 | 0.018
696.7543 | 0.48036 | 0.018
706.83614 | 0.4779 | 0.018
717.12164 | 0.4744 | 0.018
727.20346 | 0.47141 | 0.018
737.2853 | 0.46868 | 0.018
747.87626 | 0.4657 | 0.018
758.06 | 0.46312 | 0.018
768.54916 | 0.46005 | 0.018
778.93648 | 0.45716 | 0.018
789.12012 | 0.45438 | 0.018
799.20196 | 0.45138 | 0.018
809.4875 | 0.44838 | 0.018
819.8748 | 0.44588 | 0.018
830.46592 | 0.44319 | 0.018
840.95498 | 0.44053 | 0.018
851.03682 | 0.43769 | 0.018
861.11866 | 0.43484 | 0.018
871.30244 | 0.43219 | 0.018
882.60626 | 0.4295 | 0.018
893.19726 | 0.42635 | 0.018
903.78828 | 0.4236 | 0.018
914.07382 | 0.42091 | 0.018
924.25742 | 0.41842 | 0.018
934.64482 | 0.41588 | 0.018
945.03212 | 0.41296 | 0.018
955.21572 | 0.41039 | 0.018
966.21406 | 0.40779 | 0.018
976.39786 | 0.40508 | 0.018
986.47968 | 0.40239 | 0.018
996.66328 | 0.40008 | 0.018
1006.84698 | 0.39744 | 0.018
1017.13242 | 0.39511 | 0.018
1027.8253 | 0.39259 | 0.018
1038.2126 | 0.38956 | 0.018
1049.00732 | 0.38725 | 0.018
1059.19102 | 0.38474 | 0.018
1069.27286 | 0.38211 | 0.018
1079.76202 | 0.37963 | 0.018
1089.84376 | 0.37749 | 0.018
1099.92568 | 0.37482 | 0.018
1110.21124 | 0.37243 | 0.018
1120.904 | 0.37006 | 0.018
1131.18956 | 0.36727 | 0.018
1141.475 | 0.36506 | 0.018
1151.6587 | 0.36262 | 0.018
1161.94424 | 0.35989 | 0.018
1172.02598 | 0.35786 | 0.018
1182.20966 | 0.35547 | 0.018
1192.80068 | 0.35299 | 0.018
1203.3917 | 0.35042 | 0.018
1214.08458 | 0.34807 | 0.018
1224.67558 | 0.34566 | 0.018
1236.38682 | 0.3431 | 0.018
1246.46856 | 0.34081 | 0.018
1256.5504 | 0.3382 | 0.018
1267.24316 | 0.33592 | 0.018
1277.63066 | 0.33356 | 0.018
1288.22148 | 0.33111 | 0.018
1299.0163 | 0.32852 | 0.018
1309.09804 | 0.32649 | 0.018
1319.28184 | 0.32382 | 0.018
1329.46542 | 0.32189 | 0.018
1339.95468 | 0.3195 | 0.018
1350.342 | 0.31717 | 0.018
1360.83116 | 0.31486 | 0.018
1370.91298 | 0.31263 | 0.018
1381.19844 | 0.31063 | 0.018
1391.38212 | 0.30826 | 0.018
1401.66768 | 0.30612 | 0.018
1412.15684 | 0.30398 | 0.018
1422.23868 | 0.30163 | 0.018
1432.72774 | 0.29948 | 0.018
1443.4206 | 0.29709 | 0.018
1453.70616 | 0.29485 | 0.018
1464.29726 | 0.29262 | 0.018
1474.88818 | 0.29039 | 0.018
1485.98838 | 0.28798 | 0.018
1496.27382 | 0.28569 | 0.018
1507.27216 | 0.28344 | 0.018
1517.76142 | 0.28118 | 0.018
1527.94512 | 0.2791 | 0.018
1538.23056 | 0.27696 | 0.018
1548.71982 | 0.2746 | 0.018
1558.90342 | 0.2729 | 0.018
1569.0871 | 0.27057 | 0.018
1579.16894 | 0.26856 | 0.018
1590.16728 | 0.2661 | 0.018
1600.24912 | 0.26417 | 0.018
1611.1455 | 0.26192 | 0.018
1621.83838 | 0.25953 | 0.018
1632.4295 | 0.25736 | 0.018
1642.91876 | 0.2552 | 0.018
1653.40782 | 0.25304 | 0.018
1661.14766 | 0.25161 | 0.018
0.018
0.018
0.018
0.018
0.018
0.018
0.018
0.018
0.018
0.018
0.018
0.018
0.018
0.018
0.018
0.018
0.018
0.018
0.018
0.018
0.018
0.018
0.018
0.018
0.018
0.018
0.018
0.018
0.018
0.018
0.018
0.018
0.018
0.018
0.018
0.018
0.018
0.018
0.018
0.018
0.018
0.018
0.018
0.018
0.018
0.018
0.018
0.018
0.018
0.018
0.018
0.018
0.018
0.018
0.018
0.018
0.018
0.018
0.018
0.018
0.018
0.018
0.018
0.018
0.018
0.018
0.018
0.018
0.018
0.018
0.018
0.018
0.018
0.018
0.018
0.018
0.018
0.018
0.018
0.018
0.018
0.018
0.018
0.018
0.018
0.018
0.018
0.018
0.018
0.018
0.018
0.018
0.018
0.018
0.018
0.018
0.018
0.018
0.018
0.018
0.018
0.018
0.018
0.018
0.018
0.018
0.018
0.018
0.018
0.018
0.018
0.018
0.018
0.018
0.018
0.018
0.018
0.018
0.018
0.018
0.018
0.018
0.018
0.018
0.018
0.018
0.018
0.018
0.018
0.018
0.018
0.018
0.018
0.018
0.018
0.018
0.018
0.018
0.018
0.018
0.018