## Sheet
Overpotential Calculation
Raw
I | V | P
0.053403713 | 0.9027763
0.10381287 | 0.80563182
0.15422202 | 0.76370388
0.20564952 | 0.73626745
0.25707706 | 0.71440613
0.30748621 | 0.697528
0.35840448 | 0.68416303
0.40881363 | 0.67074072
0.46024118 | 0.6600678
0.51115945 | 0.65000588
0.56156866 | 0.64164323
0.61197784 | 0.63312781
0.66238696 | 0.62566251
0.71381445 | 0.61852175
0.76524194 | 0.61204928
0.81666943 | 0.60530949
0.86707861 | 0.59940982
0.9185061 | 0.59414017
0.96891528 | 0.58822137
1.0203427 | 0.58281809
1.0717704 | 0.57775849
1.1221794 | 0.57264161
1.1725886 | 0.56784928
1.223507 | 0.56319064
1.2739161 | 0.55847472
1.3253436 | 0.55406427
1.3772803 | 0.54969198
1.4307444 | 0.54533881
1.4826813 | 0.54069924
1.5335996 | 0.53684247
1.5845178 | 0.53227931
1.635436 | 0.52838433
1.6929739 | 0.52382118
1.7484747 | 0.51958257
1.7999023 | 0.51486659
1.8518392 | 0.51100987
1.9053033 | 0.50667578
1.9557125 | 0.50283808
2.0076492 | 0.49856129
2.0580583 | 0.49439904
2.1099951 | 0.49082866
2.1644778 | 0.48617002
2.2153962 | 0.48185503
2.267842 | 0.47788373
2.3182512 | 0.473416
2.370188 | 0.46942559
2.421106 | 0.46526334
2.4730427 | 0.4607574
2.5234519 | 0.45648062
2.576916 | 0.45191741
2.6288528 | 0.44779336
2.6807893 | 0.44330654
2.7337444 | 0.43883881
2.7841541 | 0.43385556
2.8360903 | 0.42940694
2.8864995 | 0.42469099
2.937927 | 0.41974595
2.9903728 | 0.41487727
3.0423098 | 0.4099513
3.0927188 | 0.40536901
3.143637 | 0.39998484
3.196592 | 0.39465794
3.2475103 | 0.38906372
3.2999565 | 0.38373682
3.3524023 | 0.377608
3.4068848 | 0.37191832
3.4588215 | 0.36546496
3.5102488 | 0.35933614
3.560658 | 0.35292092
3.6115767 | 0.34684941
3.6630039 | 0.33953685
3.7139224 | 0.33195698
3.7653499 | 0.32380432
3.8177959 | 0.31492615
3.8697324 | 0.30591431
3.9201416 | 0.2960051
3.9705508 | 0.2853131
4.0219783 | 0.27297911
4.0728967 | 0.25917497
4.0942825 | 0.2514042