## Sheet
Overpotential Calculation
Raw
I | V | P
0.037109856 | 0.96478993
0.089555733 | 0.92490494
0.14047406 | 0.86751175
0.19190158 | 0.85044277
0.24536583 | 0.83847153
0.29628415 | 0.82909691
0.3466933 | 0.82193708
0.39710245 | 0.81554103
0.45107587 | 0.80998498
0.50352173 | 0.80475354
0.55749518 | 0.79925478
0.60790436 | 0.7949971
0.66085938 | 0.79100668
0.71126862 | 0.78682536
0.76422357 | 0.78300679
0.81463275 | 0.77955097
0.86707861 | 0.77640063
0.91748779 | 0.77281117
0.96891528 | 0.7695272
1.0193245 | 0.76651055
1.0717704 | 0.76328385
1.1242162 | 0.76011443
1.1756437 | 0.75702137
1.2265621 | 0.75404286
1.2790078 | 0.75127441
1.3304355 | 0.74831504
1.3823722 | 0.74533653
1.4332904 | 0.74277812
1.4872638 | 0.73983783
1.5417465 | 0.73701203
1.5926647 | 0.73401445
1.643074 | 0.73134148
1.6965381 | 0.72874486
1.7469473 | 0.72611004
1.7978657 | 0.72336066
1.8503115 | 0.72099316
1.9012299 | 0.71839654
1.9531665 | 0.71558988
2.0045941 | 0.7128405
2.0555125 | 0.71024388
2.1064309 | 0.70787632
2.1588767 | 0.70550883
2.2113225 | 0.70275944
2.2642776 | 0.70067835
2.3157051 | 0.69783348
2.3666235 | 0.69500774
2.4170327 | 0.69262117
2.4684602 | 0.69038731
2.5203967 | 0.68767607
2.5728428 | 0.68530858
2.6247795 | 0.68297929
2.6772253 | 0.68045902
2.7286528 | 0.67778599
2.7805896 | 0.6755712
2.8335444 | 0.67303187
2.8870085 | 0.67054981
2.9384363 | 0.66795319
2.9908823 | 0.6657002
3.0453647 | 0.66323721
3.0967922 | 0.66098428
3.148729 | 0.65821582
3.204739 | 0.6558674
3.2561665 | 0.65357625
3.3111582 | 0.65090322
3.3620764 | 0.64861208
3.4140132 | 0.64628279
3.4649316 | 0.64412528
3.5194143 | 0.64170051
3.5703328 | 0.63912296
3.6227786 | 0.63692725
3.6731875 | 0.63455975
3.7246155 | 0.63240224
3.7821526 | 0.63030207
3.8325618 | 0.62755269
3.8844985 | 0.62522334
3.9349077 | 0.62295127
3.9878628 | 0.62075561
4.0392908 | 0.61838812
4.0896997 | 0.61624968
4.1401089 | 0.61409223
4.1905181 | 0.61197293
4.2414365 | 0.60964358
4.2918457 | 0.60763884
4.3422549 | 0.60542405
4.3936821 | 0.60332382
4.4456191 | 0.6010136
4.4970469 | 0.59874153
4.5494922 | 0.59669864
4.6004106 | 0.59438837
4.6518384 | 0.59242183
4.7047935 | 0.59001613
4.7557114 | 0.58785862
4.8061206 | 0.58568203
4.8565298 | 0.58383
4.906939 | 0.58144343
4.9578574 | 0.57926685
5.0092847 | 0.5772239
5.0596938 | 0.57533371
5.1116309 | 0.57319528
5.1620396 | 0.57092327
5.2134673 | 0.56895667
5.2638765 | 0.56674188
5.3168311 | 0.56452715
5.3682593 | 0.56263697
5.4207046 | 0.56028855
5.4756968 | 0.55822647
5.5296704 | 0.55595446
5.5810972 | 0.5538733
5.6360889 | 0.55186856
5.6870073 | 0.5496347
5.7450547 | 0.54734355
5.798519 | 0.54518604
5.8489282 | 0.54312402
5.9008647 | 0.54111928
5.9517832 | 0.53907633
6.0032109 | 0.53682339
6.0546377 | 0.53470409
6.1096294 | 0.53266114
6.1625845 | 0.53029364
6.2135029 | 0.52842253
6.2644214 | 0.52657056
6.3189038 | 0.52410758
6.3708403 | 0.52206463
6.4232866 | 0.52034628
6.4787881 | 0.51807421
6.5307246 | 0.51597399
6.5811338 | 0.51398832
6.6330703 | 0.51200265
6.683479 | 0.50995976
6.7364346 | 0.50795501
6.787353 | 0.50579751
6.8387803 | 0.50377363
6.8922446 | 0.5018453
6.9446904 | 0.49980232
6.9956084 | 0.49758756
7.0460171 | 0.49575463
7.0969355 | 0.49378806
7.147855 | 0.49189788
7.2013188 | 0.48960674
7.2532554 | 0.48764017
7.3046831 | 0.48573089
7.3586567 | 0.4835161
7.4121211 | 0.48162591
7.4671128 | 0.47941115
7.5195576 | 0.47748277
7.5709858 | 0.47503889
7.6224131 | 0.47316778
7.6753677 | 0.47118211
7.7273052 | 0.46900553
7.7777139 | 0.46698168
7.8286323 | 0.46543518
7.8810781 | 0.46308675
7.935561 | 0.46079561
7.9895342 | 0.45898178
8.0404521 | 0.45644245
8.0928984 | 0.45497227
8.1468721 | 0.45245203
8.1982998 | 0.4506382
8.2512549 | 0.44842342
8.3016641 | 0.44660962
8.3561465 | 0.44456667
8.4065557 | 0.44218007
8.459002 | 0.4402326
8.5104287 | 0.43817055
8.5613486 | 0.43599397
8.6122656 | 0.43419924
8.6626748 | 0.43213722
8.713084 | 0.43009427
8.7680752 | 0.42808953
8.8189951 | 0.42579839
8.8699131 | 0.4238891
8.9213398 | 0.4217698
8.9737861 | 0.41970778
9.0247041 | 0.41743571
9.0751133 | 0.41516367
9.1285771 | 0.41333076
9.1794961 | 0.41138327
9.2309238 | 0.40903485
9.2864248 | 0.40703011
9.3398896 | 0.40471986
9.3908076 | 0.40265784
9.4412168 | 0.40065309
9.4931533 | 0.39845741
9.5435625 | 0.39612809
9.5939717 | 0.39398968
9.6459082 | 0.39202312
9.6978447 | 0.38992289
9.75029 | 0.38747901
9.801209 | 0.38553154
9.8526367 | 0.38366044
9.9045732 | 0.38135022
9.9565098 | 0.37930727
10.007938 | 0.37703523
10.060383 | 0.37472498
10.113339 | 0.37260568
10.164257 | 0.37039089
10.214665 | 0.36823341
10.270676 | 0.36590409
10.325668 | 0.3636702
10.382187 | 0.36126453
10.43565 | 0.35866788
10.486061 | 0.35675859
10.53647 | 0.35435289
10.586879 | 0.35206175
10.637797 | 0.35005701
10.689225 | 0.34774676
10.741161 | 0.34549382
10.792589 | 0.34320268
10.844525 | 0.34089243
10.894935 | 0.33856311
10.945344 | 0.3363865
10.996263 | 0.33390445
11.049218 | 0.33157513
11.103699 | 0.32909304
11.154617 | 0.32661098
11.207063 | 0.32428163
11.257981 | 0.32191414
11.309919 | 0.31956571
11.36491 | 0.31689271
11.41532 | 0.3144488
11.467766 | 0.31190947
11.518175 | 0.3093701
11.573166 | 0.30681166
11.624594 | 0.30436778
11.67755 | 0.30156115
11.729486 | 0.29904088
11.779896 | 0.29665425
11.831322 | 0.29382852
11.881732 | 0.29117462
11.932141 | 0.28869253
11.984587 | 0.28601953
12.038052 | 0.28325108
12.090496 | 0.28040624
12.140905 | 0.27782869
12.191315 | 0.27486932
12.241724 | 0.27231088
12.296207 | 0.26910326
12.347125 | 0.26612478
12.397534 | 0.26358542
12.448453 | 0.26058784
12.49988 | 0.25759026
12.551307 | 0.25457361
12.604264 | 0.2514042
12.597134 | 0.25148055