## Sheet
Overpotential Calculation
Raw
I | V | P
0.037619041 | 0.93378311
0.088028183 | 0.87826103
0.14098326 | 0.82371277
0.19139241 | 0.80658644
0.24180154 | 0.79396605
0.29221069 | 0.7843051
0.34363818 | 0.77666795
0.39608411 | 0.76971811
0.44751157 | 0.76328385
0.49893906 | 0.75740325
0.55291254 | 0.75243908
0.60383087 | 0.74715036
0.65576758 | 0.74260628
0.70770422 | 0.73796672
0.75811334 | 0.73359442
0.80903168 | 0.72952765
0.85995001 | 0.72580457
0.912396 | 0.72148955
0.96382336 | 0.7179383
1.0172876 | 0.71362329
1.0682061 | 0.70978564
1.1191244 | 0.705948
1.1705519 | 0.70235848
1.2214702 | 0.69882631
1.276462 | 0.69525599
1.3283987 | 0.69162834
1.3788077 | 0.68809617
1.4297262 | 0.68492675
1.4806445 | 0.68166184
1.5310537 | 0.67828244
1.5829904 | 0.67492205
1.6333995 | 0.67163807
1.6843176 | 0.66837323
1.7347268 | 0.66526109
1.7861544 | 0.66203439
1.8411462 | 0.65894133
1.8915554 | 0.65550464
1.9419645 | 0.65273619
1.9923737 | 0.64985317
2.043292 | 0.64651191
2.0937014 | 0.64330429
2.1451289 | 0.6405549
2.1970654 | 0.63753825
2.2474746 | 0.63467431
2.301957 | 0.63173401
2.3564399 | 0.62866008
2.4099041 | 0.62552881
2.4618408 | 0.62270308
2.512759 | 0.61957186
2.5631682 | 0.61697525
2.6140864 | 0.61447406
2.6665325 | 0.61130464
2.7169417 | 0.60866982
2.7678599 | 0.60571045
2.818269 | 0.60347658
2.8696968 | 0.60059357
2.9251973 | 0.59763414
2.977134 | 0.59478933
3.0280525 | 0.59219271
3.0804983 | 0.58921421
3.1309075 | 0.58669394
3.1843718 | 0.58394456
3.2347808 | 0.58109975
3.2862083 | 0.57857949
3.3391631 | 0.57558191
3.3895723 | 0.57300436
3.4420186 | 0.5707323
3.4924275 | 0.56815481
3.5443645 | 0.56536722
3.5957915 | 0.56265604
3.6477283 | 0.5600403
3.6986467 | 0.55746275
3.7516018 | 0.55482799
3.8035386 | 0.55226952
3.854457 | 0.54946285
3.9053752 | 0.54707628
3.9562937 | 0.54442233
4.0077209 | 0.54186392
4.059658 | 0.53934366
4.1100669 | 0.5368616
4.1645498 | 0.53415042
4.214959 | 0.53155375
4.2709692 | 0.52905262
4.3213784 | 0.52605504
4.3717876 | 0.52359205
4.4221968 | 0.52089995
4.4731147 | 0.51847517
4.5240332 | 0.51608855
4.5744424 | 0.51343465
4.6268882 | 0.51070434
4.6772974 | 0.50833684
4.7297432 | 0.50579751
4.7806616 | 0.50314361
4.8320894 | 0.50056607
4.8845347 | 0.49816033
4.9359624 | 0.49529642
4.9878994 | 0.49277616
5.0388174 | 0.490275
5.0892266 | 0.48762107
5.140145 | 0.48498628
5.1915718 | 0.48259965
5.2435093 | 0.48000303
5.293918 | 0.47757822
5.3463643 | 0.47490522
5.3993193 | 0.4722895
5.4507466 | 0.46954015
5.5026831 | 0.46703896
5.5546201 | 0.46446145
5.6060479 | 0.4615975
5.6564565 | 0.45928726
5.7089028 | 0.45644245
5.7593115 | 0.45392218
5.8137944 | 0.45126826
5.8662407 | 0.44869074
5.917668 | 0.44588408
5.9680767 | 0.44353566
6.0189951 | 0.44055718
6.0709316 | 0.43803692
6.1228691 | 0.43538299
6.1737866 | 0.43234724
6.2252144 | 0.43011338
6.2802061 | 0.42715397
6.3306157 | 0.42423278
6.3840796 | 0.42175069
6.4349976 | 0.41898224
6.4854063 | 0.41634741
6.5363257 | 0.41369352
6.5887715 | 0.41084868
6.6432539 | 0.40821385
6.6936626 | 0.40510172
6.7461089 | 0.40244782
6.7965181 | 0.39977482
6.8535464 | 0.39683452
6.9044648 | 0.39372239
6.9558921 | 0.3907057
7.0078286 | 0.3880136
7.0597651 | 0.38499695
7.1122114 | 0.38251486
7.1646572 | 0.37934545
7.2155752 | 0.37648153
7.2664941 | 0.37344575
7.3169033 | 0.37071547
7.3678218 | 0.36743152
7.418231 | 0.36519763
7.4701675 | 0.36162728
7.5241406 | 0.35880154
7.5745498 | 0.35542211
7.6259775 | 0.35286367
7.6763872 | 0.34938875
7.7283237 | 0.34673485
7.7787324 | 0.34320268
7.8321973 | 0.3398996
7.882606 | 0.33674929
7.9335239 | 0.33335075
7.9874976 | 0.33020043
8.038416 | 0.32647732
8.0903525 | 0.32326972
8.1412705 | 0.32000485
8.1916802 | 0.31673995
8.2420889 | 0.31326506
8.2935176 | 0.30986652
8.3439268 | 0.30627707
8.3948447 | 0.30316493
8.4452539 | 0.29959458
8.4966816 | 0.29575691
8.5481084 | 0.29226291
8.6015732 | 0.28876892
8.6524912 | 0.28483579
8.7029014 | 0.28105539
8.7548379 | 0.27712226
8.8057559 | 0.27343735
8.856165 | 0.26925603
8.907083 | 0.26532289
8.9574922 | 0.2612561
9.0124834 | 0.25736114
9.0644199 | 0.25285524
9.0720576 | 0.25149965