## Sheet1
Overpotential Calculation | [15 empty] | T | Log() | P_H2 | P_O2
Raw |  |  |  |  | mA/cm2 |  | mW/cm2 |  | Total Opot |  |  | Erev | 1.221725 |  |  | 353 | 225.9349 | 250 | 250 |  |  | EIS
I | V | P | IR |  | I | V | P |  | Ln(i) | Total Opot |  | Kin Opot | Ohmic | proton | Mass |  |  |  |  | x | y | X | Y | -0.33889 | intercept
0.039146591 | 0.9265278 | 0.0362704 | 0.0162 | 0.00381 | 7.8293182 | -0.9265278 | -7.254081 | 1 | -4.84988 | -0.2951974 | 1 | 0.2959157 | 0.0006341747742 | 0.0001491485 | -0.001501691 | Intercept | -0.52677 |  |  | -6 | -0.24117 | 0 | -0.33889 | 8.45704 | slope
0.089555733 | 0.89074779 | 0.07977157 | 0.0162 | 0.00381 | 17.9111466 | -0.89074779 | -15.95431 | 1 | -4.022332 | -0.3309774 | 1 | 0.335307 | 0.001450803 | 0.0003412073 | -0.006121643 | Slope | -0.0476 |  |  | -5.9 | -0.24593 | 0.01 | -0.2543196
0.14047406 | 0.84689146 | 0.1189663 | 0.0162 | 0.00381 | 28.094812 | -0.84689146 | -23.79326 | 1 | -3.57217 | -0.3748337 | 1 | 0.3567347 | 0.002275679772 | 0.0005352061686 | 0.01528811 |  |  |  |  | -5.8 | -0.25069 | 0.02 | -0.1697492 | y=0
0.19088319 | 0.82856232 | 0.1581586 | 0.0162 | 0.00381 | 38.176638 | -0.82856232 | -31.63172 | 1 | -3.265532 | -0.3931628 | 1 | 0.3713307 | 0.003092307678 | 0.0007272649539 | 0.01801256 |  |  |  |  | -5.7 | -0.25545 | 0.03 | -0.0851788 | x= | 0.04007194
0.24129234 | 0.8152737 | 0.1967193 | 0.0162 | 0.00381 | 48.258468 | -0.8152737 | -39.34386 | 1 | -3.031184 | -0.4064515 | 1 | 0.3824856 | 0.003908935908 | 0.0009193238154 | 0.01913755 |  |  |  |  | -5.6 | -0.26021 | 0.04 | -0.0006084
0.29322906 | 0.80416167 | 0.2358036 | 0.0162 | 0.00381 | 58.645812 | -0.80416167 | -47.16071 | 1 | -2.836239 | -0.4175635 | 1 | 0.391765 | 0.004750310772 | 0.001117203 | 0.01993095 |  |  |  |  | -5.5 | -0.26497 | 0.05 | 0.083962 | y intercept EIS | 0.0388
0.34567493 | 0.79564625 | 0.275035 | 0.0162 | 0.00381 | 69.134986 | -0.79564625 | -55.00699 | 1 | -2.671694 | -0.4260789 | 1 | 0.3995973 | 0.005599933866 | 0.001317021 | 0.0195646 |  |  |  |  | -5.4 | -0.26973 | 0.06 | 0.1685324
0.3976116 | 0.78722626 | 0.3130103 | 0.0162 | 0.00381 | 79.52232 | -0.78722626 | -62.60206 | 1 | -2.531718 | -0.4344989 | 1 | 0.4062602 | 0.00644130792 | 0.001514900196 | 0.02028244 |  |  |  |  | -5.3 | -0.27449 | 0.07 | 0.2531028 | R= | 0.00127194
0.44802078 | 0.77974188 | 0.3493406 | 0.0162 | 0.00381 | 89.604156 | -0.77974188 | -69.86811 | 1 | -2.412354 | -0.4419833 | 1 | 0.411942 | 0.007257936636 | 0.001706959 | 0.02107641 |  |  |  |  | -5.2 | -0.27925 | 0.08 | 0.3376732 |  | 0.00381582
0.49944827 | 0.77262026 | 0.3858839 | 0.0162 | 0.00381 | 99.889654 | -0.77262026 | -77.17677 | 1 | -2.303689 | -0.4491049 | 1 | 0.4171144 | 0.008091061974 | 0.001902898 | 0.02199654 |  |  |  |  | -5.1 | -0.28401 | 0.09 | 0.4222436
0.55342175 | 0.7663005 | 0.4240874 | 0.0162 | 0.00381 | 110.68435 | -0.7663005 | -84.81747 | 1 | -2.201073 | -0.4554247 | 1 | 0.4219989 | 0.00896543235 | 0.002108537 | 0.02235175 |  |  |  |  | -5 | -0.28877 | 0.1 | 0.506814
0.60484924 | 0.76068723 | 0.4601011 | 0.0162 | 0.00381 | 120.969848 | -0.76068723 | -92.02022 | 1 | -2.112214 | -0.4610379 | 1 | 0.4262286 | 0.009798557688 | 0.002304476 | 0.02270627 |  |  |  |  | -4.9 | -0.29353 | 0.11 | 0.5913844
0.6552583 | 0.75461566 | 0.4944682 | 0.0162 | 0.00381 | 131.05166 | -0.75461566 | -98.89363 | 1 | -2.032164 | -0.4671095 | 1 | 0.430039 | 0.01061518446 | 0.002496534123 | 0.02395876 |  |  |  |  | -4.8 | -0.29829 | 0.12 | 0.6759548
0.70566754 | 0.74919331 | 0.5286814 | 0.0162 | 0.00381 | 141.133508 | -0.74919331 | -105.7363 | 1 | -1.958049 | -0.4725318 | 1 | 0.4335669 | 0.01143181 | 0.002688593 | 0.02484457 |  |  |  |  | -4.7 | -0.30305 | 0.13 | 0.7605252
0.76116846 | 0.74422914 | 0.5664837 | 0.0162 | 0.00381 | 152.233692 | -0.74422914 | -113.2967 | 1 | -1.882338 | -0.477496 | 1 | 0.4371707 | 0.01233093 | 0.002900052 | 0.02509434 |  |  |  |  | -4.6 | -0.30781 | 0.14 | 0.8450956
0.81463275 | 0.73836768 | 0.6014985 | 0.0162 | 0.00381 | 162.92655 | -0.73836768 | -120.2997 | 1 | -1.814456 | -0.4833575 | 1 | 0.4404019 | 0.01319705055 | 0.003103751 | 0.02665477 |  |  |  |  | -4.5 | -0.31257 | 0.15 | 0.929666
0.86758771 | 0.73325074 | 0.6361593 | 0.0162 | 0.00381 | 173.517542 | -0.73325074 | -127.2319 | 1 | -1.751477 | -0.4884744 | 1 | 0.4433997 | 0.01405492 | 0.003305509 | 0.02771427 |  |  |  |  | -4.4 | -0.31733 | 0.16 | 1.0142364
0.91799689 | 0.7283439 | 0.6686174 | 0.0162 | 0.00381 | 183.599378 | -0.7283439 | -133.7235 | 1 | -1.694999 | -0.4933813 | 1 | 0.446088 | 0.01487155 | 0.003497568 | 0.0289241 |  |  |  |  | -4.3 | -0.32209 | 0.17 | 1.0988068
0.96840601 | 0.72378069 | 0.7009136 | 0.0162 | 0.00381 | 193.681202 | -0.72378069 | -140.1827 | 1 | -1.641542 | -0.4979445 | 1 | 0.4486326 | 0.01568818 | 0.003689627 | 0.02993405 |  |  |  |  | -4.2 | -0.32685 | 0.18 | 1.1833772
1.0213611 | 0.71887386 | 0.7342298 | 0.0162 | 0.00381 | 204.27222 | -0.71887386 | -146.846 | 1 | -1.588302 | -0.5028513 | 1 | 0.4511668 | 0.01654604982 | 0.003891385791 | 0.03124702 |  |  |  |  | -4.1 | -0.33161 | 0.19 | 1.2679476
1.0727887 | 0.71436793 | 0.7663658 | 0.0162 | 0.00381 | 214.55774 | -0.71436793 | -153.2732 | 1 | -1.539176 | -0.5073572 | 1 | 0.4535052 | 0.01737917694 | 0.004087324947 | 0.03238552 |  |  |  |  | -4 | -0.33637 | 0.2 | 1.352518
1.1242162 | 0.70988113 | 0.7980599 | 0.0162 | 0.00381 | 224.84324 | -0.70988113 | -159.612 | 1 | -1.492352 | -0.511844 | 1 | 0.4557341 | 0.01821230244 | 0.004283263722 | 0.0336144 |  |  |  |  | -3.9 | -0.34113 | 0.21 | 1.4370884
1.1751345 | 0.70545155 | 0.8290005 | 0.0162 | 0.00381 | 235.0269 | -0.70545155 | -165.8001 | 1 | -1.448055 | -0.5162736 | 1 | 0.4578426 | 0.0190371789 | 0.004477262445 | 0.03491659 |  |  |  |  | -3.8 | -0.34589 | 0.22 | 1.5216588
1.2265621 | 0.70127022 | 0.8601515 | 0.0162 | 0.00381 | 245.31242 | -0.70127022 | -172.0303 | 1 | -1.405223 | -0.5204549 | 1 | 0.4598814 | 0.01987030602 | 0.004673201601 | 0.03603002 |  |  |  |  | -3.7 | -0.35065 | 0.23 | 1.6062292
1.2774803 | 0.6970889 | 0.8905173 | 0.0162 | 0.00381 | 255.49606 | -0.6970889 | -178.1035 | 1 | -1.364548 | -0.5246363 | 1 | 0.4618175 | 0.02069518086 | 0.004867199943 | 0.03725637 |  |  |  |  | -3.6 | -0.35541 | 0.24 | 1.6907996
1.3283987 | 0.69262117 | 0.9200771 | 0.0162 | 0.00381 | 265.67974 | -0.69262117 | -184.0154 | 1 | -1.325464 | -0.529104 | 1 | 0.4636779 | 0.02152005894 | 0.005061199047 | 0.03884479 |  |  |  |  | -3.5 | -0.36017 | 0.25 | 1.77537
1.3788077 | 0.68885988 | 0.9498053 | 0.0162 | 0.00381 | 275.76154 | -0.68885988 | -189.9611 | 1 | -1.288219 | -0.5328653 | 1 | 0.4654508 | 0.02233668474 | 0.005253257337 | 0.03982454 |  |  |  |  | -3.4 | -0.36493 | 0.26 | 1.8599404
1.4302355 | 0.6847167 | 0.9793061 | 0.0162 | 0.00381 | 286.0471 | -0.6847167 | -195.8612 | 1 | -1.251599 | -0.5370085 | 1 | 0.4671939 | 0.0231698151 | 0.005449197255 | 0.04119554 |  |  |  |  | -3.3 | -0.36969 | 0.27 | 1.9445108
1.4806445 | 0.68080264 | 1.008027 | 0.0162 | 0.00381 | 296.1289 | -0.68080264 | -201.6053 | 1 | -1.21696 | -0.5409225 | 1 | 0.4688427 | 0.0239864409 | 0.005641255545 | 0.04245213 |  |  |  |  | -3.2 | -0.37445
1.5315629 | 0.67706048 | 1.036961 | 0.0162 | 0.00381 | 306.31258 | -0.67706048 | -207.3921 | 1 | -1.183149 | -0.5446647 | 1 | 0.4704521 | 0.02481131898 | 0.005835254649 | 0.043566 |  |  |  |  | -3.1 | -0.37921
1.5829904 | 0.67289823 | 1.065191 | 0.0162 | 0.00381 | 316.59808 | -0.67289823 | -213.0383 | 1 | -1.150122 | -0.5488269 | 1 | 0.4720242 | 0.02564444448 | 0.006031193424 | 0.0451271 |  |  |  |  | -3 | -0.38397
1.6333995 | 0.66928965 | 1.093217 | 0.0162 | 0.00381 | 326.6799 | -0.66928965 | -218.6435 | 1 | -1.118774 | -0.5524355 | 1 | 0.4735163 | 0.0264610719 | 0.006223252095 | 0.04623484 |  |  |  |  | -2.9 | -0.38873
1.684827 | 0.665452 | 1.121171 | 0.0162 | 0.00381 | 336.9654 | -0.665452 | -224.2343 | 1 | -1.087775 | -0.5562732 | 1 | 0.4749919 | 0.0272941974 | 0.00641919087 | 0.04756785 |  |  |  |  | -2.8 | -0.39349
1.7352361 | 0.66193891 | 1.14862 | 0.0162 | 0.00381 | 347.04722 | -0.66193891 | -229.7241 | 1 | -1.058294 | -0.5597862 | 1 | 0.4763952 | 0.02811082482 | 0.006611249541 | 0.04866898 |  |  |  |  | -2.7 | -0.39825
1.7866636 | 0.65806305 | 1.175737 | 0.0162 | 0.00381 | 357.33272 | -0.65806305 | -235.1475 | 1 | -1.029088 | -0.5636621 | 1 | 0.4777854 | 0.02894395032 | 0.006807188316 | 0.05012555 |  |  |  |  | -2.6 | -0.40301
1.8375819 | 0.65456909 | 1.202824 | 0.0162 | 0.00381 | 367.51638 | -0.65456909 | -240.5649 | 1 | -1.000987 | -0.5671561 | 1 | 0.479123 | 0.02976882678 | 0.007001187039 | 0.05126305 |  |  |  |  | -2.5 | -0.40777
1.8879911 | 0.65099871 | 1.22908 | 0.0162 | 0.00381 | 377.59822 | -0.65099871 | -245.816 | 1 | -0.9739246 | -0.5707264 | 1 | 0.4804112 | 0.03058545582 | 0.007193246091 | 0.05253655 |  |  |  |  | -2.4 | -0.41253
1.940437 | 0.64773381 | 1.256887 | 0.0162 | 0.00381 | 388.0874 | -0.64773381 | -251.3773 | 1 | -0.9465247 | -0.5739913 | 1 | 0.4817154 | 0.0314350794 | 0.00739306497 | 0.05344777 |  |  |  |  | -2.3 | -0.41729
1.9913552 | 0.64381981 | 1.282074 | 0.0162 | 0.00381 | 398.27104 | -0.64381981 | -256.4148 | 1 | -0.9206225 | -0.5779053 | 1 | 0.4829484 | 0.03225995424 | 0.007587063312 | 0.05510996 |  |  |  |  | -2.2 | -0.42205
2.0422737 | 0.64049762 | 1.308071 | 0.0162 | 0.00381 | 408.45474 | -0.64049762 | -261.6143 | 1 | -0.8953742 | -0.5812275 | 1 | 0.4841502 | 0.03308483394 | 0.007781062797 | 0.05621145 |  |  |  |  | -2.1 | -0.42681
2.0931919 | 0.63715637 | 1.333691 | 0.0162 | 0.00381 | 418.63838 | -0.63715637 | -266.7381 | 1 | -0.8707478 | -0.5845688 | 1 | 0.4853224 | 0.03390970878 | 0.007975061139 | 0.05736161 |  |  |  |  | -2 | -0.43157
2.1436011 | 0.6339106 | 1.358851 | 0.0162 | 0.00381 | 428.72022 | -0.6339106 | -271.7703 | 1 | -0.8469507 | -0.5878146 | 1 | 0.4864551 | 0.03472633782 | 0.008167120191 | 0.05846595 |  |  |  |  | -1.9 | -0.43633
2.1955378 | 0.63024479 | 1.383726 | 0.0162 | 0.00381 | 439.10756 | -0.63024479 | -276.7453 | 1 | -0.8230109 | -0.5914804 | 1 | 0.4875947 | 0.03556771236 | 0.008364999018 | 0.05995297 |  |  |  |  | -1.8 | -0.44109
2.2479839 | 0.62678897 | 1.409012 | 0.0162 | 0.00381 | 449.59678 | -0.62678897 | -281.8023 | 1 | -0.7994041 | -0.5949362 | 1 | 0.4887184 | 0.03641733918 | 0.008564818659 | 0.06123566 |  |  |  |  | -1.7 | -0.44585
2.3009387 | 0.62319952 | 1.433944 | 0.0162 | 0.00381 | 460.18774 | -0.62319952 | -286.7888 | 1 | -0.7761207 | -0.5985256 | 1 | 0.4898267 | 0.03727520694 | 0.008766576447 | 0.0626572 |  |  |  |  | -1.6 | -0.45061
2.3513481 | 0.61989641 | 1.457592 | 0.0162 | 0.00381 | 470.26962 | -0.61989641 | -291.5184 | 1 | -0.7544491 | -0.6018287 | 1 | 0.4908582 | 0.03809183922 | 0.008958636261 | 0.06392004 |  |  |  |  | -1.5 | -0.45537
2.4017573 | 0.6167652 | 1.48132 | 0.0162 | 0.00381 | 480.35146 | -0.6167652 | -296.2641 | 1 | -0.7332372 | -0.60496 | 1 | 0.4918679 | 0.03890846826 | 0.009150695313 | 0.06503288 |  |  |  |  | -1.4 | -0.46013
2.4562397 | 0.61321396 | 1.5062 | 0.0162 | 0.00381 | 491.24794 | -0.61321396 | -301.2401 | 1 | -0.7108063 | -0.6085112 | 1 | 0.4929356 | 0.03979108314 | 0.009358273257 | 0.06642622 |  |  |  |  | -1.3 | -0.46489
2.5081763 | 0.61006361 | 1.530147 | 0.0162 | 0.00381 | 501.63526 | -0.61006361 | -306.0294 | 1 | -0.689882 | -0.6116615 | 1 | 0.4939316 | 0.04063245606 | 0.009556151703 | 0.06754132 |  |  |  |  | -1.2 | -0.46965
2.559095 | 0.60658872 | 1.552318 | 0.0162 | 0.00381 | 511.819 | -0.60658872 | -310.4636 | 1 | -0.6697842 | -0.6151364 | 1 | 0.4948883 | 0.041457339 | 0.00975015195 | 0.06904067 |  |  |  |  | -1.1 | -0.47441
2.6110313 | 0.60319018 | 1.574948 | 0.0162 | 0.00381 | 522.20626 | -0.60319018 | -314.9897 | 1 | -0.6496926 | -0.618535 | 1 | 0.4958446 | 0.04229870706 | 0.009948029253 | 0.0704436 |  |  |  |  | -1 | -0.47917
2.6639866 | 0.60007805 | 1.5986 | 0.0162 | 0.00381 | 532.79732 | -0.60007805 | -319.72 | 1 | -0.6296142 | -0.6216471 | 1 | 0.4968004 | 0.04315658292 | 0.01014979 | 0.07154037 |  |  |  |  | -0.9 | -0.48393
2.7174507 | 0.59667951 | 1.621447 | 0.0162 | 0.00381 | 543.49014 | -0.59667951 | -324.2894 | 1 | -0.6097437 | -0.6250456 | 1 | 0.4977462 | 0.04402270134 | 0.01035349 | 0.07292325 |  |  |  |  | -0.8 | -0.48869
2.7704058 | 0.5933001 | 1.643682 | 0.0162 | 0.00381 | 554.08116 | -0.5933001 | -328.7364 | 1 | -0.5904441 | -0.6284251 | 1 | 0.4986649 | 0.04488057396 | 0.01055525 | 0.07432437 |  |  |  |  | -0.7 | -0.49345
2.8208149 | 0.59011155 | 1.664595 | 0.0162 | 0.00381 | 564.16298 | -0.59011155 | -332.9191 | 1 | -0.5724121 | -0.6316136 | 1 | 0.4995232 | 0.04569720138 | 0.0107473 | 0.07564591 |  |  |  |  | -0.6 | -0.49821
2.8742791 | 0.58669394 | 1.686322 | 0.0162 | 0.00381 | 574.85582 | -0.58669394 | -337.2644 | 1 | -0.553636 | -0.6350312 | 1 | 0.5004169 | 0.04656332142 | 0.010951 | 0.07709996 |  |  |  |  | -0.5 | -0.50297
2.9257065 | 0.58367729 | 1.707668 | 0.0162 | 0.00381 | 585.1413 | -0.58367729 | -341.5337 | 1 | -0.5359019 | -0.6380479 | 1 | 0.5012611 | 0.0473964453 | 0.01114694 | 0.07824341 |  |  |  |  | -0.4 | -0.50773
2.9761157 | 0.58045059 | 1.727488 | 0.0162 | 0.00381 | 595.22314 | -0.58045059 | -345.4976 | 1 | -0.5188189 | -0.6412746 | 1 | 0.5020742 | 0.04821307434 | 0.011339 | 0.07964827 |  |  |  |  | -0.3 | -0.51249
3.0290708 | 0.57724297 | 1.74851 | 0.0162 | 0.00381 | 605.81416 | -0.57724297 | -349.702 | 1 | -0.501182 | -0.6444822 | 1 | 0.5029137 | 0.04907094696 | 0.01154076 | 0.08095674 |  |  |  |  | -0.2 | -0.51725
3.0799893 | 0.57416904 | 1.768434 | 0.0162 | 0.00381 | 615.99786 | -0.57416904 | -353.6869 | 1 | -0.4845118 | -0.6475561 | 1 | 0.5037072 | 0.04989582666 | 0.01173476 | 0.08221829 |  |  |  |  | -0.1 | -0.52201
3.1309075 | 0.57086599 | 1.787329 | 0.0162 | 0.00381 | 626.1815 | -0.57086599 | -357.4657 | 1 | -0.468115 | -0.6508592 | 1 | 0.5044877 | 0.0507207015 | 0.01192876 | 0.08372198 |  |  |  |  | -2.04281e-14 | -0.52677
3.182335 | 0.56752473 | 1.806054 | 0.0162 | 0.00381 | 636.467 | -0.56752473 | -361.2108 | 1 | -0.4518227 | -0.6542004 | 1 | 0.5052632 | 0.051553827 | 0.01212469635 | 0.08525866 |  |  |  |  | 0.1 | -0.53153
3.2337622 | 0.56450802 | 1.825485 | 0.0162 | 0.00381 | 646.75244 | -0.56450802 | -365.0969 | 1 | -0.4357917 | -0.6572171 | 1 | 0.5060263 | 0.05238694764 | 0.01232063 | 0.08648323 |  |  |  |  | 0.2 | -0.53629
3.2877361 | 0.56143409 | 1.845847 | 0.0162 | 0.00381 | 657.54722 | -0.56143409 | -369.1694 | 1 | -0.4192387 | -0.6602911 | 1 | 0.5068142 | 0.05326132482 | 0.01252627 | 0.08768922 |  |  |  |  | 0.3 | -0.54105
3.338145 | 0.55792099 | 1.862421 | 0.0162 | 0.00381 | 667.629 | -0.55792099 | -372.4842 | 1 | -0.4040226 | -0.6638042 | 1 | 0.5075385 | 0.054077949 | 0.01271833245 | 0.08946936 |  |  |  |  | 0.4 | -0.54581
3.394155 | 0.55496162 | 1.883626 | 0.0162 | 0.00381 | 678.831 | -0.55496162 | -376.7252 | 1 | -0.3873831 | -0.6667635 | 1 | 0.5083306 | 0.054985311 | 0.01293173055 | 0.09051592 |  |  |  |  | 0.5 | -0.55057
3.4455828 | 0.55137217 | 1.899798 | 0.0162 | 0.00381 | 689.11656 | -0.55137217 | -379.9597 | 1 | -0.3723448 | -0.670353 | 1 | 0.5090464 | 0.05581844136 | 0.01312767 | 0.09236048 |  |  |  |  | 0.6 | -0.55533
3.4959919 | 0.54850823 | 1.91758 | 0.0162 | 0.00381 | 699.19838 | -0.54850823 | -383.5161 | 1 | -0.3578208 | -0.6732169 | 1 | 0.5097377 | 0.05663506878 | 0.01331973 | 0.09352439 |  |  |  |  | 0.7 | -0.56009
3.5469102 | 0.54497606 | 1.932981 | 0.0162 | 0.00381 | 709.38204 | -0.54497606 | -386.5962 | 1 | -0.3433611 | -0.6767491 | 1 | 0.510426 | 0.05745994524 | 0.01351373 | 0.0953494 |  |  |  |  | 0.8 | -0.56485
3.6019019 | 0.5422076 | 1.952979 | 0.0162 | 0.00381 | 720.38038 | -0.5422076 | -390.5957 | 1 | -0.3279759 | -0.6795176 | 1 | 0.5111583 | 0.05835081078 | 0.01372325 | 0.09628515 |  |  |  |  | 0.9 | -0.56961
3.6528203 | 0.53867543 | 1.967685 | 0.0162 | 0.00381 | 730.56406 | -0.53867543 | -393.5369 | 1 | -0.3139384 | -0.6830497 | 1 | 0.5118265 | 0.05917568886 | 0.01391725 | 0.09813025 |  |  |  |  | 1 | -0.57437
3.7042476 | 0.53567785 | 1.984283 | 0.0162 | 0.00381 | 740.84952 | -0.53567785 | -396.8567 | 1 | -0.2999578 | -0.6860473 | 1 | 0.512492 | 0.06000881112 | 0.01411318 | 0.0994333 |  |  |  |  | 1.1 | -0.57913
3.7546567 | 0.53243202 | 1.999099 | 0.0162 | 0.00381 | 750.93134 | -0.53243202 | -399.8199 | 1 | -0.2864411 | -0.6892931 | 1 | 0.5131354 | 0.06082543854 | 0.01430524 | 0.101027 |  |  |  |  | 1.2 | -0.58389
3.8055754 | 0.52952993 | 2.015166 | 0.0162 | 0.00381 | 761.11508 | -0.52952993 | -403.0332 | 1 | -0.2729707 | -0.6921952 | 1 | 0.5137766 | 0.06165032148 | 0.01449924 | 0.1022691 |  |  |  |  | 1.3 | -0.58865
3.8559846 | 0.526456 | 2.030006 | 0.0162 | 0.00381 | 771.19692 | -0.526456 | -406.0012 | 1 | -0.2598115 | -0.6952692 | 1 | 0.514403 | 0.06246695052 | 0.0146913 | 0.1037079 |  |  |  |  | 1.4 | -0.59341
3.9104668 | 0.52309561 | 2.045548 | 0.0162 | 0.00381 | 782.09336 | -0.52309561 | -409.1096 | 1 | -0.2457812 | -0.6986295 | 1 | 0.5150708 | 0.06334956216 | 0.01489888 | 0.1053103 |  |  |  |  | 1.5 | -0.59817
3.9624036 | 0.51973528 | 2.059401 | 0.0162 | 0.00381 | 792.48072 | -0.51973528 | -411.8802 | 1 | -0.2325871 | -0.7019899 | 1 | 0.5156989 | 0.06419093832 | 0.01509676 | 0.1070033 |  |  |  |  | 1.6 | -0.60293
4.0148499 | 0.51664221 | 2.074241 | 0.0162 | 0.00381 | 802.96998 | -0.51664221 | -414.8482 | 1 | -0.219438 | -0.7050829 | 1 | 0.5163248 | 0.06504056838 | 0.01529658 | 0.108421 |  |  |  |  | 1.7 | -0.60769
4.0657681 | 0.51356828 | 2.08805 | 0.0162 | 0.00381 | 813.15362 | -0.51356828 | -417.6099 | 1 | -0.2068352 | -0.7081569 | 1 | 0.5169246 | 0.06586544322 | 0.01549058 | 0.1098762 |  |  |  |  | 1.8 | -0.61245
4.1177051 | 0.51037979 | 2.101593 | 0.0162 | 0.00381 | 823.54102 | -0.51037979 | -420.3187 | 1 | -0.1941419 | -0.7113454 | 1 | 0.5175288 | 0.06670682262 | 0.01568846 | 0.1114212 |  |  |  |  | 1.9 | -0.61721
4.1701509 | 0.50724858 | 2.115303 | 0.0162 | 0.00381 | 834.03018 | -0.50724858 | -423.0606 | 1 | -0.1814857 | -0.7144766 | 1 | 0.5181313 | 0.06755644458 | 0.01588827 | 0.1129006 |  |  |  |  | 2 | -0.62197
4.2210693 | 0.50423187 | 2.128398 | 0.0162 | 0.00381 | 844.21386 | -0.50423187 | -425.6795 | 1 | -0.1693494 | -0.7174933 | 1 | 0.518709 | 0.06838132266 | 0.01608227 | 0.1143207 |  |  |  |  | 2.1 | -0.62673
4.2719873 | 0.50110066 | 2.140696 | 0.0162 | 0.00381 | 854.39746 | -0.50110066 | -428.1391 | 1 | -0.1573588 | -0.7206245 | 1 | 0.5192797 | 0.06920619426 | 0.01627627 | 0.1158623 |  |  |  |  | 2.2 | -0.63149
4.3223965 | 0.49785486 | 2.151926 | 0.0162 | 0.00381 | 864.4793 | -0.49785486 | -430.3852 | 1 | -0.1456279 | -0.7238703 | 1 | 0.5198381 | 0.0700228233 | 0.01646833 | 0.117541 |  |  |  |  | 2.3 | -0.63625
4.3733149 | 0.4948 | 2.163916 | 0.0162 | 0.00381 | 874.66298 | -0.4948 | -432.7832 | 1 | -0.1339166 | -0.7269252 | 1 | 0.5203956 | 0.07084770138 | 0.01666233 | 0.1190196 |  |  |  |  | 2.4 | -0.64101
4.4237241 | 0.49159238 | 2.174669 | 0.0162 | 0.00381 | 884.74482 | -0.49159238 | -434.9338 | 1 | -0.122456 | -0.7301328 | 1 | 0.5209411 | 0.07166433042 | 0.01685439 | 0.120673 |  |  |  |  | 2.5 | -0.64577
4.4756606 | 0.48863301 | 2.186956 | 0.0162 | 0.00381 | 895.13212 | -0.48863301 | -437.3911 | 1 | -0.110784 | -0.7330921 | 1 | 0.5214967 | 0.07250570172 | 0.01705227 | 0.1220375 |  |  |  |  | 2.6 | -0.65053
4.529125 | 0.48546359 | 2.198725 | 0.0162 | 0.00381 | 905.825 | -0.48546359 | -439.7451 | 1 | -0.09890915 | -0.7362616 | 1 | 0.5220619 | 0.073371825 | 0.01725596625 | 0.1235718 |  |  |  |  | 2.7 | -0.65529
4.581062 | 0.48231325 | 2.209507 | 0.0162 | 0.00381 | 916.2124 | -0.48231325 | -441.9014 | 1 | -0.08750706 | -0.7394119 | 1 | 0.5226047 | 0.0742132044 | 0.01745384622 | 0.1251402 |  |  |  |  | 2.8 | -0.66005
4.6329985 | 0.47895291 | 2.218988 | 0.0162 | 0.00381 | 926.5997 | -0.47895291 | -443.7976 | 1 | -0.07623363 | -0.7427722 | 1 | 0.5231413 | 0.0750545757 | 0.01765172 | 0.1269247 |  |  |  |  | 2.9 | -0.66481
4.6849351 | 0.47593623 | 2.22973 | 0.0162 | 0.00381 | 936.98702 | -0.47593623 | -445.9461 | 1 | -0.06508585 | -0.7457889 | 1 | 0.5236719 | 0.07589594862 | 0.0178496 | 0.1283715 |  |  |  |  | 3 | -0.66957
4.7373809 | 0.4725568 | 2.238682 | 0.0162 | 0.00381 | 947.47618 | -0.4725568 | -447.7363 | 1 | -0.05395348 | -0.7491684 | 1 | 0.5242018 | 0.07674557058 | 0.01804942 | 0.1301715 |  |  |  |  | 3.1 | -0.67433
4.7882993 | 0.46938738 | 2.247567 | 0.0162 | 0.00381 | 957.65986 | -0.46938738 | -449.5135 | 1 | -0.04326262 | -0.7523378 | 1 | 0.5247107 | 0.07757044866 | 0.01824342 | 0.1318132 |  |  |  |  | 3.2 | -0.67909
4.8387085 | 0.46612251 | 2.255431 | 0.0162 | 0.00381 | 967.7417 | -0.46612251 | -451.0862 | 1 | -0.03279007 | -0.7556026 | 1 | 0.5252092 | 0.0783870777 | 0.01843548 | 0.1335709 |  |  |  |  | 3.3 | -0.68385
4.8901362 | 0.46322039 | 2.265211 | 0.0162 | 0.00381 | 978.02724 | -0.46322039 | -453.0422 | 1 | -0.02221776 | -0.7585048 | 1 | 0.5257124 | 0.07922020644 | 0.01863142 | 0.1349407 |  |  |  |  | 3.4 | -0.68861
4.9436001 | 0.46012735 | 2.274686 | 0.0162 | 0.00381 | 988.72002 | -0.46012735 | -454.9371 | 1 | -0.01134408 | -0.7615978 | 1 | 0.52623 | 0.08008632162 | 0.01883512 | 0.1364463 |  |  |  |  | 3.5 | -0.69337
4.9950278 | 0.45676702 | 2.281564 | 0.0162 | 0.00381 | 999.00556 | -0.45676702 | -456.3128 | 1 | -0.0009949348 | -0.7649581 | 1 | 0.5267226 | 0.08091945036 | 0.01903106 | 0.138285 |  |  |  |  | 3.6 | -0.69813
5.0479824 | 0.4535594 | 2.28956 | 0.0162 | 0.00381 | 1009.59648 | -0.4535594 | -457.912 | 1 | 0.009550726 | -0.7681658 | 1 | 0.5272246 | 0.08177731488 | 0.01923281 | 0.139931 |  |  |  |  | 3.7 | -0.70289
5.0989009 | 0.45056182 | 2.29737 | 0.0162 | 0.00381 | 1019.78018 | -0.45056182 | -459.474 | 1 | 0.01958709 | -0.7711633 | 1 | 0.5277023 | 0.08260219458 | 0.01942681 | 0.141432 |  |  |  |  | 3.8 | -0.70765
5.152874 | 0.44712511 | 2.303979 | 0.0162 | 0.00381 | 1030.5748 | -0.44712511 | -460.7959 | 1 | 0.0301167 | -0.7746 | 1 | 0.5282036 | 0.0834765588 | 0.01963244994 | 0.1432875 |  |  |  |  | 3.9 | -0.71241
5.2068477 | 0.44368839 | 2.310218 | 0.0162 | 0.00381 | 1041.36954 | -0.44368839 | -462.0436 | 1 | 0.04053671 | -0.7780368 | 1 | 0.5286995 | 0.08435093274 | 0.01983809 | 0.1451482 |  |  |  |  | 4 | -0.71717
5.2572568 | 0.4404808 | 2.315721 | 0.0162 | 0.00381 | 1051.45136 | -0.4404808 | -463.1441 | 1 | 0.05017146 | -0.7812444 | 1 | 0.5291582 | 0.08516756016 | 0.02003015 | 0.1468885 |  |  |  |  | 4.1 | -0.72193
5.3076665 | 0.43719682 | 2.320495 | 0.0162 | 0.00381 | 1061.5333 | -0.43719682 | -464.099 | 1 | 0.05971437 | -0.7845283 | 1 | 0.5296124 | 0.0859841973 | 0.02022221 | 0.1487095 |  |  |  |  | 4.2 | -0.72669
5.3580752 | 0.43406561 | 2.325756 | 0.0162 | 0.00381 | 1071.61504 | -0.43406561 | -465.1512 | 1 | 0.06916689 | -0.7876595 | 1 | 0.5300623 | 0.08680081824 | 0.02041427 | 0.1503821 |  |  |  |  | 4.3 | -0.73145
5.4084844 | 0.43055251 | 2.328637 | 0.0162 | 0.00381 | 1081.69688 | -0.43055251 | -465.7273 | 1 | 0.07853099 | -0.7911726 | 1 | 0.5305081 | 0.08761744728 | 0.02060633 | 0.1524408 |  |  |  |  | 4.4 | -0.73621
5.4588936 | 0.42761222 | 2.33429 | 0.0162 | 0.00381 | 1091.77872 | -0.42761222 | -466.8579 | 1 | 0.08780822 | -0.7941129 | 1 | 0.5309497 | 0.08843407632 | 0.02079838 | 0.1539308 |  |  |  |  | 4.5 | -0.74097
5.5103208 | 0.4241755 | 2.337343 | 0.0162 | 0.00381 | 1102.06416 | -0.4241755 | -467.4686 | 1 | 0.09718493 | -0.7975497 | 1 | 0.531396 | 0.08926719696 | 0.02099432 | 0.1558921 |  |  |  |  | 4.6 | -0.74573
5.5622578 | 0.4209297 | 2.34132 | 0.0162 | 0.00381 | 1112.45156 | -0.4209297 | -468.2639 | 1 | 0.1065662 | -0.8007955 | 1 | 0.5318426 | 0.09010857636 | 0.0211922 | 0.1576521 |  |  |  |  | 4.7 | -0.75049
5.6131758 | 0.41749299 | 2.343462 | 0.0162 | 0.00381 | 1122.63516 | -0.41749299 | -468.6923 | 1 | 0.1156787 | -0.8042322 | 1 | 0.5322763 | 0.09093344796 | 0.0213862 | 0.1596362 |  |  |  |  | 4.8 | -0.75525
5.6646035 | 0.41401809 | 2.345248 | 0.0162 | 0.00381 | 1132.9207 | -0.41401809 | -469.0497 | 1 | 0.124799 | -0.8077071 | 1 | 0.5327104 | 0.0917665767 | 0.02158214 | 0.1616479 |  |  |  |  | 4.9 | -0.76001
5.7160313 | 0.41065773 | 2.347332 | 0.0162 | 0.00381 | 1143.20626 | -0.41065773 | -469.4665 | 1 | 0.1338368 | -0.8110674 | 1 | 0.5331406 | 0.09259970706 | 0.02177808 | 0.163549 |  |  |  |  | 5 | -0.76477
5.7684771 | 0.40762198 | 2.351358 | 0.0162 | 0.00381 | 1153.69542 | -0.40762198 | -470.2716 | 1 | 0.1429702 | -0.8141032 | 1 | 0.5335754 | 0.09344932902 | 0.0219779 | 0.1651006 |  |  |  |  | 5.1 | -0.76953
5.8188862 | 0.40384158 | 2.349908 | 0.0162 | 0.00381 | 1163.77724 | -0.40384158 | -469.9816 | 1 | 0.151671 | -0.8178836 | 1 | 0.5339895 | 0.09426595644 | 0.02216996 | 0.1674581 |  |  |  |  | 5.2 | -0.77429
5.8728594 | 0.40034759 | 2.351185 | 0.0162 | 0.00381 | 1174.57188 | -0.40034759 | -470.237 | 1 | 0.1609037 | -0.8213776 | 1 | 0.534429 | 0.09514032228 | 0.02237559 | 0.1694326 |  |  |  |  | 5.3 | -0.77905
5.9263237 | 0.39679632 | 2.351543 | 0.0162 | 0.00381 | 1185.26474 | -0.39679632 | -470.3087 | 1 | 0.1699662 | -0.8249288 | 1 | 0.5348604 | 0.09600644394 | 0.02257929 | 0.1714827 |  |  |  |  | 5.4 | -0.78381
5.9777515 | 0.39301595 | 2.349352 | 0.0162 | 0.00381 | 1195.5503 | -0.39301595 | -469.8703 | 1 | 0.1786066 | -0.8287092 | 1 | 0.5352717 | 0.0968395743 | 0.02277523 | 0.1738227 |  |  |  |  | 5.5 | -0.78857
6.0281606 | 0.38986561 | 2.350173 | 0.0162 | 0.00381 | 1205.63212 | -0.38986561 | -470.0345 | 1 | 0.187004 | -0.8318595 | 1 | 0.5356714 | 0.09765620172 | 0.02296729 | 0.1755647 |  |  |  |  | 5.6 | -0.79333
6.0785693 | 0.38612342 | 2.347078 | 0.0162 | 0.00381 | 1215.71386 | -0.38612342 | -469.4156 | 1 | 0.1953314 | -0.8356017 | 1 | 0.5360678 | 0.09847282266 | 0.02315935 | 0.1779018 |  |  |  |  | 5.7 | -0.79809
6.1299971 | 0.38289672 | 2.347156 | 0.0162 | 0.00381 | 1225.99942 | -0.38289672 | -469.4312 | 1 | 0.2037564 | -0.8388284 | 1 | 0.5364688 | 0.09930595302 | 0.02335529 | 0.1796984 |  |  |  |  | 5.8 | -0.80285
6.1814243 | 0.37934545 | 2.344895 | 0.0162 | 0.00381 | 1236.28486 | -0.37934545 | -468.979 | 1 | 0.2121108 | -0.8423797 | 1 | 0.5368665 | 0.1001391 | 0.02355123 | 0.1818229 |  |  |  |  | 5.9 | -0.80761
6.2343799 | 0.37587056 | 2.34332 | 0.0162 | 0.00381 | 1246.87598 | -0.37587056 | -468.664 | 1 | 0.2206412 | -0.8458546 | 1 | 0.5372725 | 0.100997 | 0.02375299 | 0.1838321 |  |  |  |  | 6 | -0.81237
6.2847891 | 0.3719947 | 2.337908 | 0.0162 | 0.00381 | 1256.95782 | -0.3719947 | -467.5816 | 1 | 0.2286944 | -0.8497305 | 1 | 0.5376559 | 0.1018136 | 0.02394505 | 0.186316 |  |  |  |  | 6.1 | -0.81713
6.3367256 | 0.36890167 | 2.337629 | 0.0162 | 0.00381 | 1267.34512 | -0.36890167 | -467.5257 | 1 | 0.2369243 | -0.8528235 | 1 | 0.5380476 | 0.102655 | 0.02414292 | 0.187978 |  |  |  |  | 6.2 | -0.82189
6.3886621 | 0.36493033 | 2.331417 | 0.0162 | 0.00381 | 1277.73242 | -0.36493033 | -466.2833 | 1 | 0.245087 | -0.8567948 | 1 | 0.5384361 | 0.1034963 | 0.0243408 | 0.1905216 |  |  |  |  | 6.3 | -0.82665
6.4390718 | 0.36097813 | 2.324364 | 0.0162 | 0.00381 | 1287.81436 | -0.36097813 | -464.8728 | 1 | 0.2529465 | -0.860747 | 1 | 0.5388103 | 0.104313 | 0.02453286 | 0.1930909 |  |  |  |  | 6.4 | -0.83141
6.4935537 | 0.35715955 | 2.319235 | 0.0162 | 0.00381 | 1298.71074 | -0.35715955 | -463.8469 | 1 | 0.261372 | -0.8645656 | 1 | 0.5392113 | 0.1051956 | 0.02474044 | 0.1954183 |  |  |  |  | 6.5 | -0.83617
6.5454902 | 0.35341734 | 2.31329 | 0.0162 | 0.00381 | 1309.09804 | -0.35341734 | -462.6579 | 1 | 0.2693384 | -0.8683078 | 1 | 0.5395905 | 0.1060369 | 0.02493832 | 0.197742 |  |  |  |  | 6.6 | -0.84093
6.5958999 | 0.34927419 | 2.303778 | 0.0162 | 0.00381 | 1319.17998 | -0.34927419 | -460.7555 | 1 | 0.2770103 | -0.872451 | 1 | 0.5399557 | 0.1068536 | 0.02513038 | 0.2005113 |  |  |  |  | 6.7 | -0.84569
6.6498735 | 0.34532198 | 2.296347 | 0.0162 | 0.00381 | 1329.9747 | -0.34532198 | -459.2695 | 1 | 0.2851599 | -0.8764032 | 1 | 0.5403436 | 0.1077279507 | 0.02533602 | 0.2029956 |  |  |  |  | 6.8 | -0.85045
6.7018101 | 0.34114063 | 2.28626 | 0.0162 | 0.00381 | 1340.36202 | -0.34114063 | -457.2519 | 1 | 0.2929397 | -0.8805845 | 1 | 0.5407139 | 0.1085693 | 0.0255339 | 0.2057674 |  |  |  |  | 6.9 | -0.85521
6.752728 | 0.33699748 | 2.275652 | 0.0162 | 0.00381 | 1350.5456 | -0.33699748 | -455.1305 | 1 | 0.3005087 | -0.8847277 | 1 | 0.5410742 | 0.1093941936 | 0.02572789368 | 0.2085314 |  |  |  |  | 7 | -0.85997
6.8036465 | 0.33285433 | 2.264623 | 0.0162 | 0.00381 | 1360.7293 | -0.33285433 | -452.9246 | 1 | 0.3080208 | -0.8888708 | 1 | 0.5414318 | 0.1102190733 | 0.02592189 | 0.2112981 |  |  |  |  | 7.1 | -0.86473
6.8545649 | 0.32834843 | 2.250686 | 0.0162 | 0.00381 | 1370.91298 | -0.32834843 | -450.1371 | 1 | 0.3154769 | -0.8933767 | 1 | 0.5417867 | 0.111044 | 0.02611589 | 0.2144302 |  |  |  |  | 7.2 | -0.86949
6.9059922 | 0.32409072 | 2.238168 | 0.0162 | 0.00381 | 1381.19844 | -0.32409072 | -447.6336 | 1 | 0.3229516 | -0.8976344 | 1 | 0.5421425 | 0.1118771 | 0.02631183 | 0.217303 |  |  |  |  | 7.3 | -0.87425
6.9594565 | 0.31998575 | 2.226927 | 0.0162 | 0.00381 | 1391.8913 | -0.31998575 | -445.3854 | 1 | 0.3306635 | -0.9017394 | 1 | 0.5425096 | 0.1127431953 | 0.02651553 | 0.2199711 |  |  |  |  | 7.4 | -0.87901
7.010375 | 0.31576622 | 2.21364 | 0.0162 | 0.00381 | 1402.075 | -0.31576622 | -442.7279 | 1 | 0.3379533 | -0.9059589 | 1 | 0.5428566 | 0.113568075 | 0.02670952875 | 0.2228248 |  |  |  |  | 7.5 | -0.88377
7.0638389 | 0.31160399 | 2.20112 | 0.0162 | 0.00381 | 1412.76778 | -0.31160399 | -440.2241 | 1 | 0.3455507 | -0.9101212 | 1 | 0.5432182 | 0.1144342 | 0.02691323 | 0.2255555
7.1142485 | 0.30719352 | 2.185451 | 0.0162 | 0.00381 | 1422.8497 | -0.30719352 | -437.0902 | 1 | 0.3526617 | -0.9145316 | 1 | 0.5435567 | 0.1152508257 | 0.02710529 | 0.2286188
7.169749 | 0.30230576 | 2.167456 | 0.0162 | 0.00381 | 1433.9498 | -0.30230576 | -433.4913 | 1 | 0.3604327 | -0.9194194 | 1 | 0.5439266 | 0.1161499338 | 0.02731674369 | 0.2320261
7.2201582 | 0.29772347 | 2.149611 | 0.0162 | 0.00381 | 1444.03164 | -0.29772347 | -429.9221 | 1 | 0.367439 | -0.9240017 | 1 | 0.5442601 | 0.1169666 | 0.0275088 | 0.2352662
7.2731138 | 0.29340848 | 2.133993 | 0.0162 | 0.00381 | 1454.62276 | -0.29340848 | -426.7987 | 1 | 0.3747466 | -0.9283167 | 1 | 0.5446079 | 0.1178244 | 0.02771056 | 0.2381737
7.3235229 | 0.2891126 | 2.117323 | 0.0162 | 0.00381 | 1464.70458 | -0.2891126 | -423.4645 | 1 | 0.3816536 | -0.9326126 | 1 | 0.5449367 | 0.1186411 | 0.02790262 | 0.2411321
7.3769868 | 0.28412935 | 2.096018 | 0.0162 | 0.00381 | 1475.39736 | -0.28412935 | -419.2037 | 1 | 0.3889274 | -0.9375958 | 1 | 0.5452829 | 0.1195072 | 0.02810632 | 0.2446994
7.4273965 | 0.27952796 | 2.076165 | 0.0162 | 0.00381 | 1485.4793 | -0.27952796 | -415.233 | 1 | 0.3957375 | -0.9421972 | 1 | 0.5456071 | 0.1203238233 | 0.02829838 | 0.2479679
7.4778052 | 0.27473566 | 2.05442 | 0.0162 | 0.00381 | 1495.56104 | -0.27473566 | -410.8839 | 1 | 0.4025014 | -0.9469895 | 1 | 0.5459291 | 0.1211404 | 0.02849044 | 0.2514295
7.530251 | 0.27013427 | 2.034179 | 0.0162 | 0.00381 | 1506.0502 | -0.27013427 | -406.8358 | 1 | 0.4094905 | -0.9515909 | 1 | 0.5462617 | 0.1219900662 | 0.02869025631 | 0.2546488
7.5816787 | 0.2647692 | 2.007395 | 0.0162 | 0.00381 | 1516.33574 | -0.2647692 | -401.479 | 1 | 0.4162967 | -0.956956 | 1 | 0.5465857 | 0.1228232 | 0.0288862 | 0.2586608
7.6356514 | 0.25967139 | 1.98276 | 0.0162 | 0.00381 | 1527.13028 | -0.25967139 | -396.552 | 1 | 0.4233903 | -0.9620538 | 1 | 0.5469234 | 0.1236976 | 0.02909183 | 0.262341
7.686061 | 0.25510821 | 1.960777 | 0.0162 | 0.00381 | 1537.2122 | -0.25510821 | -392.1555 | 1 | 0.4299705 | -0.9666169 | 1 | 0.5472366 | 0.1245141882 | 0.02928389241 | 0.2655823
7.7089741 | 0.25138509 | 1.937921 | 0.0162 | 0.00381 | 1541.79482 | -0.25138509 | -387.5842 | 1 | 0.4329472 | -0.9703401 | 1 | 0.5473783 | 0.1248854 | 0.02937119 | 0.2687052
|  | 0 | 0.0162 | 0.00381 | 0 | 0 | 0 | 1 | #NUM! | -1.221725 | 1 | #NUM! | 0 | 0 | #NUM!
|  | 0 | 0.0162 | 0.00381 | 0 | 0 | 0 | 1 | #NUM! | -1.221725 | 1 | #NUM! | 0 | 0 | #NUM!
|  | 0 | 0.0162 | 0.00381 | 0 | 0 | 0 | 1 | #NUM! | -1.221725 | 1 | #NUM! | 0 | 0 | #NUM!
|  | 0 | 0.0162 | 0.00381 | 0 | 0 | 0 | 1 | #NUM! | -1.221725 | 1 | #NUM! | 0 | 0 | #NUM!
|  | 0 | 0.0162 | 0.00381 | 0 | 0 | 0 | 1 | #NUM! | -1.221725 | 1 | #NUM! | 0 | 0 | #NUM!
|  | 0 | 0.0162 | 0.00381 | 0 | 0 | 0 | 1 | #NUM! | -1.221725 | 1 | #NUM! | 0 | 0 | #NUM!
|  | 0 | 0.0162 | 0.00381 | 0 | 0 | 0 | 1 | #NUM! | -1.221725 | 1 | #NUM! | 0 | 0 | #NUM!
|  | 0 | 0.0162 | 0.00381 | 0 | 0 | 0 | 1 | #NUM! | -1.221725 | 1 | #NUM! | 0 | 0 | #NUM!
|  | 0 | 0.0162 | 0.00381 | 0 | 0 | 0 | 1 | #NUM! | -1.221725 | 1 | #NUM! | 0 | 0 | #NUM!
|  | 0 | 0.0162 | 0.00381 | 0 | 0 | 0 | 1 | #NUM! | -1.221725 | 1 | #NUM! | 0 | 0 | #NUM!
|  | 0 | 0.0162 | 0.00381 | 0 | 0 | 0 | 1 | #NUM! | -1.221725 | 1 | #NUM! | 0 | 0 | #NUM!
|  | 0 | 0.0162 | 0.00381 | 0 | 0 | 0 | 1 | #NUM! | -1.221725 | 1 | #NUM! | 0 | 0 | #NUM!
|  | 0 | 0.0162 | 0.00381 | 0 | 0 | 0 | 1 | #NUM! | -1.221725 | 1 | #NUM! | 0 | 0 | #NUM!
|  | 0 | 0.0162 | 0.00381 | 0 | 0 | 0 | 1 | #NUM! | -1.221725 | 1 | #NUM! | 0 | 0 | #NUM!
|  | 0 | 0.0162 | 0.00381 | 0 | 0 | 0 | 1 | #NUM! | -1.221725 | 1 | #NUM! | 0 | 0 | #NUM!
|  | 0 | 0.0162 | 0.00381 | 0 | 0 | 0 | 1 | #NUM! | -1.221725 | 1 | #NUM! | 0 | 0 | #NUM!
|  | 0 | 0.0162 | 0.00381 | 0 | 0 | 0 | 1 | #NUM! | -1.221725 | 1 | #NUM! | 0 | 0 | #NUM!
|  | 0 | 0.0162 | 0.00381 | 0 | 0 | 0 | 1 | #NUM! | -1.221725 | 1 | #NUM! | 0 | 0 | #NUM!
|  | 0 | 0.0162 | 0.00381 | 0 | 0 | 0 | 1 | #NUM! | -1.221725 | 1 | #NUM! | 0 | 0 | #NUM!
|  | 0 | 0.0162 | 0.00381 | 0 | 0 | 0 | 1 | #NUM! | -1.221725 | 1 | #NUM! | 0 | 0 | #NUM!
|  | 0 | 0.0162 | 0.00381 | 0 | 0 | 0 | 1 | #NUM! | -1.221725 | 1 | #NUM! | 0 | 0 | #NUM!
|  | 0 | 0.0162 | 0.00381 | 0 | 0 | 0 | 1 | #NUM! | -1.221725 | 1 | #NUM! | 0 | 0 | #NUM!
|  | 0 | 0.0162 | 0.00381 | 0 | 0 | 0 | 1 | #NUM! | -1.221725 | 1 | #NUM! | 0 | 0 | #NUM!
|  | 0 | 0.0162 | 0.00381 | 0 | 0 | 0 | 1 | #NUM! | -1.221725 | 1 | #NUM! | 0 | 0 | #NUM!
|  | 0 | 0.0162 | 0.00381 | 0 | 0 | 0 | 1 | #NUM! | -1.221725 | 1 | #NUM! | 0 | 0 | #NUM!
|  | 0 | 0.0162 | 0.00381 | 0 | 0 | 0 | 1 | #NUM! | -1.221725 | 1 | #NUM! | 0 | 0 | #NUM!
|  | 0 | 0.0162 | 0.00381 | 0 | 0 | 0 | 1 | #NUM! | -1.221725 | 1 | #NUM! | 0 | 0 | #NUM!
|  | 0 | 0.0162 | 0.00381 | 0 | 0 | 0 | 1 | #NUM! | -1.221725 | 1 | #NUM! | 0 | 0 | #NUM!
|  | 0 | 0.0162 | 0.00381 | 0 | 0 | 0 | 1 | #NUM! | -1.221725 | 1 | #NUM! | 0 | 0 | #NUM!
|  | 0 | 0.0162 | 0.00381 | 0 | 0 | 0 | 1 | #NUM! | -1.221725 | 1 | #NUM! | 0 | 0 | #NUM!
|  | 0 | 0.0162 | 0.00381 | 0 | 0 | 0 | 1 | #NUM! | -1.221725 | 1 | #NUM! | 0 | 0 | #NUM!
|  | 0 | 0.0162 | 0.00381 | 0 | 0 | 0 | 1 | #NUM! | -1.221725 | 1 | #NUM! | 0 | 0 | #NUM!
|  | 0 | 0.0162 | 0.00381 | 0 | 0 | 0 | 1 | #NUM! | -1.221725 | 1 | #NUM! | 0 | 0 | #NUM!
|  | 0 | 0.0162 | 0.00381 | 0 | 0 | 0 | 1 | #NUM! | -1.221725 | 1 | #NUM! | 0 | 0 | #NUM!
|  | 0 | 0.016 | 0.00381582 | 0 | 0 | 0 | 1 | #NUM! | -1.221725 | 1 | #NUM! | 0 | 0 | #NUM!
|  | 0 | 0.016 | 0.00381582 | 0 | 0 | 0 | 1 | #NUM! | -1.221725 | 1 | #NUM! | 0 | 0 | #NUM!
|  | 0 | 0.016 | 0.00381582 | 0 | 0 | 0 | 1 | #NUM! | -1.221725 | 1 | #NUM! | 0 | 0 | #NUM!
|  | 0 | 0.016 | 0.00381582 | 0 | 0 | 0 | 1 | #NUM! | -1.221725 | 1 | #NUM! | 0 | 0 | #NUM!
|  | 0 | 0.016 | 0.00381582 | 0 | 0 | 0 | 1 | #NUM! | -1.221725 | 1 | #NUM! | 0 | 0 | #NUM!
|  | 0 | 0.016 | 0.00381582 | 0 | 0 | 0 | 1 | #NUM! | -1.221725 | 1 | #NUM! | 0 | 0 | #NUM!
|  | 0 | 0.016 | 0.00381582 | 0 | 0 | 0 | 1 | #NUM! | -1.221725 | 1 | #NUM! | 0 | 0 | #NUM!
|  | 0 | 0.016 | 0.00381582 | 0 | 0 | 0 | 1 | #NUM! | -1.221725 | 1 | #NUM! | 0 | 0 | #NUM!
|  | 0 | 0.016 | 0.00381582 | 0 | 0 | 0 | 1 | #NUM! | -1.221725 | 1 | #NUM! | 0 | 0 | #NUM!
|  | 0 | 0.016 | 0.00381582 | 0 | 0 | 0 | 1 | #NUM! | -1.221725 | 1 | #NUM! | 0 | 0 | #NUM!
|  | 0 | 0.016 | 0.00381582 | 0 | 0 | 0 | 1 | #NUM! | -1.221725 | 1 | #NUM! | 0 | 0 | #NUM!
|  | 0 | 0.016 | 0.00381582 | 0 | 0 | 0 | 1 | #NUM! | -1.221725 | 1 | #NUM! | 0 | 0 | #NUM!
|  | 0 | 0.016 | 0.00381582 | 0 | 0 | 0 | 1 | #NUM! | -1.221725 | 1 | #NUM! | 0 | 0 | #NUM!
|  | 0 | 0.016 | 0.00381582 | 0 | 0 | 0 | 1 | #NUM! | -1.221725 | 1 | #NUM! | 0 | 0 | #NUM!
|  | 0 | 0.016 | 0.00381582 | 0 | 0 | 0 | 1 | #NUM! | -1.221725 | 1 | #NUM! | 0 | 0 | #NUM!
|  | 0 | 0.016 | 0.00381582 | 0 | 0 | 0 | 1 | #NUM! | -1.221725 | 1 | #NUM! | 0 | 0 | #NUM!
|  | 0 | 0.016 | 0.00381582 | 0 | 0 | 0 | 1 | #NUM! | -1.221725 | 1 | #NUM! | 0 | 0 | #NUM!
|  | 0 | 0.016 | 0.00381582 | 0 | 0 | 0 | 1 | #NUM! | -1.221725 | 1 | #NUM! | 0 | 0 | #NUM!
|  | 0 | 0.016 | 0.00381582 | 0 | 0 | 0 | 1 | #NUM! | -1.221725 | 1 | #NUM! | 0 | 0 | #NUM!
|  | 0 | 0.016 | 0.00381582 | 0 | 0 | 0 | 1 | #NUM! | -1.221725 | 1 | #NUM! | 0 | 0 | #NUM!
|  | 0 | 0.016 | 0.00381582 | 0 | 0 | 0 | 1 | #NUM! | -1.221725 | 1 | #NUM! | 0 | 0 | #NUM!
|  | 0 | 0.016 | 0.00381582 | 0 | 0 | 0 | 1 | #NUM! | -1.221725 | 1 | #NUM! | 0 | 0 | #NUM!
|  | 0 | 0.016 | 0.00381582 | 0 | 0 | 0 | 1 | #NUM! | -1.221725 | 1 | #NUM! | 0 | 0 | #NUM!
|  | 0 | 0.016 | 0.00381582 | 0 | 0 | 0 | 1 | #NUM! | -1.221725 | 1 | #NUM! | 0 | 0 | #NUM!
|  | 0 | 0.016 | 0.00381582 | 0 | 0 | 0 | 1 | #NUM! | -1.221725 | 1 | #NUM! | 0 | 0 | #NUM!
|  | 0 | 0.016 | 0.00381582 | 0 | 0 | 0 | 1 | #NUM! | -1.221725 | 1 | #NUM! | 0 | 0 | #NUM!
|  | 0 | 0.016 | 0.00381582 | 0 | 0 | 0 | 1 | #NUM! | -1.221725 | 1 | #NUM! | 0 | 0 | #NUM!
|  | 0 | 0.016 | 0.00381582 | 0 | 0 | 0 | 1 | #NUM! | -1.221725 | 1 | #NUM! | 0 | 0 | #NUM!
|  | 0 | 0.016 | 0.00381582 | 0 | 0 | 0 | 1 | #NUM! | -1.221725 | 1 | #NUM! | 0 | 0 | #NUM!
|  | 0 | 0.016 | 0.00381582 | 0 | 0 | 0 | 1 | #NUM! | -1.221725 | 1 | #NUM! | 0 | 0 | #NUM!
|  | 0 | 0.016 | 0.00381582 | 0 | 0 | 0 | 1 | #NUM! | -1.221725 | 1 | #NUM! | 0 | 0 | #NUM!
|  | 0 | 0.016 | 0.00381582 | 0 | 0 | 0 | 1 | #NUM! | -1.221725 | 1 | #NUM! | 0 | 0 | #NUM!
|  | 0 | 0.016 | 0.00381582 | 0 | 0 | 0 | 1 | #NUM! | -1.221725 | 1 | #NUM! | 0 | 0 | #NUM!
|  | 0 | 0.016 | 0.00381582 | 0 | 0 | 0 | 1 | #NUM! | -1.221725 | 1 | #NUM! | 0 | 0 | #NUM!
|  | 0 | 0.016 | 0.00381582 | 0 | 0 | 0 | 1 | #NUM! | -1.221725 | 1 | #NUM! | 0 | 0 | #NUM!
|  | 0 | 0.016 | 0.00381582 | 0 | 0 | 0 | 1 | #NUM! | -1.221725 | 1 | #NUM! | 0 | 0 | #NUM!
|  | 0 | 0.016 | 0.00381582 | 0 | 0 | 0 | 1 | #NUM! | -1.221725 | 1 | #NUM! | 0 | 0 | #NUM!
|  | 0 | 0.016 | 0.00381582 | 0 | 0 | 0 | 1 | #NUM! | -1.221725 | 1 | #NUM! | 0 | 0 | #NUM! | #NUM!
|  | 0 | 0.016 | 0.00381582 | 0 | 0 | 0 | 1 | #NUM! | -1.221725 | 1 | #NUM! | 0 | 0 | #NUM!
|  | 0 | 0.016 | 0.00381582 | 0 | 0 | 0 | 1 | #NUM! | -1.221725 | 1 | #NUM! | 0 | 0 | #NUM!
|  | 0 | 0.016 | 0.00381582 | 0 | 0 | 0 | 1 | #NUM! | -1.221725 | 1 | #NUM! | 0 | 0 | #NUM!
|  | 0 | 0.016 | 0.00381582 | 0 | 0 | 0 | 1 | #NUM! | -1.221725 | 1 | #NUM! | 0 | 0 | #NUM!
|  | 0 | 0.016 | 0.00381582 | 0 | 0 | 0 | 1 | #NUM! | -1.221725 | 1 | #NUM! | 0 | 0 | #NUM!
|  | 0 | 0.016 | 0.00381582 | 0 | 0 | 0 | 1 | #NUM! | -1.221725 | 1 | #NUM! | 0 | 0 | #NUM!
|  | 0 | 0.016 | 0.00381582 | 0 | 0 | 0 | 1 | #NUM! | -1.221725 | 1 | #NUM! | 0 | 0 | #NUM!
|  | 0 | 0.016 | 0.00381582 | 0 | 0 | 0 | 1 | #NUM! | -1.221725 | 1 | #NUM! | 0 | 0 | #NUM!
|  | 0 | 0.016 | 0.00381582 | 0 | 0 | 0 | 1 | #NUM! | -1.221725 | 1 | #NUM! | 0 | 0 | #NUM!
|  | 0 | 0.016 | 0.00381582 | 0 | 0 | 0 | 1 | #NUM! | -1.221725 | 1 | #NUM! | 0 | 0 | #NUM!
|  | 0 | 0.016 | 0.00381582 | 0 | 0 | 0 | 1 | #NUM! | -1.221725 | 1 | #NUM! | 0 | 0 | #NUM!
|  | 0 | 0.016 | 0.00381582 | 0 | 0 | 0 | 1 | #NUM! | -1.221725 | 1 | #NUM! | 0 | 0 | #NUM!
|  | 0 | 0.016 | 0.00381582 | 0 | 0 | 0 | 1 | #NUM! | -1.221725 | 1 | #NUM! | 0 | 0 | #NUM!
|  | 0 | 0.016 | 0.00381582 | 0 | 0 | 0 | 1 | #NUM! | -1.221725 | 1 | #NUM! | 0 | 0 | #NUM!
|  | 0 | 0.016 | 0.00381582 | 0 | 0 | 0 | 1 | #NUM! | -1.221725 | 1 | #NUM! | 0 | 0 | #NUM!
|  | 0 | 0.016 | 0.00381582 | 0 | 0 | 0 | 1 | #NUM! | -1.221725 | 1 | #NUM! | 0 | 0 | #NUM!
|  | 0 | 0.016 | 0.00381582 | 0 | 0 | 0 | 1 | #NUM! | -1.221725 | 1 | #NUM! | 0 | 0 | #NUM!
|  | 0 | 0.016 | 0.00381582 | 0 | 0 | 0 | 1 | #NUM! | -1.221725 | 1 | #NUM! | 0 | 0 | #NUM!
|  | 0 | 0.016 | 0.00381582 | 0 | 0 | 0 | 1 | #NUM! | -1.221725 | 1 | #NUM! | 0 | 0 | #NUM!
|  | 0 | 0.016 | 0.00381582 | 0 | 0 | 0 | 1 | #NUM! | -1.221725 | 1 | #NUM! | 0 | 0 | #NUM!
|  | 0 | 0.016 | 0.00381582 | 0 | 0 | 0 | 1 | #NUM! | -1.221725 | 1 | #NUM! | 0 | 0 | #NUM!
|  | 0 | 0.016 | 0.00381582 | 0 | 0 | 0 | 1 | #NUM! | -1.221725 | 1 | #NUM! | 0 | 0 | #NUM!
|  | 0 | 0.016 | 0.00381582 | 0 | 0 | 0 | 1 | #NUM! | -1.221725 | 1 | #NUM! | 0 | 0 | #NUM!
|  | 0 | 0.016 | 0.00381582 | 0 | 0 | 0 | 1 | #NUM! | -1.221725 | 1 | #NUM! | 0 | 0 | #NUM!
|  | 0 | 0.016 | 0.00381582 | 0 | 0 | 0 | 1 | #NUM! | -1.221725 | 1 | #NUM! | 0 | 0 | #NUM!
|  | 0 | 0.016 | 0.00381582 | 0 | 0 | 0 | 1 | #NUM! | -1.221725 | 1 | #NUM! | 0 | 0 | #NUM!
|  | 0 | 0.016 | 0.00381582 | 0 | 0 | 0 | 1 | #NUM! | -1.221725 | 1 | #NUM! | 0 | 0 | #NUM!
|  | 0 | 0.016 | 0.00381582 | 0 | 0 | 0 | 1 | #NUM! | -1.221725 | 1 | #NUM! | 0 | 0 | #NUM!
|  | 0 | 0.016 | 0.00381582 | 0 | 0 | 0 | 1 | #NUM! | -1.221725 | 1 | #NUM! | 0 | 0 | #NUM!
|  | 0 | 0.016 | 0.00381582 | 0 | 0 | 0 | 1 | #NUM! | -1.221725 | 1 | #NUM! | 0 | 0 | #NUM!
|  | 0 | 0.016 | 0.00381582 | 0 | 0 | 0 | 1 | #NUM! | -1.221725 | 1 | #NUM! | 0 | 0 | #NUM!
|  | 0 | 0.016 | 0.00381582 | 0 | 0 | 0 | 1 | #NUM! | -1.221725 | 1 | #NUM! | 0 | 0 | #NUM!
|  | 0 | 0.016 | 0.00381582 | 0 | 0 | 0 | 1 | #NUM! | -1.221725 | 1 | #NUM! | 0 | 0 | #NUM!
|  | 0 | 0.016 | 0.00381582 | 0 | 0 | 0 | 1 | #NUM! | -1.221725 | 1 | #NUM! | 0 | 0 | #NUM!
|  | 0 | 0.016 | 0.00381582 | 0 | 0 | 0 | 1 | #NUM! | -1.221725 | 1 | #NUM! | 0 | 0 | #NUM!
|  | 0 | 0.016 | 0.00381582 | 0 | 0 | 0 | 1 | #NUM! | -1.221725 | 1 | #NUM! | 0 | 0 | #NUM!
|  | 0 | 0.016 | 0.00381582 | 0 | 0 | 0 | 1 | #NUM! | -1.221725 | 1 | #NUM! | 0 | 0 | #NUM!
|  | 0 | 0.016 | 0.00381582 | 0 | 0 | 0 | 1 | #NUM! | -1.221725 | 1 | #NUM! | 0 | 0 | #NUM!
|  | 0 | 0.016 | 0.00381582 | 0 | 0 | 0 | 1 | #NUM! | -1.221725 | 1 | #NUM! | 0 | 0 | #NUM!
|  | 0 | 0.016 | 0.00381582 | 0 | 0 | 0 | 1 | #NUM! | -1.221725 | 1 | #NUM! | 0 | 0 | #NUM!
|  | 0 | 0.016 | 0.00381582 | 0 | 0 | 0 | 1 | #NUM! | -1.221725 | 1 | #NUM! | 0 | 0 | #NUM!
|  | 0 | 0.016 | 0.00381582 | 0 | 0 | 0 | 1 | #NUM! | -1.221725 | 1 | #NUM! | 0 | 0 | #NUM!
|  | 0 | 0.016 | 0.00381582 | 0 | 0 | 0 | 1 | #NUM! | -1.221725 | 1 | #NUM! | 0 | 0 | #NUM!
|  | 0 | 0.016 | 0.00381582 | 0 | 0 | 0 | 1 | #NUM! | -1.221725 | 1 | #NUM! | 0 | 0 | #NUM!
|  | 0 | 0.016 | 0.00381582 | 0 | 0 | 0 | 1 | #NUM! | -1.221725 | 1 | #NUM! | 0 | 0 | #NUM!
|  | 0 | 0.016 | 0.00381582 | 0 | 0 | 0 | 1 | #NUM! | -1.221725 | 1 | #NUM! | 0 | 0 | #NUM!
|  | 0 | 0.016 | 0.00381582 | 0 | 0 | 0 | 1 | #NUM! | -1.221725 | 1 | #NUM! | 0 | 0 | #NUM!
|  | 0 | 0.016 | 0.00381582 | 0 | 0 | 0 | 1 | #NUM! | -1.221725 | 1 | #NUM! | 0 | 0 | #NUM!
|  | 0 | 0.016 | 0.00381582 | 0 | 0 | 0 | 1 | #NUM! | -1.221725 | 1 | #NUM! | 0 | 0 | #NUM!
|  | 0 | 0.016 | 0.00381582 | 0 | 0 | 0 | 1 | #NUM! | -1.221725 | 1 | #NUM! | 0 | 0 | #NUM!
|  | 0 | 0.016 | 0.00381582 | 0 | 0 | 0 | 1 | #NUM! | -1.221725 | 1 | #NUM! | 0 | 0 | #NUM!
|  | 0 | 0.016 | 0.00381582 | 0 | 0 | 0 | 1 | #NUM! | -1.221725 | 1 | #NUM! | 0 | 0 | #NUM!
|  | 0 | 0.016 | 0.00381582 | 0 | 0 | 0 | 1 | #NUM! | -1.221725 | 1 | #NUM! | 0 | 0 | #NUM!
|  | 0 | 0.016 | 0.00381582 | 0 | 0 | 0 | 1 | #NUM! | -1.221725 | 1 | #NUM! | 0 | 0 | #NUM!
|  | 0 | 0.016 | 0.00381582 | 0 | 0 | 0 | 1 | #NUM! | -1.221725 | 1 | #NUM! | 0 | 0 | #NUM!
|  | 0 | 0.016 | 0.00381582 | 0 | 0 | 0 | 1 | #NUM! | -1.221725 | 1 | #NUM! | 0 | 0 | #NUM!
|  | 0 | 0.016 | 0.00381582 | 0 | 0 | 0 | 1 | #NUM! | -1.221725 | 1 | #NUM! | 0 | 0 | #NUM!
|  | 0 | 0.016 | 0.00381582 | 0 | 0 | 0 | 1 | #NUM! | -1.221725 | 1 | #NUM! | 0 | 0 | #NUM!
|  | 0 | 0.016 | 0.00381582 | 0 | 0 | 0 | 1 | #NUM! | -1.221725 | 1 | #NUM! | 0 | 0 | #NUM!
|  | 0 | 0.016 | 0.00381582 | 0 | 0 | 0 | 1 | #NUM! | -1.221725 | 1 | #NUM! | 0 | 0 | #NUM!
|  | 0 | 0.016 | 0.00381582 | 0 | 0 | 0 | 1 | #NUM! | -1.221725 | 1 | #NUM! | 0 | 0 | #NUM!
|  | 0 | 0.016 | 0.00381582 | 0 | 0 | 0 | 1 | #NUM! | -1.221725 | 1 | #NUM! | 0 | 0 | #NUM!
|  | 0 | 0.016 | 0.00381582 | 0 | 0 | 0 | 1 | #NUM! | -1.221725 | 1 | #NUM! | 0 | 0 | #NUM!
|  | 0 | 0.016 | 0.00381582 | 0 | 0 | 0 | 1 | #NUM! | -1.221725 | 1 | #NUM! | 0 | 0 | #NUM!
|  | 0 | 0.016 | 0.00381582 | 0 | 0 | 0 | 1 | #NUM! | -1.221725 | 1 | #NUM! | 0 | 0 | #NUM!
|  | 0 | 0.016 | 0.00381582 | 0 | 0 | 0 | 1 | #NUM! | -1.221725 | 1 | #NUM! | 0 | 0 | #NUM!
|  | 0 | 0.016 | 0.00381582 | 0 | 0 | 0 | 1 | #NUM! | -1.221725 | 1 | #NUM! | 0 | 0 | #NUM!
|  | 0 | 0.016 | 0.00381582 | 0 | 0 | 0 | 1 | #NUM! | -1.221725 | 1 | #NUM! | 0 | 0 | #NUM!
|  | 0 | 0.016 | 0.00381582 | 0 | 0 | 0 | 1 | #NUM! | -1.221725 | 1 | #NUM! | 0 | 0 | #NUM!
|  | 0 | 0.016 | 0.00381582 | 0 | 0 | 0 | 1 | #NUM! | -1.221725 | 1 | #NUM! | 0 | 0 | #NUM!
|  | 0 | 0.016 | 0.00381582 | 0 | 0 | 0 | 1 | #NUM! | -1.221725 | 1 | #NUM! | 0 | 0 | #NUM!
|  | 0 | 0.016 | 0.00381582 | 0 | 0 | 0 | 1 | #NUM! | -1.221725 | 1 | #NUM! | 0 | 0 | #NUM!
|  | 0 | 0.016 | 0.00381582 | 0 | 0 | 0 | 1 | #NUM! | -1.221725 | 1 | #NUM! | 0 | 0 | #NUM!
|  | 0 | 0.016 | 0.00381582 | 0 | 0 | 0 | 1 | #NUM! | -1.221725 | 1 | #NUM! | 0 | 0 | #NUM!
|  | 0 | 0.016 | 0.00381582 | 0 | 0 | 0 | 1 | #NUM! | -1.221725 | 1 | #NUM! | 0 | 0 | #NUM!
|  | 0 | 0.016 | 0.00381582 | 0 | 0 | 0 | 1 | #NUM! | -1.221725 | 1 | #NUM! | 0 | 0 | #NUM!
|  | 0 | 0.016 | 0.00381582 | 0 | 0 | 0 | 1 | #NUM! | -1.221725 | 1 | #NUM! | 0 | 0 | #NUM!
|  | 0 | 0.016 | 0.00381582 | 0 | 0 | 0 | 1 | #NUM! | -1.221725 | 1 | #NUM! | 0 | 0 | #NUM!

## Sheet2
I | I | V | AUX |  |  | 1.221725
0.0661 | 13.22 | 0.846 | 0.02188474 | 13.22 | 0.01738474 | 0.8474466 | 0.8621541 | -0.3595711 | 5.2834 | 0.026417
0.117 | 23.4 | 0.837 | 0.02004206 | 23.4 | 0.01554206 | 0.8393449 | 0.8523536 | -0.3693715 | 15.97625 | 0.07988125
0.168 | 33.6 | 0.828 | 0.02024357 | 33.6 | 0.01574357 | 0.8314009 | 0.8444366 | -0.3772886 | 26.05808 | 0.1302904
0.22 | 44 | 0.818 | 0.01856775 | 44 | 0.01406775 | 0.8220849 | 0.8335923 | -0.3881328 | 36.54726 | 0.1827363
0.273 | 54.6 | 0.811 | 0.02292344 | 54.6 | 0.01842344 | 0.8172581 | 0.8321995 | -0.3895256 | 47.44378 | 0.2372189
0.324 | 64.8 | 0.803 | 0.02005913 | 64.8 | 0.01555913 | 0.8094992 | 0.8219931 | -0.399732 | 57.52561 | 0.28762805
0.375 | 75 | 0.797 | 0.02002382 | 75 | 0.01552382 | 0.8045089 | 0.8168814 | -0.4048437 | 68.01478 | 0.3400739
0.426 | 85.2 | 0.791 | 0.02062098 | 85.2 | 0.01612098 | 0.7997845 | 0.8125362 | -0.4091889 | 78.19844 | 0.3909922
0.479 | 95.8 | 0.785 | 0.02150164 | 95.8 | 0.01700164 | 0.7952993 | 0.8086456 | -0.4130796 | 88.48395 | 0.44241975
0.533 | 106.6 | 0.779 | 0.02074512 | 106.6 | 0.01624512 | 0.7900571 | 0.8027121 | -0.4190131 | 98.66761 | 0.49333805
0.588 | 117.6 | 0.774 | 0.02223156 | 117.6 | 0.01773156 | 0.7870722 | 0.8007964 | -0.4209288 | 109.05496 | 0.5452748
0.639 | 127.8 | 0.768 | 0.02061886 | 127.8 | 0.01611886 | 0.7811754 | 0.7935547 | -0.4281704 | 119.4423 | 0.5972115
0.689 | 137.8 | 0.764 | 0.02157804 | 137.8 | 0.01707804 | 0.7788673 | 0.7919149 | -0.4298103 | 129.52412 | 0.6476206
0.743 | 148.6 | 0.759 | 0.02084491 | 148.6 | 0.01634491 | 0.7744878 | 0.7868936 | -0.4348316 | 139.60594 | 0.6980297
0.794 | 158.8 | 0.754 | 0.02178681 | 158.8 | 0.01728681 | 0.7712987 | 0.784333 | -0.4373922 | 150.29879 | 0.75149395
0.847 | 169.4 | 0.75 | 0.02149804 | 169.4 | 0.01699804 | 0.7682088 | 0.7809574 | -0.4407678 | 160.38063 | 0.80190315
0.899 | 179.8 | 0.746 | 0.02160312 | 179.8 | 0.01710312 | 0.7654212 | 0.7781801 | -0.443545 | 170.76796 | 0.8538398
0.951 | 190.2 | 0.742 | 0.02212035 | 190.2 | 0.01762035 | 0.7630365 | 0.7761108 | -0.4456144 | 180.84979 | 0.90424895
1 | 200 | 0.737 | 0.02196707 | 200 | 0.01746707 | 0.7589671 | 0.7718403 | -0.4498849 | 191.54263 | 0.95771315
1.06 | 212 | 0.733 | 0.02210068 | 212 | 0.01760068 | 0.7564267 | 0.769328 | -0.4523971 | 201.92998 | 1.0096499
1.11 | 222 | 0.729 | 0.0212447 | 222 | 0.0167447 | 0.7525816 | 0.7647885 | -0.4569367 | 212.72468 | 1.0636234
1.16 | 232 | 0.726 | 0.02223465 | 232 | 0.01773465 | 0.7517922 | 0.7646676 | -0.4570576 | 223.0102 | 1.115051
1.21 | 242 | 0.722 | 0.02199914 | 242 | 0.01749914 | 0.748619 | 0.7612533 | -0.4604718 | 233.39754 | 1.1669877
1.27 | 254 | 0.718 | 0.02260286 | 254 | 0.01810286 | 0.7467056 | 0.7597035 | -0.4620217 | 243.47934 | 1.2173967
1.32 | 264 | 0.714 | 0.02136674 | 264 | 0.01686674 | 0.7422041 | 0.754247 | -0.4674782 | 253.76484 | 1.2688242
1.37 | 274 | 0.711 | 0.02244501 | 274 | 0.01794501 | 0.7417497 | 0.7545086 | -0.4672166 | 264.66138 | 1.3233069
1.42 | 284 | 0.707 | 0.0206898 | 284 | 0.0161898 | 0.7363795 | 0.7478257 | -0.4738994 | 275.35422 | 1.3767711
1.47 | 294 | 0.704 | 0.02188486 | 294 | 0.01738486 | 0.7361707 | 0.7484097 | -0.4733155 | 285.74156 | 1.4287078
1.52 | 304 | 0.701 | 0.02142327 | 304 | 0.01692327 | 0.7335634 | 0.7454266 | -0.4762986 | 295.82338 | 1.4791169
1.57 | 314 | 0.697 | 0.0220603 | 314 | 0.0175603 | 0.7316347 | 0.7438742 | -0.4778509 | 305.9052 | 1.529526
1.62 | 324 | 0.694 | 0.02066032 | 324 | 0.01616032 | 0.7274697 | 0.738685 | -0.4830402 | 316.29258 | 1.5814629
1.68 | 336 | 0.691 | 0.02202637 | 336 | 0.01752637 | 0.7280043 | 0.740115 | -0.4816101 | 326.57806 | 1.6328903
1.73 | 346 | 0.687 | 0.02086247 | 346 | 0.01636247 | 0.7230921 | 0.7343331 | -0.4873921 | 336.65988 | 1.6832994
1.78 | 356 | 0.684 | 0.02169629 | 356 | 0.01719629 | 0.7226194 | 0.7343817 | -0.4873435 | 347.14904 | 1.7357452
1.83 | 366 | 0.681 | 0.02072627 | 366 | 0.01622627 | 0.7189291 | 0.7299792 | -0.491746 | 357.33272 | 1.7866636
1.88 | 376 | 0.678 | 0.02208459 | 376 | 0.01758459 | 0.719519 | 0.7314414 | -0.4902838 | 367.92376 | 1.8396188
1.93 | 386 | 0.675 | 0.02080467 | 386 | 0.01630467 | 0.715153 | 0.7261587 | -0.4955665 | 378.51474 | 1.8925737
1.98 | 396 | 0.672 | 0.02198246 | 396 | 0.01748246 | 0.7155253 | 0.7272735 | -0.4944517 | 388.59658 | 1.9429829
2.04 | 408 | 0.669 | 0.02076213 | 408 | 0.01626213 | 0.7113548 | 0.7222341 | -0.499491 | 399.08576 | 1.9954288
2.09 | 418 | 0.666 | 0.02174874 | 418 | 0.01724874 | 0.7114549 | 0.7229425 | -0.4987826 | 409.6768 | 2.048384
2.14 | 428 | 0.663 | 0.0207989 | 428 | 0.0162989 | 0.7075096 | 0.7183158 | -0.5034093 | 419.7586 | 2.098793
2.19 | 438 | 0.66 | 0.02128464 | 438 | 0.01678464 | 0.7066134 | 0.7176912 | -0.5040339 | 429.94228 | 2.1497114
2.25 | 450 | 0.657 | 0.02105837 | 450 | 0.01655837 | 0.7043813 | 0.7152602 | -0.506465 | 440.32964 | 2.2016482
2.3 | 460 | 0.654 | 0.02128435 | 460 | 0.01678435 | 0.702954 | 0.713931 | -0.5077942 | 450.71694 | 2.2535847
2.35 | 470 | 0.651 | 0.02171559 | 470 | 0.01721559 | 0.7020316 | 0.713239 | -0.5084862 | 461.20616 | 2.3060308
2.4 | 480 | 0.648 | 0.02162325 | 480 | 0.01712325 | 0.6998958 | 0.7109917 | -0.5107335 | 472.51006 | 2.3625503
2.45 | 490 | 0.646 | 0.02090091 | 490 | 0.01640091 | 0.6972072 | 0.7078022 | -0.5139229 | 483.71206 | 2.4185603
2.5 | 500 | 0.643 | 0.02139897 | 500 | 0.01689897 | 0.6964974 | 0.7073634 | -0.5143617 | 494.91406 | 2.4745703
2.56 | 512 | 0.64 | 0.02111426 | 512 | 0.01661426 | 0.6940525 | 0.7046856 | -0.5170395 | 505.19956 | 2.5259978
2.61 | 522 | 0.637 | 0.02089146 | 522 | 0.01639146 | 0.6915267 | 0.7019681 | -0.5197571 | 515.79052 | 2.5789526
2.66 | 532 | 0.634 | 0.02088642 | 532 | 0.01638642 | 0.6895579 | 0.6999469 | -0.5217783 | 526.17792 | 2.6308896
2.71 | 542 | 0.631 | 0.02163969 | 542 | 0.01713969 | 0.6896435 | 0.7004587 | -0.5212665 | 536.25972 | 2.6812986
2.76 | 552 | 0.629 | 0.02085368 | 552 | 0.01635368 | 0.6865562 | 0.6968426 | -0.5248825 | 546.74888 | 2.7337444
2.81 | 562 | 0.626 | 0.02042404 | 562 | 0.01592404 | 0.6833915 | 0.69336 | -0.5283652 | 557.33994 | 2.7866997
2.87 | 574 | 0.623 | 0.02127383 | 574 | 0.01677383 | 0.6840559 | 0.694506 | -0.5272192 | 567.62544 | 2.8381272
2.92 | 584 | 0.621 | 0.02156965 | 584 | 0.01706965 | 0.6839834 | 0.6945836 | -0.5271415 | 578.52198 | 2.8926099
2.97 | 594 | 0.618 | 0.02069188 | 594 | 0.01619188 | 0.6794549 | 0.6894615 | -0.5322637 | 589.11294 | 2.9455647
3.02 | 604 | 0.615 | 0.02107076 | 604 | 0.01657076 | 0.6786337 | 0.6888247 | -0.5329004 | 599.29664 | 2.9964832
3.07 | 614 | 0.613 | 0.02087909 | 614 | 0.01637909 | 0.6770988 | 0.6871392 | -0.534586 | 609.37846 | 3.0468923
3.13 | 626 | 0.61 | 0.02139942 | 626 | 0.01689942 | 0.6769802 | 0.6872888 | -0.5344363 | 619.4603 | 3.0973015
3.18 | 636 | 0.608 | 0.02168706 | 636 | 0.01718706 | 0.6769648 | 0.6874146 | -0.5343106 | 630.35684 | 3.1517842
3.23 | 646 | 0.605 | 0.02088872 | 646 | 0.01638872 | 0.6724706 | 0.6823857 | -0.5393394 | 640.43862 | 3.2021931
3.28 | 656 | 0.603 | 0.02038131 | 656 | 0.01588131 | 0.6698507 | 0.6794271 | -0.542298 | 651.74252 | 3.2587126
3.33 | 666 | 0.6 | 0.02090148 | 666 | 0.01640148 | 0.6696019 | 0.6794428 | -0.5422823 | 662.02798 | 3.3101399
3.38 | 676 | 0.597 | 0.02089936 | 676 | 0.01639936 | 0.6676398 | 0.6774303 | -0.5442949 | 672.7208 | 3.363604
3.43 | 686 | 0.595 | 0.02123693 | 686 | 0.01673693 | 0.6678427 | 0.6778012 | -0.543924 | 682.80264 | 3.4140132
3.49 | 698 | 0.592 | 0.02121634 | 698 | 0.01671634 | 0.666045 | 0.6759411 | -0.5457841 | 692.98632 | 3.4649316
3.54 | 708 | 0.59 | 0.02192089 | 708 | 0.01742089 | 0.6675999 | 0.6778783 | -0.5438469 | 703.06822 | 3.5153411
3.59 | 718 | 0.587 | 0.02134181 | 718 | 0.01684181 | 0.6636171 | 0.6735032 | -0.5482219 | 713.45552 | 3.5672776
3.64 | 728 | 0.585 | 0.02118257 | 728 | 0.01668257 | 0.6621046 | 0.6718639 | -0.5498613 | 723.53736 | 3.6176868
3.69 | 738 | 0.582 | 0.02070923 | 738 | 0.01620923 | 0.6584171 | 0.6678508 | -0.5538743 | 733.721 | 3.668605
3.74 | 748 | 0.58 | 0.02084983 | 748 | 0.01634983 | 0.6579784 | 0.6674613 | -0.5542639 | 744.21016 | 3.7210508
3.8 | 760 | 0.578 | 0.02178003 | 760 | 0.01728003 | 0.6607641 | 0.670752 | -0.5509732 | 754.39384 | 3.7719692
3.85 | 770 | 0.575 | 0.02163067 | 770 | 0.01713067 | 0.6582781 | 0.6681282 | -0.5535969 | 764.57754 | 3.8228877
3.9 | 780 | 0.573 | 0.02152289 | 780 | 0.01702289 | 0.6569393 | 0.6666934 | -0.5550318 | 774.86304 | 3.8743152
3.95 | 790 | 0.57 | 0.02099637 | 790 | 0.01649637 | 0.6529357 | 0.6623386 | -0.5593866 | 785.14848 | 3.9257424
4 | 800 | 0.568 | 0.02120653 | 800 | 0.01670653 | 0.6528261 | 0.6623154 | -0.5594097 | 795.6377 | 3.9781885
4.05 | 810 | 0.565 | 0.02128704 | 810 | 0.01678704 | 0.6512125 | 0.6606972 | -0.5610279 | 806.12686 | 4.0306343
4.1 | 820 | 0.563 | 0.02156987 | 820 | 0.01706987 | 0.6514365 | 0.6610468 | -0.5606783 | 816.2087 | 4.0810435
4.16 | 832 | 0.561 | 0.02135146 | 832 | 0.01685146 | 0.6498221 | 0.6592758 | -0.5624494 | 826.49424 | 4.1324712
4.21 | 842 | 0.558 | 0.0221993 | 842 | 0.0176993 | 0.651459 | 0.6613352 | -0.5603899 | 836.57608 | 4.1828804
4.26 | 852 | 0.556 | 0.02134931 | 852 | 0.01684931 | 0.646948 | 0.6563163 | -0.5654089 | 846.65792 | 4.2332896
4.31 | 862 | 0.554 | 0.02121298 | 862 | 0.01671298 | 0.6454279 | 0.6546869 | -0.5670382 | 857.04522 | 4.2852261
4.37 | 874 | 0.551 | 0.02233623 | 874 | 0.01783623 | 0.6486093 | 0.6584371 | -0.563288 | 867.73808 | 4.3386904
4.42 | 884 | 0.549 | 0.02095336 | 884 | 0.01645336 | 0.6416138 | 0.6506467 | -0.5710784 | 877.81992 | 4.3890996
4.47 | 894 | 0.546 | 0.02204925 | 894 | 0.01754925 | 0.6445602 | 0.654142 | -0.5675831 | 887.90176 | 4.4395088
4.53 | 906 | 0.544 | 0.02171573 | 906 | 0.01721573 | 0.6423723 | 0.6517376 | -0.5699875 | 898.1873 | 4.4909365
4.58 | 916 | 0.542 | 0.02169617 | 916 | 0.01719617 | 0.6413685 | 0.6506888 | -0.5710363 | 909.18564 | 4.5459282
4.63 | 926 | 0.539 | 0.02190677 | 926 | 0.01740677 | 0.6404283 | 0.6498106 | -0.5719146 | 919.87852 | 4.5993926
4.68 | 936 | 0.537 | 0.02175609 | 936 | 0.01725609 | 0.6388185 | 0.648085 | -0.5736401 | 930.0621 | 4.6503105
4.73 | 946 | 0.534 | 0.02242949 | 946 | 0.01792949 | 0.6400915 | 0.6496658 | -0.5720593 | 940.55126 | 4.7027563
4.79 | 958 | 0.533 | 0.02154141 | 958 | 0.01704141 | 0.6361834 | 0.6452665 | -0.5764587 | 952.16064 | 4.7608032
4.84 | 968 | 0.53 | 0.02252338 | 968 | 0.01802338 | 0.6390132 | 0.6485655 | -0.5731596 | 962.75166 | 4.8137583
4.89 | 978 | 0.528 | 0.02160503 | 978 | 0.01710503 | 0.6336486 | 0.64268 | -0.5790451 | 973.54638 | 4.8677319
4.94 | 988 | 0.526 | 0.02235906 | 988 | 0.01785906 | 0.6364538 | 0.6458476 | -0.5758775 | 984.03564 | 4.9201782
4.99 | 998 | 0.524 | 0.0217084 | 998 | 0.0172084 | 0.6323249 | 0.6413421 | -0.580383 | 994.62656 | 4.9731328
5.05 | 1010 | 0.521 | 0.02225402 | 1010 | 0.01775402 | 0.6333828 | 0.6426327 | -0.5790925 | 1005.93038 | 5.0296519
5.1 | 1020 | 0.519 | 0.02203676 | 1020 | 0.01753676 | 0.6313875 | 0.640489 | -0.5812361 | 1016.52138 | 5.0826069
5.15 | 1030 | 0.517 | 0.02238717 | 1030 | 0.01788717 | 0.6322939 | 0.6415416 | -0.5801836 | 1027.31612 | 5.1365806
5.21 | 1042 | 0.514 | 0.02200328 | 1042 | 0.01750328 | 0.6286371 | 0.6376338 | -0.5840914 | 1037.4998 | 5.187499
5.26 | 1052 | 0.512 | 0.02229078 | 1052 | 0.01779078 | 0.6292495 | 0.6383584 | -0.5833667 | 1047.6834 | 5.238417
5.31 | 1062 | 0.51 | 0.02204913 | 1062 | 0.01754913 | 0.6270809 | 0.6360309 | -0.5856942 | 1057.76534 | 5.2888267
5.36 | 1072 | 0.508 | 0.02202762 | 1072 | 0.01752762 | 0.626068 | 0.634972 | -0.5867531 | 1069.3746 | 5.346873
5.41 | 1082 | 0.506 | 0.02176796 | 1082 | 0.01726796 | 0.6237647 | 0.6325023 | -0.5892229 | 1079.76202 | 5.3988101
5.48 | 1096 | 0.503 | 0.02218663 | 1096 | 0.01768663 | 0.6245827 | 0.6334791 | -0.5882461 | 1090.04756 | 5.4502378
5.53 | 1106 | 0.501 | 0.02234361 | 1106 | 0.01784361 | 0.6245602 | 0.6334998 | -0.5882253 | 1100.333 | 5.501665
5.58 | 1116 | 0.499 | 0.02194086 | 1116 | 0.01744086 | 0.62143 | 0.630133 | -0.5915922 | 1111.53496 | 5.5576748
5.63 | 1126 | 0.496 | 0.02266308 | 1126 | 0.01816308 | 0.6235931 | 0.632602 | -0.5891231 | 1122.12608 | 5.6106304
5.69 | 1138 | 0.494 | 0.02264226 | 1138 | 0.01814226 | 0.6228345 | 0.6317967 | -0.5899284 | 1132.30976 | 5.6615488
5.74 | 1148 | 0.492 | 0.02145605 | 1148 | 0.01695605 | 0.6151577 | 0.6235001 | -0.5982251 | 1143.00254 | 5.7150127
5.79 | 1158 | 0.49 | 0.02272169 | 1158 | 0.01822169 | 0.6215586 | 0.6304872 | -0.5912379 | 1153.08448 | 5.7654224
5.84 | 1168 | 0.488 | 0.02283627 | 1168 | 0.01833627 | 0.6213638 | 0.6303119 | -0.5914132 | 1164.28642 | 5.8214321
5.9 | 1180 | 0.485 | 0.02256098 | 1180 | 0.01806098 | 0.6181098 | 0.6268693 | -0.5948558 | 1174.77568 | 5.8738784
5.95 | 1190 | 0.483 | 0.0228319 | 1190 | 0.0183319 | 0.6188498 | 0.6277041 | -0.594021 | 1185.57032 | 5.9278516
6 | 1200 | 0.481 | 0.02224513 | 1200 | 0.01774513 | 0.6144708 | 0.6230062 | -0.598719 | 1195.65206 | 5.9782603
6.05 | 1210 | 0.479 | 0.02277129 | 1210 | 0.01827129 | 0.6167663 | 0.6255183 | -0.5962069 | 1206.03946 | 6.0301973
6.11 | 1222 | 0.477 | 0.02282169 | 1222 | 0.01832169 | 0.6164405 | 0.62518 | -0.5965452 | 1216.22314 | 6.0811157
6.16 | 1232 | 0.474 | 0.02233252 | 1232 | 0.01783252 | 0.6115683 | 0.6200209 | -0.6017042 | 1226.40674 | 6.1320337
6.21 | 1242 | 0.473 | 0.02308385 | 1242 | 0.01858385 | 0.6163507 | 0.6251409 | -0.5965843 | 1236.48868 | 6.1824434
6.27 | 1254 | 0.47 | 0.02248585 | 1254 | 0.01798585 | 0.6109863 | 0.6194396 | -0.6022855 | 1247.07968 | 6.2353984
6.32 | 1264 | 0.468 | 0.02315919 | 1264 | 0.01865919 | 0.6143661 | 0.6230986 | -0.5986266 | 1257.36504 | 6.2868252
6.37 | 1274 | 0.466 | 0.02308138 | 1274 | 0.01858138 | 0.6130284 | 0.6216873 | -0.6000378 | 1267.54874 | 6.3377437
6.42 | 1284 | 0.464 | 0.02228741 | 1284 | 0.01778741 | 0.6070852 | 0.6153386 | -0.6063866 | 1277.93604 | 6.3896802
6.47 | 1294 | 0.462 | 0.02303111 | 1294 | 0.01853111 | 0.6110113 | 0.6195726 | -0.6021525 | 1288.629 | 6.443145
6.53 | 1306 | 0.46 | 0.02348831 | 1306 | 0.01898831 | 0.6133787 | 0.6221133 | -0.5996118 | 1299.11816 | 6.4955908
6.58 | 1316 | 0.458 | 0.02262923 | 1316 | 0.01812923 | 0.6069004 | 0.6152035 | -0.6065216 | 1309.40362 | 6.5470181
6.63 | 1326 | 0.455 | 0.02375647 | 1326 | 0.01925647 | 0.6125054 | 0.6212671 | -0.6004581 | 1320.19834 | 6.6009917
6.68 | 1336 | 0.453 | 0.0229804 | 1336 | 0.0184804 | 0.6065091 | 0.6148807 | -0.6068444 | 1330.6875 | 6.6534375
6.73 | 1346 | 0.451 | 0.02284266 | 1346 | 0.01834266 | 0.6047311 | 0.6130036 | -0.6087215 | 1341.17666 | 6.7058833
6.78 | 1356 | 0.449 | 0.02334821 | 1356 | 0.01884821 | 0.6073009 | 0.6157637 | -0.6059614 | 1352.48046 | 6.7624023
6.83 | 1366 | 0.447 | 0.02255835 | 1366 | 0.01805835 | 0.6010735 | 0.6091456 | -0.6125795 | 1362.5623 | 6.8128115
6.88 | 1376 | 0.445 | 0.0231224 | 1376 | 0.0186224 | 0.6040821 | 0.6123691 | -0.6093561 | 1372.746 | 6.86373
6.94 | 1388 | 0.443 | 0.02291267 | 1388 | 0.01841267 | 0.6020139 | 0.6101707 | -0.6115544 | 1382.92958 | 6.9146479
6.99 | 1398 | 0.441 | 0.02317603 | 1398 | 0.01867603 | 0.6030005 | 0.6112366 | -0.6104885 | 1393.3169 | 6.9665845
7.04 | 1408 | 0.439 | 0.02292532 | 1408 | 0.01842532 | 0.6003943 | 0.608483 | -0.6132422 | 1403.60254 | 7.0180127
7.09 | 1418 | 0.437 | 0.02327945 | 1418 | 0.01877945 | 0.6020513 | 0.6102579 | -0.6114672 | 1413.88798 | 7.0694399
7.15 | 1430 | 0.434 | 0.02313652 | 1430 | 0.01863652 | 0.5994261 | 0.6075144 | -0.6142108 | 1424.17354 | 7.1208677
7.2 | 1440 | 0.432 | 0.02359609 | 1440 | 0.01909609 | 0.6018919 | 0.6101414 | -0.6115838 | 1434.45898 | 7.1722949
7.25 | 1450 | 0.43 | 0.02316554 | 1450 | 0.01866554 | 0.5979502 | 0.6059763 | -0.6157488 | 1444.84648 | 7.2242324
7.31 | 1462 | 0.428 | 0.024038 | 1462 | 0.019538 | 0.6037178 | 0.61208 | -0.6096451 | 1455.53926 | 7.2776963
7.36 | 1472 | 0.426 | 0.02287487 | 1472 | 0.01837487 | 0.594359 | 0.6021867 | -0.6195384 | 1465.621 | 7.328105
7.41 | 1482 | 0.424 | 0.02321753 | 1482 | 0.01871753 | 0.5960419 | 0.6039781 | -0.617747 | 1475.80458 | 7.3790229
7.46 | 1492 | 0.422 | 0.02334983 | 1492 | 0.01884983 | 0.5961897 | 0.6041444 | -0.6175808 | 1486.29384 | 7.4314692
7.52 | 1504 | 0.42 | 0.02308961 | 1504 | 0.01858961 | 0.5936339 | 0.6014415 | -0.6202836 | 1496.88486 | 7.4844243
7.57 | 1514 | 0.418 | 0.02444537 | 1514 | 0.01994537 | 0.6030515 | 0.6113886 | -0.6103365 | 1506.9666 | 7.534833
7.62 | 1524 | 0.416 | 0.02307135 | 1524 | 0.01857135 | 0.5918037 | 0.5995294 | -0.6221957 | 1517.76142 | 7.5888071
7.67 | 1534 | 0.413 | 0.0237929 | 1534 | 0.0192929 | 0.5954915 | 0.6034595 | -0.6182656 | 1528.55616 | 7.6427808
7.72 | 1544 | 0.411 | 0.02341685 | 1544 | 0.01891685 | 0.5917781 | 0.5995529 | -0.6221722 | 1538.8417 | 7.6942085
7.77 | 1554 | 0.409 | 0.02343933 | 1554 | 0.01893933 | 0.5911236 | 0.5988698 | -0.6228554 | 1548.92344 | 7.7446172
7.82 | 1564 | 0.407 | 0.02361766 | 1564 | 0.01911766 | 0.5916901 | 0.599471 | -0.6222542 | 1559.71816 | 7.7985908
7.87 | 1574 | 0.405 | 0.02412284 | 1574 | 0.01962284 | 0.5948468 | 0.602794 | -0.6189311 | 1569.7999 | 7.8489995
7.92 | 1584 | 0.403 | 0.02367999 | 1584 | 0.01917999 | 0.5905455 | 0.598275 | -0.6234501 | 1580.9001 | 7.9045005
7.98 | 1596 | 0.401 | 0.02378237 | 1596 | 0.01928237 | 0.5907833 | 0.5985155 | -0.6232096 | 1590.98194 | 7.9549097
8.03 | 1606 | 0.399 | 0.0238119 | 1606 | 0.0193119 | 0.5902096 | 0.597915 | -0.6238101 | 1601.26748 | 8.0063374
8.08 | 1616 | 0.397 | 0.02335664 | 1616 | 0.01885664 | 0.5857216 | 0.5932077 | -0.6285174 | 1612.26592 | 8.0613296
8.13 | 1626 | 0.395 | 0.02376626 | 1626 | 0.01926626 | 0.5882197 | 0.5958298 | -0.6258953 | 1622.55136 | 8.1127568
8.18 | 1636 | 0.393 | 0.0234815 | 1636 | 0.0189815 | 0.5850787 | 0.5925384 | -0.6291867 | 1632.73506 | 8.1636753
8.23 | 1646 | 0.39 | 0.02421257 | 1646 | 0.01971257 | 0.5892695 | 0.5969574 | -0.6247678 | 1643.42792 | 8.2171396
8.28 | 1656 | 0.388 | 0.02338164 | 1656 | 0.01888164 | 0.5816 | 0.5889261 | -0.6327991 | 1653.50976 | 8.2675488
8.34 | 1668 | 0.386 | 0.02417968 | 1668 | 0.01967968 | 0.5876585 | 0.5952549 | -0.6264703 | 1663.5916 | 8.317958
8.39 | 1678 | 0.384 | 0.02359801 | 1678 | 0.01909801 | 0.5819873 | 0.5893209 | -0.6324042 | 1674.08086 | 8.3704043
8.44 | 1688 | 0.382 | 0.0240571 | 1688 | 0.0195571 | 0.585042 | 0.5925128 | -0.6292124 | 1684.26446 | 8.4213223
8.49 | 1698 | 0.38 | 0.02362007 | 1698 | 0.01912007 | 0.5805344 | 0.5878 | -0.6339251 | 1694.55 | 8.47275
8.55 | 1710 | 0.378 | 0.02441133 | 1710 | 0.01991133 | 0.5867168 | 0.5942433 | -0.6274818 | 1704.83554 | 8.5241777
8.6 | 1720 | 0.375 | 0.02377548 | 1720 | 0.01927548 | 0.5794691 | 0.5866974 | -0.6350277 | 1715.3248 | 8.576624
8.65 | 1730 | 0.373 | 0.02424615 | 1730 | 0.01974615 | 0.5827292 | 0.5900945 | -0.6316307 | 1725.61016 | 8.6280508
8.71 | 1742 | 0.371 | 0.02394501 | 1742 | 0.01944501 | 0.579561 | 0.5867751 | -0.6349501 | 1735.79376 | 8.6789688
8.76 | 1752 | 0.369 | 0.02406876 | 1752 | 0.01956876 | 0.5798423 | 0.5870632 | -0.634662 | 1746.283 | 8.731415
8.81 | 1762 | 0.367 | 0.02440095 | 1762 | 0.01990095 | 0.5819724 | 0.589276 | -0.6324491 | 1756.4666 | 8.782333
8.87 | 1774 | 0.365 | 0.02434028 | 1774 | 0.01984028 | 0.5808982 | 0.5881399 | -0.6335852 | 1766.54844 | 8.8327422
8.92 | 1784 | 0.362 | 0.02376594 | 1784 | 0.01926594 | 0.5739922 | 0.5809665 | -0.6407587 | 1776.63028 | 8.8831514
8.97 | 1794 | 0.361 | 0.02431243 | 1794 | 0.01981243 | 0.5790825 | 0.5862348 | -0.6354904 | 1786.7121 | 8.9335605
9.02 | 1804 | 0.358 | 0.02424492 | 1804 | 0.01974492 | 0.5766891 | 0.5837578 | -0.6379673 | 1796.79394 | 8.9839697
9.07 | 1814 | 0.356 | 0.02432944 | 1814 | 0.01982944 | 0.576668 | 0.5837273 | -0.6379978 | 1807.38496 | 9.0369248
9.12 | 1824 | 0.354 | 0.02473657 | 1824 | 0.02023657 | 0.5795975 | 0.5867613 | -0.6349639 | 1817.4668 | 9.087334
9.17 | 1834 | 0.352 | 0.02427547 | 1834 | 0.01977547 | 0.5746061 | 0.5815671 | -0.6401581 | 1828.36348 | 9.1418174
9.22 | 1844 | 0.35 | 0.02418883 | 1844 | 0.01968883 | 0.573021 | 0.5799121 | -0.6418131 | 1838.54688 | 9.1927344
9.28 | 1856 | 0.348 | 0.02459159 | 1856 | 0.02009159 | 0.5762099 | 0.5832018 | -0.6385233 | 1849.03614 | 9.2451807
9.33 | 1866 | 0.346 | 0.02487228 | 1866 | 0.02037228 | 0.5780584 | 0.5851072 | -0.6366179 | 1859.11796 | 9.2955898
9.38 | 1876 | 0.343 | 0.02499474 | 1876 | 0.02049474 | 0.5774507 | 0.5844804 | -0.6372448 | 1870.1164 | 9.350582
9.43 | 1886 | 0.341 | 0.02505173 | 1886 | 0.02055173 | 0.5772378 | 0.584246 | -0.6374792 | 1880.60546 | 9.4030273
9.48 | 1896 | 0.339 | 0.0245658 | 1896 | 0.0200658 | 0.5718838 | 0.5786861 | -0.643039 | 1890.99296 | 9.4549648
9.53 | 1906 | 0.337 | 0.02429625 | 1906 | 0.01979625 | 0.5685433 | 0.5752146 | -0.6465106 | 1901.0748 | 9.505374
9.58 | 1916 | 0.335 | 0.02401649 | 1916 | 0.01951649 | 0.565078 | 0.571616 | -0.6501092 | 1911.15664 | 9.5557832
9.63 | 1926 | 0.333 | 0.02495005 | 1926 | 0.02045005 | 0.5732689 | 0.5800788 | -0.6416463 | 1921.74746 | 9.6087373
9.69 | 1938 | 0.33 | 0.02474694 | 1938 | 0.02024694 | 0.5697978 | 0.5764793 | -0.6452459 | 1931.93126 | 9.6596563
9.74 | 1948 | 0.328 | 0.02479771 | 1948 | 0.02029771 | 0.5695297 | 0.5761874 | -0.6455378 | 1942.42032 | 9.7121016
9.79 | 1958 | 0.327 | 0.02455391 | 1958 | 0.02005391 | 0.5673828 | 0.5739404 | -0.6477847 | 1952.70606 | 9.7635303
9.84 | 1968 | 0.324 | 0.02487 | 1968 | 0.02037 | 0.5687208 | 0.5753207 | -0.6464045 | 1962.88946 | 9.8144473
9.9 | 1980 | 0.322 | 0.02434825 | 1980 | 0.01984825 | 0.5630476 | 0.5694388 | -0.6522864 | 1973.07324 | 9.8653662
9.95 | 1990 | 0.32 | 0.02544496 | 1990 | 0.02094496 | 0.5731774 | 0.5798797 | -0.6418454 | 1983.25684 | 9.9162842
10 | 2000 | 0.317 | 0.02464304 | 2000 | 0.02014304 | 0.5634304 | 0.5698158 | -0.6519094 | 1993.64434 | 9.9682217
10 | 2000 | 0.315 | 0.02476062 | 2000 | 0.02026062 | 0.5626062 | 0.5689882 | -0.6527369 | 2004.2352 | 10.021176
10.1 | 2020 | 0.313 | 0.02476062 | 2020 | 0.02026062 | 0.5630822 | 0.5694238 | -0.6523014 | 2014.419 | 10.072095
10.2 | 2040 | 0.311 | 0.024 | 2040 | 0.02037 | 0.5558 | 0.5621351 | -0.6595901 | 2024.6026 | 10.123013
10.2 | 2040 | 0.309 | 0.024 | 2040 | 0.01984825 | 0.5538 | 0.5599331 | -0.661792 | 2035.0918 | 10.175459
10.3 | 2060 | 0.306 | 0.024 | 2060 | 0.02094496 | 0.5532 | 0.5596092 | -0.662116 | 2045.1734 | 10.225867
10.3 | 2060 | 0.304 | 0.024 | 2060 | 0.02014304 | 0.5512 | 0.5573235 | -0.6644017 | 2056.07 | 10.28035
10.4 | 2080 | 0.301 | 0.024 | 2080 | 0.01974492 | 0.5506 | 0.5565432 | -0.6651819 | 2066.1518 | 10.330759
10.4 | 2080 | 0.299 | 0.024 | 2080 | 0.01982944 | 0.5486 | 0.554529 | -0.6671961 | 2076.2338 | 10.381169
10.5 | 2100 | 0.297 | 0.024 | 2100 | 0.02023657 | 0.549 | 0.5550103 | -0.6667149 | 2086.5194 | 10.432597
10.5 | 2100 | 0.295 | 0.024 | 2100 | 0.01977547 | 0.547 | 0.5528338 | -0.6688914 | 2097.1102 | 10.485551
10.6 | 2120 | 0.293 | 0.024 | 2120 | 0.01968883 | 0.5474 | 0.5531688 | -0.6685563 | 2107.294 | 10.53647
10.6 | 2120 | 0.291 | 0.024 | 2120 | 0.02009159 | 0.5454 | 0.5512467 | -0.6704785 | 2117.4776 | 10.587388
10.7 | 2140 | 0.288 | 0.024 | 2140 | 0.02037228 | 0.5448 | 0.5506672 | -0.6710579 | 2127.6614 | 10.638307
10.7 | 2140 | 0.286 | 0.024 | 2140 | 0.0200658 | 0.5428 | 0.5485388 | -0.6731863 | 2138.6596 | 10.693298
10.8 | 2160 | 0.284 | 0.024 | 2160 | 0.01979625 | 0.5432 | 0.5488221 | -0.672903 | 2149.3524 | 10.746762
10.8 | 2160 | 0.282 | 0.024 | 2160 | 0.01951649 | 0.5412 | 0.5467036 | -0.6750215 | 2159.4342 | 10.797171
10.9 | 2180 | 0.279 | 0.024 | 2180 | 0.02045005 | 0.5406 | 0.5463056 | -0.6754196 | 2170.0252 | 10.850126
10.9 | 2180 | 0.277 | 0.024 | 2180 | 0.02024694 | 0.5386 | 0.5442084 | -0.6775168 | 2180.107 | 10.900535
11 | 2200 | 0.275 | 0.024 | 2200 | 0.02029771 | 0.539 | 0.5445819 | -0.6771433 | 2190.6982 | 10.953491
11 | 2200 | 0.272 | 0.024 | 2200 | 0.02094496 | 0.536 | 0.541697 | -0.6800281 | 2200.78 | 11.0039
11.1 | 2220 | 0.27 | 0.024 | 2220 | 0.02014304 | 0.5364 | 0.5418386 | -0.6798865 | 2211.0654 | 11.055327
11.1 | 2220 | 0.268 | 0.024 | 2220 | 0.01974492 | 0.5344 | 0.5396916 | -0.6820335 | 2221.147 | 11.105735
11.2 | 2240 | 0.265 | 0.024 | 2240 | 0.01982944 | 0.5338 | 0.5390548 | -0.6826703 | 2231.6364 | 11.158182
11.2 | 2240 | 0.263 | 0.024 | 2240 | 0.02023657 | 0.5318 | 0.5371222 | -0.6846029 | 2241.82 | 11.2091
11.3 | 2260 | 0.261 | 0.024 | 2260 | 0.01977547 | 0.5322 | 0.5373614 | -0.6843638 | 2252.3092 | 11.261546
11.4 | 2280 | 0.259 | 0.024 | 2280 | 0.01968883 | 0.5326 | 0.5376994 | -0.6840257 | 2262.493 | 11.312465
11.4 | 2280 | 0.256 | 0.024 | 2280 | 0.02009159 | 0.5296 | 0.5347434 | -0.6869817 | 2272.982 | 11.36491
11.5 | 2300 | 0.254 | 0.024 | 2300 | 0.02094496 | 0.53 | 0.53532 | -0.6864051 | 2283.1658 | 11.415829
11.5 | 2300 | 0.252 | 0.024 | 2300 | 0.02014304 | 0.528 | 0.533076 | -0.6886491 | 2293.4512 | 11.467256
11.5 | 2300 | 0.252 | 0.024 | 2300 | 0.01974492 | 0.528 | 0.5329757 | -0.6887494 | 2303.5332 | 11.517666
[9 empty] | 2314.1242 | 11.570621
[9 empty] | 2325.4282 | 11.627141
[9 empty] | 2335.8152 | 11.679076
[9 empty] | 2345.9988 | 11.729994
[9 empty] | 2356.7938 | 11.783969
[9 empty] | 2366.8756 | 11.834378
[9 empty] | 2377.0594 | 11.885297
[9 empty] | 2387.141 | 11.935705
[9 empty] | 2394.066 | 11.97033