## Sheet1
Overpotential Calculation | [15 empty] | T | Log() | P_H2 | P_O2
Raw |  |  |  |  | mA/cm2 |  | mW/cm2 |  | Total Opot |  |  | Erev | 1.221725 |  |  | 353 | 225.9349 | 250 | 250 |  |  | EIS
I | V | P | IR |  | I | V | P |  | Ln(i) | Total Opot |  | Kin Opot | Ohmic | proton | Mass |  |  |  |  | x | y | X | Y | -0.33889 | intercept
0.037109856 | 0.96478993 | 0.03580322 | 0.0162 | 0.00381 | 7.4219712 | -0.96478993 | -7.160643 | 1 | -4.903311 | -0.2569352 | 1 | 0.2966024 | 0.0006011796672 | 0.0001413886 | -0.04040976 | Intercept | -0.53 |  |  | -6 | -0.2444 | 0 | -0.33889 | 8.45704 | slope
0.089555733 | 0.92490494 | 0.08283054 | 0.0162 | 0.00381 | 17.9111466 | -0.92490494 | -16.56611 | 1 | -4.022332 | -0.2968202 | 1 | 0.338537 | 0.001450803 | 0.0003412073 | -0.04350879 | Slope | -0.0476 |  |  | -5.9 | -0.24916 | 0.01 | -0.2543196
0.14047406 | 0.86751175 | 0.1218629 | 0.0162 | 0.00381 | 28.094812 | -0.86751175 | -24.37258 | 1 | -3.57217 | -0.3542134 | 1 | 0.3599647 | 0.002275679772 | 0.0005352061686 | -0.008562176 |  |  |  |  | -5.8 | -0.25392 | 0.02 | -0.1697492 | y=0
0.19190158 | 0.85044277 | 0.1632013 | 0.0162 | 0.00381 | 38.380316 | -0.85044277 | -32.64026 | 1 | -3.260211 | -0.3712824 | 1 | 0.374814 | 0.003108805596 | 0.0007311450198 | -0.007371546 |  |  |  |  | -5.7 | -0.25868 | 0.03 | -0.0851788 | x= | 0.04007194
0.24536583 | 0.83847153 | 0.2057323 | 0.0162 | 0.00381 | 49.073166 | -0.83847153 | -41.14645 | 1 | -3.014443 | -0.3832536 | 1 | 0.3865125 | 0.003974926446 | 0.0009348438123 | -0.008168666 |  |  |  |  | -5.6 | -0.26344 | 0.04 | -0.0006084
0.29628415 | 0.82909691 | 0.2456483 | 0.0162 | 0.00381 | 59.25683 | -0.82909691 | -49.12965 | 1 | -2.825874 | -0.3926282 | 1 | 0.3954884 | 0.00479980323 | 0.001128843 | -0.008788791 |  |  |  |  | -5.5 | -0.2682 | 0.05 | 0.083962 | y intercept EIS | 0.0388
0.3466933 | 0.82193708 | 0.2849601 | 0.0162 | 0.00381 | 69.33866 | -0.82193708 | -56.99202 | 1 | -2.668753 | -0.3997881 | 1 | 0.4029674 | 0.00561643146 | 0.001320901473 | -0.01011663 |  |  |  |  | -5.4 | -0.27296 | 0.06 | 0.1685324
0.39710245 | 0.81554103 | 0.3238533 | 0.0162 | 0.00381 | 79.42049 | -0.81554103 | -64.77067 | 1 | -2.532999 | -0.4061841 | 1 | 0.4094293 | 0.00643305969 | 0.00151296 | -0.01119115 |  |  |  |  | -5.3 | -0.27772 | 0.07 | 0.2531028 | R= | 0.00127194
0.45107587 | 0.80998498 | 0.3653647 | 0.0162 | 0.00381 | 90.215174 | -0.80998498 | -73.07294 | 1 | -2.405558 | -0.4117402 | 1 | 0.4154955 | 0.007307429094 | 0.001718599 | -0.01278131 |  |  |  |  | -5.2 | -0.28248 | 0.08 | 0.3376732 |  | 0.00381582
0.50352173 | 0.80475354 | 0.4052109 | 0.0162 | 0.00381 | 100.704346 | -0.80475354 | -81.04218 | 1 | -2.295566 | -0.4169716 | 1 | 0.420731 | 0.008157052026 | 0.001918418 | -0.0138349 |  |  |  |  | -5.1 | -0.28724 | 0.09 | 0.4222436
0.55749518 | 0.79925478 | 0.4455807 | 0.0162 | 0.00381 | 111.499036 | -0.79925478 | -89.11614 | 1 | -2.193739 | -0.4224704 | 1 | 0.425578 | 0.009031421916 | 0.002124057 | -0.01426311 |  |  |  |  | -5 | -0.292 | 0.1 | 0.506814
0.60790436 | 0.7949971 | 0.4832822 | 0.0162 | 0.00381 | 121.580872 | -0.7949971 | -96.65644 | 1 | -2.107176 | -0.4267281 | 1 | 0.4296984 | 0.009848050632 | 0.002316116 | -0.01513455 |  |  |  |  | -4.9 | -0.29676 | 0.11 | 0.5913844
0.66085938 | 0.79100668 | 0.5227442 | 0.0162 | 0.00381 | 132.171876 | -0.79100668 | -104.5488 | 1 | -2.023652 | -0.4307185 | 1 | 0.4336742 | 0.01070592 | 0.002517874 | -0.01617948 |  |  |  |  | -4.8 | -0.30152 | 0.12 | 0.6759548
0.71126862 | 0.78682536 | 0.5596442 | 0.0162 | 0.00381 | 142.253724 | -0.78682536 | -111.9288 | 1 | -1.950143 | -0.4348998 | 1 | 0.4371732 | 0.01152255 | 0.002709933 | -0.01650589 |  |  |  |  | -4.7 | -0.30628 | 0.13 | 0.7605252
0.76422357 | 0.78300679 | 0.5983922 | 0.0162 | 0.00381 | 152.844714 | -0.78300679 | -119.6784 | 1 | -1.878333 | -0.4387184 | 1 | 0.4405914 | 0.01238042 | 0.002911692 | -0.01716511 |  |  |  |  | -4.6 | -0.31104 | 0.14 | 0.8450956
0.81463275 | 0.77955097 | 0.6350478 | 0.0162 | 0.00381 | 162.92655 | -0.77955097 | -127.0096 | 1 | -1.814456 | -0.4421742 | 1 | 0.4436319 | 0.01319705055 | 0.003103751 | -0.01775852 |  |  |  |  | -4.5 | -0.3158 | 0.15 | 0.929666
0.86707861 | 0.77640063 | 0.6732004 | 0.0162 | 0.00381 | 173.415722 | -0.77640063 | -134.6401 | 1 | -1.752064 | -0.4453245 | 1 | 0.4466018 | 0.01404667 | 0.00330357 | -0.0186275 |  |  |  |  | -4.4 | -0.32056 | 0.16 | 1.0142364
0.91748779 | 0.77281117 | 0.7090448 | 0.0162 | 0.00381 | 183.497558 | -0.77281117 | -141.809 | 1 | -1.695554 | -0.448914 | 1 | 0.4492916 | 0.0148633 | 0.003495628 | -0.01873658 |  |  |  |  | -4.3 | -0.32532 | 0.17 | 1.0988068
0.96891528 | 0.7695272 | 0.7456067 | 0.0162 | 0.00381 | 193.783056 | -0.7695272 | -149.1213 | 1 | -1.641016 | -0.452198 | 1 | 0.4518876 | 0.01569643 | 0.003691567 | -0.01907768 |  |  |  |  | -4.2 | -0.33008 | 0.18 | 1.1833772
1.0193245 | 0.76651055 | 0.781323 | 0.0162 | 0.00381 | 203.8649 | -0.76651055 | -156.2646 | 1 | -1.590298 | -0.4552146 | 1 | 0.4543018 | 0.0165130569 | 0.003883626345 | -0.01948391 |  |  |  |  | -4.1 | -0.33484 | 0.19 | 1.2679476
1.0717704 | 0.76328385 | 0.818065 | 0.0162 | 0.00381 | 214.35408 | -0.76328385 | -163.613 | 1 | -1.540126 | -0.4584413 | 1 | 0.45669 | 0.01736268048 | 0.004083445224 | -0.01969482 |  |  |  |  | -4 | -0.3396 | 0.2 | 1.352518
1.1242162 | 0.76011443 | 0.854533 | 0.0162 | 0.00381 | 224.84324 | -0.76011443 | -170.9066 | 1 | -1.492352 | -0.4616107 | 1 | 0.4589641 | 0.01821230244 | 0.004283263722 | -0.0198489 |  |  |  |  | -3.9 | -0.34436 | 0.21 | 1.4370884
1.1756437 | 0.75702137 | 0.8899874 | 0.0162 | 0.00381 | 235.12874 | -0.75702137 | -177.9975 | 1 | -1.447622 | -0.4647038 | 1 | 0.4610932 | 0.01904542794 | 0.004479202497 | -0.01991404 |  |  |  |  | -3.8 | -0.34912 | 0.22 | 1.5216588
1.2265621 | 0.75404286 | 0.9248804 | 0.0162 | 0.00381 | 245.31242 | -0.75404286 | -184.9761 | 1 | -1.405223 | -0.4676823 | 1 | 0.4631114 | 0.01987030602 | 0.004673201601 | -0.01997262 |  |  |  |  | -3.7 | -0.35388 | 0.23 | 1.6062292
1.2790078 | 0.75127441 | 0.9608858 | 0.0162 | 0.00381 | 255.80156 | -0.75127441 | -192.1772 | 1 | -1.363353 | -0.4704507 | 1 | 0.4651044 | 0.02071992636 | 0.004873019718 | -0.02024659 |  |  |  |  | -3.6 | -0.35864 | 0.24 | 1.6907996
1.3304355 | 0.74831504 | 0.9955849 | 0.0162 | 0.00381 | 266.0871 | -0.74831504 | -199.117 | 1 | -1.323932 | -0.4734101 | 1 | 0.4669809 | 0.0215530551 | 0.005068959255 | -0.02019276 |  |  |  |  | -3.5 | -0.3634 | 0.25 | 1.77537
1.3823722 | 0.74533653 | 1.030332 | 0.0162 | 0.00381 | 276.47444 | -0.74533653 | -206.0665 | 1 | -1.285637 | -0.4763886 | 1 | 0.4688037 | 0.02239442964 | 0.005266838082 | -0.02007633 |  |  |  |  | -3.4 | -0.36816 | 0.26 | 1.8599404
1.4332904 | 0.74277812 | 1.064617 | 0.0162 | 0.00381 | 286.65808 | -0.74277812 | -212.9233 | 1 | -1.249465 | -0.478947 | 1 | 0.4705255 | 0.02321930448 | 0.005460836424 | -0.02025857 |  |  |  |  | -3.3 | -0.37292 | 0.27 | 1.9445108
1.4872638 | 0.73983783 | 1.100334 | 0.0162 | 0.00381 | 297.45276 | -0.73983783 | -220.0668 | 1 | -1.2125 | -0.4818873 | 1 | 0.472285 | 0.02409367356 | 0.005666475078 | -0.02015783 |  |  |  |  | -3.2 | -0.37768
1.5417465 | 0.73701203 | 1.136286 | 0.0162 | 0.00381 | 308.3493 | -0.73701203 | -227.2571 | 1 | -1.176522 | -0.4847131 | 1 | 0.4739976 | 0.0249762933 | 0.005874054165 | -0.02013478 |  |  |  |  | -3.1 | -0.38244
1.5926647 | 0.73401445 | 1.169039 | 0.0162 | 0.00381 | 318.53294 | -0.73401445 | -233.8078 | 1 | -1.144029 | -0.4877107 | 1 | 0.4755442 | 0.02580116814 | 0.006068052507 | -0.01970272 |  |  |  |  | -3 | -0.3872
1.643074 | 0.73134148 | 1.201648 | 0.0162 | 0.00381 | 328.6148 | -0.73134148 | -240.3296 | 1 | -1.112869 | -0.4903837 | 1 | 0.4770274 | 0.0266177988 | 0.00626011194 | -0.01952167 |  |  |  |  | -2.9 | -0.39196
1.6965381 | 0.72874486 | 1.236343 | 0.0162 | 0.00381 | 339.30762 | -0.72874486 | -247.2687 | 1 | -1.080848 | -0.4929803 | 1 | 0.4785516 | 0.02748391722 | 0.006463810161 | -0.01951906 |  |  |  |  | -2.8 | -0.39672
1.7469473 | 0.72611004 | 1.268476 | 0.0162 | 0.00381 | 349.38946 | -0.72611004 | -253.6952 | 1 | -1.051568 | -0.4956151 | 1 | 0.4799454 | 0.02830054626 | 0.006655869213 | -0.01928666 |  |  |  |  | -2.7 | -0.40148
1.7978657 | 0.72336066 | 1.300505 | 0.0162 | 0.00381 | 359.57314 | -0.72336066 | -260.1011 | 1 | -1.022838 | -0.4983645 | 1 | 0.4813129 | 0.02912542434 | 0.006849868317 | -0.01892373 |  |  |  |  | -2.6 | -0.40624
1.8503115 | 0.72099316 | 1.334062 | 0.0162 | 0.00381 | 370.0623 | -0.72099316 | -266.8124 | 1 | -0.9940839 | -0.500732 | 1 | 0.4826816 | 0.0299750463 | 0.007049686815 | -0.01897435 |  |  |  |  | -2.5 | -0.411
1.9012299 | 0.71839654 | 1.365837 | 0.0162 | 0.00381 | 380.24598 | -0.71839654 | -273.1674 | 1 | -0.9669369 | -0.5033286 | 1 | 0.4839738 | 0.03079992438 | 0.007243685919 | -0.0186888 |  |  |  |  | -2.4 | -0.41576
1.9531665 | 0.71558988 | 1.397666 | 0.0162 | 0.00381 | 390.6333 | -0.71558988 | -279.5332 | 1 | -0.939986 | -0.5061353 | 1 | 0.4852567 | 0.0316412973 | 0.007441564365 | -0.01820426 |  |  |  |  | -2.3 | -0.42052
2.0045941 | 0.7128405 | 1.428956 | 0.0162 | 0.00381 | 400.91882 | -0.7128405 | -285.7912 | 1 | -0.9139963 | -0.5088847 | 1 | 0.4864938 | 0.03247442442 | 0.007637503521 | -0.01772105 |  |  |  |  | -2.2 | -0.42528
2.0555125 | 0.71024388 | 1.459915 | 0.0162 | 0.00381 | 411.1025 | -0.71024388 | -291.983 | 1 | -0.8889127 | -0.5114813 | 1 | 0.4876878 | 0.0332993025 | 0.007831502625 | -0.01733729 |  |  |  |  | -2.1 | -0.43004
2.1064309 | 0.70787632 | 1.491093 | 0.0162 | 0.00381 | 421.28618 | -0.70787632 | -298.2185 | 1 | -0.8644429 | -0.5138488 | 1 | 0.4888525 | 0.03412418058 | 0.008025501729 | -0.01715337 |  |  |  |  | -2 | -0.4348
2.1588767 | 0.70550883 | 1.523107 | 0.0162 | 0.00381 | 431.77534 | -0.70550883 | -304.6213 | 1 | -0.8398499 | -0.5162163 | 1 | 0.4900231 | 0.03497380254 | 0.008225320227 | -0.01700595 |  |  |  |  | -1.9 | -0.43956
2.2113225 | 0.70275944 | 1.554028 | 0.0162 | 0.00381 | 442.2645 | -0.70275944 | -310.8056 | 1 | -0.8158472 | -0.5189657 | 1 | 0.4911657 | 0.0358234245 | 0.008425138725 | -0.01644853 |  |  |  |  | -1.8 | -0.44432
2.2642776 | 0.70067835 | 1.58653 | 0.0162 | 0.00381 | 452.85552 | -0.70067835 | -317.3061 | 1 | -0.7921821 | -0.5210468 | 1 | 0.4922921 | 0.03668129712 | 0.008626897656 | -0.01655352 |  |  |  |  | -1.7 | -0.44908
2.3157051 | 0.69783348 | 1.615977 | 0.0162 | 0.00381 | 463.14102 | -0.69783348 | -323.1953 | 1 | -0.7697237 | -0.5238917 | 1 | 0.4933612 | 0.03751442262 | 0.008822836431 | -0.01580674 |  |  |  |  | -1.6 | -0.45384
2.3666235 | 0.69500774 | 1.644822 | 0.0162 | 0.00381 | 473.3247 | -0.69500774 | -328.9643 | 1 | -0.7479737 | -0.5267174 | 1 | 0.4943965 | 0.0383393007 | 0.009016835535 | -0.01503518 |  |  |  |  | -1.5 | -0.4586
2.4170327 | 0.69262117 | 1.674088 | 0.0162 | 0.00381 | 483.40654 | -0.69262117 | -334.8176 | 1 | -0.7268973 | -0.529104 | 1 | 0.4953997 | 0.03915592974 | 0.009208894587 | -0.01466053 |  |  |  |  | -1.4 | -0.46336
2.4684602 | 0.69038731 | 1.704194 | 0.0162 | 0.00381 | 493.69204 | -0.69038731 | -340.8387 | 1 | -0.7058434 | -0.5313378 | 1 | 0.4964019 | 0.03998905524 | 0.009404833362 | -0.0144579 |  |  |  |  | -1.3 | -0.46812
2.5203967 | 0.68767607 | 1.733216 | 0.0162 | 0.00381 | 504.07934 | -0.68767607 | -346.6433 | 1 | -0.6850216 | -0.5340491 | 1 | 0.497393 | 0.04083042654 | 0.009602711427 | -0.01377703 |  |  |  |  | -1.2 | -0.47288
2.5728428 | 0.68530858 | 1.763191 | 0.0162 | 0.00381 | 514.56856 | -0.68530858 | -352.6382 | 1 | -0.6644265 | -0.5364166 | 1 | 0.4983733 | 0.04168005336 | 0.009802531068 | -0.01343931 |  |  |  |  | -1.1 | -0.47764
2.6247795 | 0.68297929 | 1.79267 | 0.0162 | 0.00381 | 524.9559 | -0.68297929 | -358.534 | 1 | -0.644441 | -0.5387459 | 1 | 0.4993246 | 0.0425214279 | 0.01000041 | -0.01310058 |  |  |  |  | -1 | -0.4824
2.6772253 | 0.68045902 | 1.821742 | 0.0162 | 0.00381 | 535.44506 | -0.68045902 | -364.3484 | 1 | -0.624657 | -0.5412661 | 1 | 0.5002663 | 0.04337104986 | 0.01020023 | -0.01257147 |  |  |  |  | -0.9 | -0.48716
2.7286528 | 0.67778599 | 1.849443 | 0.0162 | 0.00381 | 545.73056 | -0.67778599 | -369.8885 | 1 | -0.6056299 | -0.5439392 | 1 | 0.501172 | 0.04420417536 | 0.01039617 | -0.0118332 |  |  |  |  | -0.8 | -0.49192
2.7805896 | 0.6755712 | 1.878486 | 0.0162 | 0.00381 | 556.11792 | -0.6755712 | -375.6973 | 1 | -0.5867749 | -0.546154 | 1 | 0.5020695 | 0.04504555152 | 0.01059405 | -0.01155516 |  |  |  |  | -0.7 | -0.49668
2.8335444 | 0.67303187 | 1.907066 | 0.0162 | 0.00381 | 566.70888 | -0.67303187 | -381.4131 | 1 | -0.5679095 | -0.5486933 | 1 | 0.5029675 | 0.04590341928 | 0.0107958 | -0.01097345 |  |  |  |  | -0.6 | -0.50144
2.8870085 | 0.67054981 | 1.935883 | 0.0162 | 0.00381 | 577.4017 | -0.67054981 | -387.1766 | 1 | -0.5492171 | -0.5511753 | 1 | 0.5038573 | 0.0467695377 | 0.0109995 | -0.01045097 |  |  |  |  | -0.5 | -0.5062
2.9384363 | 0.66795319 | 1.962738 | 0.0162 | 0.00381 | 587.68726 | -0.66795319 | -392.5476 | 1 | -0.5315603 | -0.553772 | 1 | 0.5046977 | 0.04760266806 | 0.01119544 | -0.009723876 |  |  |  |  | -0.4 | -0.51096
2.9908823 | 0.6657002 | 1.991031 | 0.0162 | 0.00381 | 598.17646 | -0.6657002 | -398.2062 | 1 | -0.5138695 | -0.556025 | 1 | 0.5055398 | 0.04845229326 | 0.01139526 | -0.009362416 |  |  |  |  | -0.3 | -0.51572
3.0453647 | 0.66323721 | 2.019799 | 0.0162 | 0.00381 | 609.07294 | -0.66323721 | -403.9598 | 1 | -0.4958172 | -0.5584879 | 1 | 0.5063991 | 0.04933490814 | 0.01160284 | -0.008848905 |  |  |  |  | -0.2 | -0.52048
3.0967922 | 0.66098428 | 2.046931 | 0.0162 | 0.00381 | 619.35844 | -0.66098428 | -409.3862 | 1 | -0.4790711 | -0.5607409 | 1 | 0.5071962 | 0.05016803364 | 0.01179878 | -0.008422155 |  |  |  |  | -0.1 | -0.52524
3.148729 | 0.65821582 | 2.072543 | 0.0162 | 0.00381 | 629.7458 | -0.65821582 | -414.5086 | 1 | -0.462439 | -0.5635093 | 1 | 0.5079879 | 0.0510094098 | 0.01199665749 | -0.007484638 |  |  |  |  | -2.04281e-14 | -0.53
3.204739 | 0.6558674 | 2.101884 | 0.0162 | 0.00381 | 640.9478 | -0.6558674 | -420.3768 | 1 | -0.4448073 | -0.5658578 | 1 | 0.5088272 | 0.0519167718 | 0.01221005559 | -0.00709625 |  |  |  |  | 0.1 | -0.53476
3.2561665 | 0.65357625 | 2.128153 | 0.0162 | 0.00381 | 651.2333 | -0.65357625 | -425.6306 | 1 | -0.4288873 | -0.5681489 | 1 | 0.509585 | 0.0527498973 | 0.01240599 | -0.006591953 |  |  |  |  | 0.2 | -0.53952
3.3111582 | 0.65090322 | 2.155244 | 0.0162 | 0.00381 | 662.23164 | -0.65090322 | -431.0487 | 1 | -0.4121399 | -0.5708219 | 1 | 0.5103821 | 0.05364076284 | 0.01261551 | -0.005816486 |  |  |  |  | 0.3 | -0.54428
3.3620764 | 0.64861208 | 2.180683 | 0.0162 | 0.00381 | 672.41528 | -0.64861208 | -436.1367 | 1 | -0.3968792 | -0.5731131 | 1 | 0.5111086 | 0.05446563768 | 0.01280951 | -0.005270629 |  |  |  |  | 0.4 | -0.54904
3.4140132 | 0.64628279 | 2.206418 | 0.0162 | 0.00381 | 682.80264 | -0.64628279 | -441.2836 | 1 | -0.3815494 | -0.5754424 | 1 | 0.5118382 | 0.05530701384 | 0.01300739 | -0.00471029 |  |  |  |  | 0.5 | -0.5538
3.4649316 | 0.64412528 | 2.23185 | 0.0162 | 0.00381 | 692.98632 | -0.64412528 | -446.37 | 1 | -0.366745 | -0.5775999 | 1 | 0.5125429 | 0.05613189192 | 0.01320139 | -0.004276347 |  |  |  |  | 0.6 | -0.55856
3.5194143 | 0.64170051 | 2.25841 | 0.0162 | 0.00381 | 703.88286 | -0.64170051 | -451.682 | 1 | -0.3511433 | -0.5800246 | 1 | 0.5132856 | 0.05701451166 | 0.01340897 | -0.003684416 |  |  |  |  | 0.7 | -0.56332
3.5703328 | 0.63912296 | 2.281882 | 0.0162 | 0.00381 | 714.06656 | -0.63912296 | -456.3763 | 1 | -0.3367791 | -0.5826022 | 1 | 0.5139693 | 0.05783939136 | 0.01360297 | -0.002809482 |  |  |  |  | 0.8 | -0.56808
3.6227786 | 0.63692725 | 2.307446 | 0.0162 | 0.00381 | 724.55572 | -0.63692725 | -461.4893 | 1 | -0.3221966 | -0.5847979 | 1 | 0.5146634 | 0.05868901332 | 0.01380279 | -0.002357339 |  |  |  |  | 0.9 | -0.57284
3.6731875 | 0.63455975 | 2.330857 | 0.0162 | 0.00381 | 734.6375 | -0.63455975 | -466.1714 | 1 | -0.3083781 | -0.5871654 | 1 | 0.5153212 | 0.0595056375 | 0.01399484 | -0.001656283 |  |  |  |  | 1 | -0.5776
3.7246155 | 0.63240224 | 2.355455 | 0.0162 | 0.00381 | 744.9231 | -0.63240224 | -471.091 | 1 | -0.2944743 | -0.5893229 | 1 | 0.515983 | 0.0603387711 | 0.01419079 | -0.001189668 |  |  |  |  | 1.1 | -0.58236
3.7821526 | 0.63030207 | 2.383899 | 0.0162 | 0.00381 | 756.43052 | -0.63030207 | -476.7797 | 1 | -0.2791446 | -0.5914231 | 1 | 0.5167127 | 0.06127087212 | 0.01441 | -0.0009705091 |  |  |  |  | 1.2 | -0.58712
3.8325618 | 0.62755269 | 2.405134 | 0.0162 | 0.00381 | 766.51236 | -0.62755269 | -481.0269 | 1 | -0.2659045 | -0.5941725 | 1 | 0.5173429 | 0.06208750116 | 0.01460206 | 0.0001399522 |  |  |  |  | 1.3 | -0.59188
3.8844985 | 0.62522334 | 2.428679 | 0.0162 | 0.00381 | 776.8997 | -0.62522334 | -485.7358 | 1 | -0.252444 | -0.5965018 | 1 | 0.5179837 | 0.0629288757 | 0.01479994 | 0.0007893323 |  |  |  |  | 1.4 | -0.59664
3.9349077 | 0.62295127 | 2.451256 | 0.0162 | 0.00381 | 786.98154 | -0.62295127 | -490.2511 | 1 | -0.2395505 | -0.5987739 | 1 | 0.5185974 | 0.06374550474 | 0.014992 | 0.001438982 |  |  |  |  | 1.5 | -0.6014
3.9878628 | 0.62075561 | 2.475488 | 0.0162 | 0.00381 | 797.57256 | -0.62075561 | -495.0976 | 1 | -0.2261825 | -0.6009695 | 1 | 0.5192337 | 0.06460337736 | 0.01519376 | 0.001938692 |  |  |  |  | 1.6 | -0.60616
4.0392908 | 0.61838812 | 2.497849 | 0.0162 | 0.00381 | 807.85816 | -0.61838812 | -499.5699 | 1 | -0.2133688 | -0.603337 | 1 | 0.5198436 | 0.06543651096 | 0.0153897 | 0.002667177 |  |  |  |  | 1.7 | -0.61092
4.0896997 | 0.61624968 | 2.520276 | 0.0162 | 0.00381 | 817.93994 | -0.61624968 | -504.0552 | 1 | -0.2009664 | -0.6054755 | 1 | 0.520434 | 0.06625313514 | 0.01558176 | 0.00320658 |  |  |  |  | 1.8 | -0.61568
4.1401089 | 0.61409223 | 2.542409 | 0.0162 | 0.00381 | 828.02178 | -0.61409223 | -508.4817 | 1 | -0.1887158 | -0.6076329 | 1 | 0.5210171 | 0.06706976418 | 0.01577381 | 0.003772216 |  |  |  |  | 1.9 | -0.62044
4.1905181 | 0.61197293 | 2.564484 | 0.0162 | 0.00381 | 838.10362 | -0.61197293 | -512.8967 | 1 | -0.1766135 | -0.6097522 | 1 | 0.5215932 | 0.06788639322 | 0.01596587 | 0.004306759 |  |  |  |  | 2 | -0.6252
4.2414365 | 0.60964358 | 2.585765 | 0.0162 | 0.00381 | 848.2873 | -0.60964358 | -517.1529 | 1 | -0.1645359 | -0.6120816 | 1 | 0.5221681 | 0.0687112713 | 0.01615987 | 0.005042336 |  |  |  |  | 2.1 | -0.62996
4.2918457 | 0.60763884 | 2.607892 | 0.0162 | 0.00381 | 858.36914 | -0.60763884 | -521.5784 | 1 | -0.152721 | -0.6140863 | 1 | 0.5227305 | 0.06952790034 | 0.01635193 | 0.005476001 |  |  |  |  | 2.2 | -0.63472
4.3422549 | 0.60542405 | 2.628906 | 0.0162 | 0.00381 | 868.45098 | -0.60542405 | -525.7811 | 1 | -0.1410441 | -0.6163011 | 1 | 0.5232863 | 0.07034452938 | 0.01654399 | 0.006126282 |  |  |  |  | 2.3 | -0.63948
4.3936821 | 0.60332382 | 2.650813 | 0.0162 | 0.00381 | 878.73642 | -0.60332382 | -530.1626 | 1 | -0.1292703 | -0.6184013 | 1 | 0.5238467 | 0.07117765002 | 0.01673993 | 0.006637019 |  |  |  |  | 2.4 | -0.64424
4.4456191 | 0.6010136 | 2.671878 | 0.0162 | 0.00381 | 889.12382 | -0.6010136 | -534.3755 | 1 | -0.1175188 | -0.6207116 | 1 | 0.5244061 | 0.07201902942 | 0.01693781 | 0.007348607 |  |  |  |  | 2.5 | -0.649
4.4970469 | 0.59874153 | 2.692569 | 0.0162 | 0.00381 | 899.40938 | -0.59874153 | -538.5137 | 1 | -0.106017 | -0.6229836 | 1 | 0.5249536 | 0.07285215978 | 0.01713375 | 0.008044121 |  |  |  |  | 2.6 | -0.65376
4.5494922 | 0.59669864 | 2.714676 | 0.0162 | 0.00381 | 909.89844 | -0.59669864 | -542.9352 | 1 | -0.09442229 | -0.6250265 | 1 | 0.5255055 | 0.07370177364 | 0.01733357 | 0.008485674 |  |  |  |  | 2.7 | -0.65852
4.6004106 | 0.59438837 | 2.734431 | 0.0162 | 0.00381 | 920.08212 | -0.59438837 | -546.8861 | 1 | -0.08329235 | -0.6273368 | 1 | 0.5260353 | 0.07452665172 | 0.01752756 | 0.009247282 |  |  |  |  | 2.8 | -0.66328
4.6518384 | 0.59242183 | 2.755851 | 0.0162 | 0.00381 | 930.36768 | -0.59242183 | -551.1701 | 1 | -0.07217542 | -0.6293033 | 1 | 0.5265645 | 0.07535978208 | 0.0177235 | 0.009655585 |  |  |  |  | 2.9 | -0.66804
4.7047935 | 0.59001613 | 2.775904 | 0.0162 | 0.00381 | 940.9587 | -0.59001613 | -555.1808 | 1 | -0.06085603 | -0.631709 | 1 | 0.5271033 | 0.0762176547 | 0.01792526 | 0.01046285 |  |  |  |  | 3 | -0.6728
4.7557114 | 0.58785862 | 2.795686 | 0.0162 | 0.00381 | 951.14228 | -0.58785862 | -559.1372 | 1 | -0.05009162 | -0.6338665 | 1 | 0.5276156 | 0.07704252468 | 0.01811926 | 0.01108911 |  |  |  |  | 3.1 | -0.67756
4.8061206 | 0.58568203 | 2.814858 | 0.0162 | 0.00381 | 961.22412 | -0.58568203 | -562.9717 | 1 | -0.03954768 | -0.6360431 | 1 | 0.5281175 | 0.07785915372 | 0.01831132 | 0.01175512 |  |  |  |  | 3.2 | -0.68232
4.8565298 | 0.58383 | 2.835388 | 0.0162 | 0.00381 | 971.30596 | -0.58383 | -567.0776 | 1 | -0.02911376 | -0.6378952 | 1 | 0.5286142 | 0.07867578276 | 0.01850338 | 0.01210181 |  |  |  |  | 3.3 | -0.68708
4.906939 | 0.58144343 | 2.853107 | 0.0162 | 0.00381 | 981.3878 | -0.58144343 | -570.6215 | 1 | -0.01878759 | -0.6402817 | 1 | 0.5291057 | 0.0794924118 | 0.01869543759 | 0.01298816 |  |  |  |  | 3.4 | -0.69184
4.9578574 | 0.57926685 | 2.871922 | 0.0162 | 0.00381 | 991.57148 | -0.57926685 | -574.3845 | 1 | -0.008464241 | -0.6424583 | 1 | 0.5295971 | 0.08031728988 | 0.01888944 | 0.01365447 |  |  |  |  | 3.5 | -0.6966
5.0092847 | 0.5772239 | 2.891479 | 0.0162 | 0.00381 | 1001.85694 | -0.5772239 | -578.2958 | 1 | 0.001855218 | -0.6445013 | 1 | 0.5300883 | 0.08115041214 | 0.01908537 | 0.01417716 |  |  |  |  | 3.6 | -0.70136
5.0596938 | 0.57533371 | 2.911012 | 0.0162 | 0.00381 | 1011.93876 | -0.57533371 | -582.2025 | 1 | 0.01186806 | -0.6463914 | 1 | 0.5305649 | 0.08196703956 | 0.01927743 | 0.01458205 |  |  |  |  | 3.7 | -0.70612
5.1116309 | 0.57319528 | 2.929963 | 0.0162 | 0.00381 | 1022.32618 | -0.57319528 | -585.9925 | 1 | 0.0220806 | -0.6485299 | 1 | 0.531051 | 0.08280842058 | 0.01947531 | 0.0151951 |  |  |  |  | 3.8 | -0.71088
5.1620396 | 0.57092327 | 2.947129 | 0.0162 | 0.00381 | 1032.40792 | -0.57092327 | -589.4257 | 1 | 0.03189386 | -0.6508019 | 1 | 0.5315181 | 0.08362504152 | 0.01966737 | 0.01599132 |  |  |  |  | 3.9 | -0.71564
5.2134673 | 0.56895667 | 2.966237 | 0.0162 | 0.00381 | 1042.69346 | -0.56895667 | -593.2474 | 1 | 0.04180723 | -0.6527685 | 1 | 0.53199 | 0.08445817026 | 0.01986331 | 0.01645698 |  |  |  |  | 4 | -0.7204
5.2638765 | 0.56674188 | 2.983259 | 0.0162 | 0.00381 | 1052.7753 | -0.56674188 | -596.6519 | 1 | 0.05142982 | -0.6549833 | 1 | 0.5324481 | 0.0852747993 | 0.02005537 | 0.01720504 |  |  |  |  | 4.1 | -0.72516
5.3168311 | 0.56452715 | 3.001496 | 0.0162 | 0.00381 | 1063.36622 | -0.56452715 | -600.2991 | 1 | 0.06143956 | -0.657198 | 1 | 0.5329245 | 0.08613266382 | 0.02025713 | 0.01788369 |  |  |  |  | 4.2 | -0.72992
5.3682593 | 0.56263697 | 3.020381 | 0.0162 | 0.00381 | 1073.65186 | -0.56263697 | -604.0762 | 1 | 0.07106579 | -0.6590882 | 1 | 0.5333827 | 0.08696580066 | 0.02045307 | 0.01828658 |  |  |  |  | 4.3 | -0.73468
5.4207046 | 0.56028855 | 3.037159 | 0.0162 | 0.00381 | 1084.14092 | -0.56028855 | -607.4317 | 1 | 0.08078789 | -0.6614366 | 1 | 0.5338455 | 0.08781541452 | 0.02065288 | 0.0191228 |  |  |  |  | 4.4 | -0.73944
5.4756968 | 0.55822647 | 3.056679 | 0.0162 | 0.00381 | 1095.13936 | -0.55822647 | -611.3358 | 1 | 0.09088162 | -0.6634987 | 1 | 0.534326 | 0.08870628816 | 0.0208624 | 0.01960402 |  |  |  |  | 4.5 | -0.7442
5.5296704 | 0.55595446 | 3.074245 | 0.0162 | 0.00381 | 1105.93408 | -0.55595446 | -614.849 | 1 | 0.1006903 | -0.6657707 | 1 | 0.5347929 | 0.08958066048 | 0.02106804 | 0.02032913 |  |  |  |  | 4.6 | -0.74896
5.5810972 | 0.5538733 | 3.091221 | 0.0162 | 0.00381 | 1116.21944 | -0.5538733 | -618.2441 | 1 | 0.1099475 | -0.6678519 | 1 | 0.5352335 | 0.09041377464 | 0.02126398 | 0.0209406 |  |  |  |  | 4.7 | -0.75372
5.6360889 | 0.55186856 | 3.11038 | 0.0162 | 0.00381 | 1127.21778 | -0.55186856 | -622.0761 | 1 | 0.1197525 | -0.6698566 | 1 | 0.5357002 | 0.09130464018 | 0.0214735 | 0.02137824 |  |  |  |  | 4.8 | -0.75848
5.6870073 | 0.5496347 | 3.125777 | 0.0162 | 0.00381 | 1137.40146 | -0.5496347 | -625.1553 | 1 | 0.1287462 | -0.6720905 | 1 | 0.5361283 | 0.09212951826 | 0.0216675 | 0.02216511 |  |  |  |  | 4.9 | -0.76324
5.7450547 | 0.54734355 | 3.144519 | 0.0162 | 0.00381 | 1149.01094 | -0.54734355 | -628.9037 | 1 | 0.1389015 | -0.6743816 | 1 | 0.5366117 | 0.09306988614 | 0.02188866 | 0.02281134 |  |  |  |  | 5 | -0.768
5.798519 | 0.54518604 | 3.161272 | 0.0162 | 0.00381 | 1159.7038 | -0.54518604 | -632.2543 | 1 | 0.1481646 | -0.6765391 | 1 | 0.5370526 | 0.0939360078 | 0.02209235739 | 0.02345811 |  |  |  |  | 5.1 | -0.77276
5.8489282 | 0.54312402 | 3.176693 | 0.0162 | 0.00381 | 1169.78564 | -0.54312402 | -635.3387 | 1 | 0.1568205 | -0.6786011 | 1 | 0.5374647 | 0.09475263684 | 0.02228442 | 0.02409942 |  |  |  |  | 5.2 | -0.77752
5.9008647 | 0.54111928 | 3.193072 | 0.0162 | 0.00381 | 1180.17294 | -0.54111928 | -638.6143 | 1 | 0.165661 | -0.6806059 | 1 | 0.5378855 | 0.09559400814 | 0.02248229 | 0.02464411 |  |  |  |  | 5.3 | -0.78228
5.9517832 | 0.53907633 | 3.208465 | 0.0162 | 0.00381 | 1190.35664 | -0.53907633 | -641.6931 | 1 | 0.174253 | -0.6826488 | 1 | 0.5382944 | 0.09641888784 | 0.02267629 | 0.0252592 |  |  |  |  | 5.4 | -0.78704
6.0032109 | 0.53682339 | 3.222664 | 0.0162 | 0.00381 | 1200.64218 | -0.53682339 | -644.5328 | 1 | 0.1828566 | -0.6849018 | 1 | 0.538704 | 0.09725201658 | 0.02287223 | 0.02607354 |  |  |  |  | 5.5 | -0.7918
6.0546377 | 0.53470409 | 3.23744 | 0.0162 | 0.00381 | 1210.92754 | -0.53470409 | -647.4879 | 1 | 0.1913866 | -0.6870211 | 1 | 0.53911 | 0.09808513074 | 0.02306817 | 0.02675776 |  |  |  |  | 5.6 | -0.79656
6.1096294 | 0.53266114 | 3.254362 | 0.0162 | 0.00381 | 1221.92588 | -0.53266114 | -650.8724 | 1 | 0.2004282 | -0.689064 | 1 | 0.5395404 | 0.09897599628 | 0.02327769 | 0.02726994 |  |  |  |  | 5.7 | -0.80132
6.1625845 | 0.53029364 | 3.267979 | 0.0162 | 0.00381 | 1232.5169 | -0.53029364 | -653.5959 | 1 | 0.2090583 | -0.6914315 | 1 | 0.5399512 | 0.0998338689 | 0.02347945 | 0.02816702 |  |  |  |  | 5.8 | -0.80608
6.2135029 | 0.52842253 | 3.283355 | 0.0162 | 0.00381 | 1242.70058 | -0.52842253 | -656.671 | 1 | 0.2172869 | -0.6933026 | 1 | 0.5403429 | 0.1006587 | 0.02367345 | 0.02862757 |  |  |  |  | 5.9 | -0.81084
6.2644214 | 0.52657056 | 3.29866 | 0.0162 | 0.00381 | 1252.88428 | -0.52657056 | -659.732 | 1 | 0.2254483 | -0.6951546 | 1 | 0.5407313 | 0.1014836 | 0.02386745 | 0.02907218 |  |  |  |  | 6 | -0.8156
6.3189038 | 0.52410758 | 3.311785 | 0.0162 | 0.00381 | 1263.78076 | -0.52410758 | -662.3571 | 1 | 0.2341078 | -0.6976176 | 1 | 0.5411435 | 0.1023662 | 0.02407502 | 0.03003277 |  |  |  |  | 6.1 | -0.82036
6.3708403 | 0.52206463 | 3.32599 | 0.0162 | 0.00381 | 1274.16806 | -0.52206463 | -665.1981 | 1 | 0.2422935 | -0.6996605 | 1 | 0.5415332 | 0.1032076 | 0.0242729 | 0.03064684 |  |  |  |  | 6.2 | -0.82512
6.4232866 | 0.52034628 | 3.342333 | 0.0162 | 0.00381 | 1284.65732 | -0.52034628 | -668.4667 | 1 | 0.250492 | -0.7013789 | 1 | 0.5419234 | 0.1040572 | 0.02447272 | 0.03092549 |  |  |  |  | 6.3 | -0.82988
6.4787881 | 0.51807421 | 3.356493 | 0.0162 | 0.00381 | 1295.75762 | -0.51807421 | -671.2986 | 1 | 0.2590956 | -0.7036509 | 1 | 0.5423329 | 0.1049564 | 0.02468418 | 0.03167744 |  |  |  |  | 6.4 | -0.83464
6.5307246 | 0.51597399 | 3.369684 | 0.0162 | 0.00381 | 1306.14492 | -0.51597399 | -673.9368 | 1 | 0.26708 | -0.7057512 | 1 | 0.542713 | 0.1057977 | 0.02488206 | 0.03235836 |  |  |  |  | 6.5 | -0.8394
6.5811338 | 0.51398832 | 3.382626 | 0.0162 | 0.00381 | 1316.22676 | -0.51398832 | -676.5252 | 1 | 0.2747691 | -0.7077368 | 1 | 0.543079 | 0.1066144 | 0.02507412 | 0.03296933 |  |  |  |  | 6.6 | -0.84416
6.6330703 | 0.51200265 | 3.39615 | 0.0162 | 0.00381 | 1326.61406 | -0.51200265 | -679.2299 | 1 | 0.2826299 | -0.7097225 | 1 | 0.5434532 | 0.1074557 | 0.025272 | 0.03354158 |  |  |  |  | 6.7 | -0.84892
6.683479 | 0.50995976 | 3.408305 | 0.0162 | 0.00381 | 1336.6958 | -0.50995976 | -681.6611 | 1 | 0.2902007 | -0.7117654 | 1 | 0.5438136 | 0.1082723598 | 0.02546405499 | 0.03421542 |  |  |  |  | 6.8 | -0.85368
6.7364346 | 0.50795501 | 3.421806 | 0.0162 | 0.00381 | 1347.28692 | -0.50795501 | -684.3611 | 1 | 0.2980929 | -0.7137701 | 1 | 0.5441892 | 0.1091302 | 0.02566582 | 0.03478486 |  |  |  |  | 6.9 | -0.85844
6.787353 | 0.50579751 | 3.433026 | 0.0162 | 0.00381 | 1357.4706 | -0.50579751 | -686.6052 | 1 | 0.3056231 | -0.7159276 | 1 | 0.5445477 | 0.1099551186 | 0.02585981493 | 0.03556505 |  |  |  |  | 7 | -0.8632
6.8387803 | 0.50377363 | 3.445197 | 0.0162 | 0.00381 | 1367.75606 | -0.50377363 | -689.0394 | 1 | 0.3131715 | -0.7179515 | 1 | 0.544907 | 0.1107882 | 0.02605575 | 0.03620057 |  |  |  |  | 7.1 | -0.86796
6.8922446 | 0.5018453 | 3.458841 | 0.0162 | 0.00381 | 1378.44892 | -0.5018453 | -691.7681 | 1 | 0.3209589 | -0.7198799 | 1 | 0.5452776 | 0.1116544 | 0.02625945 | 0.03668839 |  |  |  |  | 7.2 | -0.87272
6.9446904 | 0.49980232 | 3.470972 | 0.0162 | 0.00381 | 1388.93808 | -0.49980232 | -694.1945 | 1 | 0.3285395 | -0.7219228 | 1 | 0.5456385 | 0.112504 | 0.02645927 | 0.0373211 |  |  |  |  | 7.3 | -0.87748
6.9956084 | 0.49758756 | 3.480928 | 0.0162 | 0.00381 | 1399.12168 | -0.49758756 | -696.1855 | 1 | 0.3358447 | -0.7241376 | 1 | 0.5459862 | 0.1133289 | 0.02665327 | 0.03816926 |  |  |  |  | 7.4 | -0.88224
7.0460171 | 0.49575463 | 3.493096 | 0.0162 | 0.00381 | 1409.20342 | -0.49575463 | -698.6191 | 1 | 0.3430246 | -0.7259705 | 1 | 0.546328 | 0.1141455 | 0.02684533 | 0.03865175 |  |  |  |  | 7.5 | -0.887
7.0969355 | 0.49378806 | 3.504382 | 0.0162 | 0.00381 | 1419.3871 | -0.49378806 | -700.8764 | 1 | 0.3502252 | -0.7279371 | 1 | 0.5466707 | 0.1149703551 | 0.02703932 | 0.03925669
7.147855 | 0.49189788 | 3.516015 | 0.0162 | 0.00381 | 1429.571 | -0.49189788 | -703.2029 | 1 | 0.3573744 | -0.7298273 | 1 | 0.547011 | 0.115795251 | 0.02723332755 | 0.03978767
7.2013188 | 0.48960674 | 3.525814 | 0.0162 | 0.00381 | 1440.26376 | -0.48960674 | -705.1628 | 1 | 0.3648263 | -0.7321184 | 1 | 0.5473657 | 0.1166614 | 0.02743702 | 0.04065429
7.2532554 | 0.48764017 | 3.536979 | 0.0162 | 0.00381 | 1450.65108 | -0.48764017 | -707.3957 | 1 | 0.3720125 | -0.734085 | 1 | 0.5477078 | 0.1175027 | 0.0276349 | 0.04123955
7.3046831 | 0.48573089 | 3.54811 | 0.0162 | 0.00381 | 1460.93662 | -0.48573089 | -709.622 | 1 | 0.3790778 | -0.7359943 | 1 | 0.5480441 | 0.1183359 | 0.02783084 | 0.04178345
7.3586567 | 0.4835161 | 3.558029 | 0.0162 | 0.00381 | 1471.73134 | -0.4835161 | -711.6058 | 1 | 0.3864395 | -0.7382091 | 1 | 0.5483945 | 0.1192102 | 0.02803648 | 0.04256781
7.4121211 | 0.48162591 | 3.56987 | 0.0162 | 0.00381 | 1482.42422 | -0.48162591 | -713.9739 | 1 | 0.3936787 | -0.7400992 | 1 | 0.5487391 | 0.1200764 | 0.02824018 | 0.04304359
7.4671128 | 0.47941115 | 3.579817 | 0.0162 | 0.00381 | 1493.42256 | -0.47941115 | -715.9634 | 1 | 0.4010705 | -0.742314 | 1 | 0.549091 | 0.1209672 | 0.0284497 | 0.04380612
7.5195576 | 0.47748277 | 3.590459 | 0.0162 | 0.00381 | 1503.91152 | -0.47748277 | -718.0918 | 1 | 0.4080694 | -0.7442424 | 1 | 0.5494241 | 0.1218168 | 0.02864951 | 0.04435193
7.5709858 | 0.47503889 | 3.596513 | 0.0162 | 0.00381 | 1514.19716 | -0.47503889 | -719.3025 | 1 | 0.4148854 | -0.7466863 | 1 | 0.5497485 | 0.12265 | 0.02884546 | 0.04544229
7.6224131 | 0.47316778 | 3.60668 | 0.0162 | 0.00381 | 1524.48262 | -0.47316778 | -721.3361 | 1 | 0.4216551 | -0.7485574 | 1 | 0.5500708 | 0.1234831 | 0.02904139 | 0.0459621
7.6753677 | 0.47118211 | 3.616496 | 0.0162 | 0.00381 | 1535.07354 | -0.47118211 | -723.2992 | 1 | 0.4285783 | -0.750543 | 1 | 0.5504003 | 0.124341 | 0.02924315 | 0.04655861
7.7273052 | 0.46900553 | 3.624149 | 0.0162 | 0.00381 | 1545.46104 | -0.46900553 | -724.8298 | 1 | 0.4353223 | -0.7527196 | 1 | 0.5507213 | 0.1251823 | 0.02944103 | 0.0473749
7.7777139 | 0.46698168 | 3.63205 | 0.0162 | 0.00381 | 1555.54278 | -0.46698168 | -726.41 | 1 | 0.4418245 | -0.7547435 | 1 | 0.5510308 | 0.125999 | 0.02963309 | 0.04808057
7.8286323 | 0.46543518 | 3.643721 | 0.0162 | 0.00381 | 1565.72646 | -0.46543518 | -728.7442 | 1 | 0.4483499 | -0.75629 | 1 | 0.5513415 | 0.1268238 | 0.02982709 | 0.04829758
7.8810781 | 0.46308675 | 3.649623 | 0.0162 | 0.00381 | 1576.21562 | -0.46308675 | -729.9246 | 1 | 0.4550268 | -0.7586384 | 1 | 0.5516593 | 0.1276735 | 0.03002691 | 0.04927875
7.935561 | 0.46079561 | 3.656672 | 0.0162 | 0.00381 | 1587.1122 | -0.46079561 | -731.3343 | 1 | 0.4619161 | -0.7609295 | 1 | 0.5519872 | 0.1285560882 | 0.03023448741 | 0.05015176
7.9895342 | 0.45898178 | 3.667051 | 0.0162 | 0.00381 | 1597.90684 | -0.45898178 | -733.4101 | 1 | 0.4686945 | -0.7627434 | 1 | 0.5523099 | 0.1294305 | 0.03044013 | 0.05056293
8.0404521 | 0.45644245 | 3.670004 | 0.0162 | 0.00381 | 1608.09042 | -0.45644245 | -734.0007 | 1 | 0.4750474 | -0.7652827 | 1 | 0.5526123 | 0.1302553 | 0.03063412 | 0.051781
8.0928984 | 0.45497227 | 3.682044 | 0.0162 | 0.00381 | 1618.57968 | -0.45497227 | -736.4089 | 1 | 0.481549 | -0.7667529 | 1 | 0.5529217 | 0.131105 | 0.03083394 | 0.05189225
8.1468721 | 0.45245203 | 3.686069 | 0.0162 | 0.00381 | 1629.37442 | -0.45245203 | -737.2138 | 1 | 0.4881961 | -0.7692731 | 1 | 0.5532381 | 0.1319793 | 0.03103958 | 0.05301607
8.1982998 | 0.4506382 | 3.694467 | 0.0162 | 0.00381 | 1639.65996 | -0.4506382 | -738.8934 | 1 | 0.4944889 | -0.771087 | 1 | 0.5535377 | 0.1328125 | 0.03123552 | 0.0535013
8.2512549 | 0.44842342 | 3.700056 | 0.0162 | 0.00381 | 1650.25098 | -0.44842342 | -740.0112 | 1 | 0.5009274 | -0.7733017 | 1 | 0.5538441 | 0.1336703 | 0.03143728 | 0.05434998
8.3016641 | 0.44660962 | 3.707603 | 0.0162 | 0.00381 | 1660.33282 | -0.44660962 | -741.5206 | 1 | 0.5070181 | -0.7751155 | 1 | 0.5541341 | 0.134487 | 0.03162934 | 0.05486517
8.3561465 | 0.44456667 | 3.714864 | 0.0162 | 0.00381 | 1671.2293 | -0.44456667 | -742.9728 | 1 | 0.5135595 | -0.7771585 | 1 | 0.5544454 | 0.1353695733 | 0.03183692 | 0.05550656
8.4065557 | 0.44218007 | 3.717211 | 0.0162 | 0.00381 | 1681.31114 | -0.44218007 | -743.4423 | 1 | 0.5195739 | -0.7795451 | 1 | 0.5547317 | 0.1361862 | 0.03202898 | 0.05659818
8.459002 | 0.4402326 | 3.723928 | 0.0162 | 0.00381 | 1691.8004 | -0.4402326 | -744.7857 | 1 | 0.5257933 | -0.7814926 | 1 | 0.5550278 | 0.1370358324 | 0.03222879762 | 0.05720016
8.5104287 | 0.43817055 | 3.729019 | 0.0162 | 0.00381 | 1702.08574 | -0.43817055 | -745.8038 | 1 | 0.5318544 | -0.7835546 | 1 | 0.5553163 | 0.1378689 | 0.03242473 | 0.05794465
8.5613486 | 0.43599397 | 3.732696 | 0.0162 | 0.00381 | 1712.26972 | -0.43599397 | -746.5393 | 1 | 0.5378198 | -0.7857312 | 1 | 0.5556002 | 0.1386938 | 0.03261874 | 0.05881837
8.6122656 | 0.43419924 | 3.739439 | 0.0162 | 0.00381 | 1722.45312 | -0.43419924 | -747.8878 | 1 | 0.5437495 | -0.7875259 | 1 | 0.5558825 | 0.1395187 | 0.03281273 | 0.059312
8.6626748 | 0.43213722 | 3.743464 | 0.0162 | 0.00381 | 1732.53496 | -0.43213722 | -748.6928 | 1 | 0.5495856 | -0.7895879 | 1 | 0.5561603 | 0.1403353 | 0.03300479 | 0.06008753
8.713084 | 0.43009427 | 3.747448 | 0.0162 | 0.00381 | 1742.6168 | -0.43009427 | -749.4895 | 1 | 0.5553879 | -0.7916309 | 1 | 0.5564365 | 0.1411519608 | 0.03319685004 | 0.06084561
8.7680752 | 0.42808953 | 3.753521 | 0.0162 | 0.00381 | 1753.61504 | -0.42808953 | -750.7042 | 1 | 0.5616794 | -0.7936356 | 1 | 0.5567359 | 0.1420428 | 0.03340637 | 0.0614505
8.8189951 | 0.42579839 | 3.755114 | 0.0162 | 0.00381 | 1763.79902 | -0.42579839 | -751.0228 | 1 | 0.56747 | -0.7959268 | 1 | 0.5570116 | 0.1428677 | 0.03360037 | 0.0624471
8.8699131 | 0.4238891 | 3.759859 | 0.0162 | 0.00381 | 1773.98262 | -0.4238891 | -751.9719 | 1 | 0.5732271 | -0.7978361 | 1 | 0.5572856 | 0.1436926 | 0.03379437 | 0.06306348
8.9213398 | 0.4217698 | 3.762752 | 0.0162 | 0.00381 | 1784.26796 | -0.4217698 | -752.5503 | 1 | 0.5790082 | -0.7999554 | 1 | 0.5575608 | 0.1445257 | 0.0339903 | 0.06387855
8.9737861 | 0.41970778 | 3.766368 | 0.0162 | 0.00381 | 1794.75722 | -0.41970778 | -753.2736 | 1 | 0.5848698 | -0.8020174 | 1 | 0.5578398 | 0.1453753 | 0.03419013 | 0.06461211
9.0247041 | 0.41743571 | 3.767234 | 0.0162 | 0.00381 | 1804.94082 | -0.41743571 | -753.4468 | 1 | 0.5905278 | -0.8042894 | 1 | 0.5581091 | 0.1462002 | 0.03438412 | 0.06559599
9.0751133 | 0.41516367 | 3.767657 | 0.0162 | 0.00381 | 1815.02266 | -0.41516367 | -753.5315 | 1 | 0.596098 | -0.8065615 | 1 | 0.5583743 | 0.1470168 | 0.03457618 | 0.0665942
9.1285771 | 0.41333076 | 3.773122 | 0.0162 | 0.00381 | 1825.71542 | -0.41333076 | -754.6243 | 1 | 0.6019719 | -0.8083944 | 1 | 0.5586539 | 0.1478829 | 0.03477988 | 0.0670777
9.1794961 | 0.41138327 | 3.776291 | 0.0162 | 0.00381 | 1835.89922 | -0.41138327 | -755.2582 | 1 | 0.6075344 | -0.8103419 | 1 | 0.5589186 | 0.1487078 | 0.03497388 | 0.06774153
9.2309238 | 0.40903485 | 3.77577 | 0.0162 | 0.00381 | 1846.18476 | -0.40903485 | -755.1539 | 1 | 0.6131212 | -0.8126903 | 1 | 0.5591846 | 0.149541 | 0.03516982 | 0.06879495
9.2864248 | 0.40703011 | 3.779855 | 0.0162 | 0.00381 | 1857.28496 | -0.40703011 | -755.9709 | 1 | 0.6191157 | -0.814695 | 1 | 0.5594699 | 0.1504401 | 0.03538128 | 0.06940377
9.3398896 | 0.40471986 | 3.780039 | 0.0162 | 0.00381 | 1867.97792 | -0.40471986 | -756.0078 | 1 | 0.6248565 | -0.8170053 | 1 | 0.5597432 | 0.1513062 | 0.03558498 | 0.07037093
9.3908076 | 0.40265784 | 3.781282 | 0.0162 | 0.00381 | 1878.16152 | -0.40265784 | -756.2565 | 1 | 0.6302934 | -0.8190673 | 1 | 0.560002 | 0.1521311 | 0.03577898 | 0.07115529
9.4412168 | 0.40065309 | 3.782653 | 0.0162 | 0.00381 | 1888.24336 | -0.40065309 | -756.5305 | 1 | 0.635647 | -0.8210721 | 1 | 0.5602568 | 0.1529477 | 0.03597104 | 0.07189652
9.4931533 | 0.39845741 | 3.782617 | 0.0162 | 0.00381 | 1898.63066 | -0.39845741 | -756.5235 | 1 | 0.6411329 | -0.8232677 | 1 | 0.5605179 | 0.1537891 | 0.03616891 | 0.07279182
9.5435625 | 0.39612809 | 3.780473 | 0.0162 | 0.00381 | 1908.7125 | -0.39612809 | -756.0946 | 1 | 0.6464289 | -0.8255971 | 1 | 0.56077 | 0.1546057125 | 0.03636097 | 0.07386036
9.5939717 | 0.39398968 | 3.779926 | 0.0162 | 0.00381 | 1918.79434 | -0.39398968 | -755.9852 | 1 | 0.651697 | -0.8277355 | 1 | 0.5610208 | 0.1554223 | 0.03655303 | 0.07473932
9.6459082 | 0.39202312 | 3.781419 | 0.0162 | 0.00381 | 1929.18164 | -0.39202312 | -756.2838 | 1 | 0.6570959 | -0.829702 | 1 | 0.5612778 | 0.1562637 | 0.03675091 | 0.07540964
9.6978447 | 0.38992289 | 3.781412 | 0.0162 | 0.00381 | 1939.56894 | -0.38992289 | -756.2823 | 1 | 0.6624658 | -0.8318023 | 1 | 0.5615334 | 0.1571051 | 0.03694879 | 0.07621502
9.75029 | 0.38747901 | 3.778033 | 0.0162 | 0.00381 | 1950.058 | -0.38747901 | -755.6065 | 1 | 0.6678591 | -0.8342461 | 1 | 0.5617901 | 0.157954698 | 0.0371486049 | 0.07735274
9.801209 | 0.38553154 | 3.778675 | 0.0162 | 0.00381 | 1960.2418 | -0.38553154 | -755.735 | 1 | 0.6730678 | -0.8361936 | 1 | 0.562038 | 0.1587795858 | 0.03734260629 | 0.07803339
9.8526367 | 0.38366044 | 3.780067 | 0.0162 | 0.00381 | 1970.52734 | -0.38366044 | -756.0134 | 1 | 0.6783012 | -0.8380647 | 1 | 0.5622871 | 0.1596127 | 0.03753855 | 0.07862631
9.9045732 | 0.38135022 | 3.777111 | 0.0162 | 0.00381 | 1980.91464 | -0.38135022 | -755.4222 | 1 | 0.6835587 | -0.8403749 | 1 | 0.5625374 | 0.1604541 | 0.03773642 | 0.07964703
9.9565098 | 0.37930727 | 3.776577 | 0.0162 | 0.00381 | 1991.30196 | -0.37930727 | -755.3153 | 1 | 0.6887887 | -0.8424179 | 1 | 0.5627863 | 0.1612955 | 0.0379343 | 0.08040178
10.007938 | 0.37703523 | 3.773345 | 0.0162 | 0.00381 | 2001.5876 | -0.37703523 | -754.669 | 1 | 0.6939407 | -0.8446899 | 1 | 0.5630316 | 0.1621285956 | 0.03813024378 | 0.08139951
10.060383 | 0.37472498 | 3.769877 | 0.0162 | 0.00381 | 2012.0766 | -0.37472498 | -753.9754 | 1 | 0.6991673 | -0.8470002 | 1 | 0.5632804 | 0.1629782046 | 0.03833005923 | 0.08241154
10.113339 | 0.37260568 | 3.768288 | 0.0162 | 0.00381 | 2022.6678 | -0.37260568 | -753.6575 | 1 | 0.7044173 | -0.8491195 | 1 | 0.5635303 | 0.1638360918 | 0.03853182159 | 0.08322129
10.164257 | 0.37039089 | 3.764748 | 0.0162 | 0.00381 | 2032.8514 | -0.37039089 | -752.9496 | 1 | 0.7094394 | -0.8513343 | 1 | 0.5637693 | 0.1646609634 | 0.03872581917 | 0.08417816
10.214665 | 0.36823341 | 3.761381 | 0.0162 | 0.00381 | 2042.933 | -0.36823341 | -752.2762 | 1 | 0.7143865 | -0.8534917 | 1 | 0.5640048 | 0.165477573 | 0.03891787365 | 0.0850915
10.270676 | 0.36590409 | 3.758082 | 0.0162 | 0.00381 | 2054.1352 | -0.36590409 | -751.6165 | 1 | 0.7198549 | -0.8558211 | 1 | 0.5642651 | 0.1663849512 | 0.03913127556 | 0.08603974
10.325668 | 0.3636702 | 3.755138 | 0.0162 | 0.00381 | 2065.1336 | -0.3636702 | -751.0275 | 1 | 0.7251949 | -0.858055 | 1 | 0.5645193 | 0.1672758216 | 0.03934079508 | 0.08691906
10.382187 | 0.36126453 | 3.750716 | 0.0162 | 0.00381 | 2076.4374 | -0.36126453 | -750.1432 | 1 | 0.7306536 | -0.8604606 | 1 | 0.5647791 | 0.1681914294 | 0.03955613247 | 0.08793395
10.43565 | 0.35866788 | 3.742932 | 0.0162 | 0.00381 | 2087.13 | -0.35866788 | -748.5865 | 1 | 0.7357899 | -0.8630573 | 1 | 0.5650236 | 0.16905753 | 0.0397598265 | 0.08921632
10.486061 | 0.35675859 | 3.740992 | 0.0162 | 0.00381 | 2097.2122 | -0.35675859 | -748.1985 | 1 | 0.7406089 | -0.8649666 | 1 | 0.565253 | 0.1698741882 | 0.03995189241 | 0.0898875
10.53647 | 0.35435289 | 3.733629 | 0.0162 | 0.00381 | 2107.294 | -0.35435289 | -746.7257 | 1 | 0.7454047 | -0.8673723 | 1 | 0.5654813 | 0.170690814 | 0.0401439507 | 0.09105624
10.586879 | 0.35206175 | 3.727235 | 0.0162 | 0.00381 | 2117.3758 | -0.35206175 | -745.447 | 1 | 0.7501775 | -0.8696634 | 1 | 0.5657084 | 0.1715074398 | 0.04033600899 | 0.0921115
10.637797 | 0.35005701 | 3.723835 | 0.0162 | 0.00381 | 2127.5594 | -0.35005701 | -744.7671 | 1 | 0.7549755 | -0.8716681 | 1 | 0.5659368 | 0.1723323114 | 0.04053000657 | 0.09286899
10.689225 | 0.34774676 | 3.717143 | 0.0162 | 0.00381 | 2137.845 | -0.34774676 | -743.4287 | 1 | 0.7597983 | -0.8739784 | 1 | 0.5661664 | 0.173165445 | 0.04072594725 | 0.0939206
10.741161 | 0.34549382 | 3.711005 | 0.0162 | 0.00381 | 2148.2322 | -0.34549382 | -742.2009 | 1 | 0.7646453 | -0.8762313 | 1 | 0.5663971 | 0.1740068082 | 0.04092382341 | 0.09490359
10.792589 | 0.34320268 | 3.704045 | 0.0162 | 0.00381 | 2158.5178 | -0.34320268 | -740.8091 | 1 | 0.7694218 | -0.8785225 | 1 | 0.5666245 | 0.1748399418 | 0.04111976409 | 0.09593829
10.844525 | 0.34089243 | 3.696816 | 0.0162 | 0.00381 | 2168.905 | -0.34089243 | -739.3633 | 1 | 0.7742224 | -0.8808327 | 1 | 0.566853 | 0.175681305 | 0.04131764025 | 0.09698079
10.894935 | 0.33856311 | 3.688623 | 0.0162 | 0.00381 | 2178.987 | -0.33856311 | -737.7246 | 1 | 0.7788601 | -0.883162 | 1 | 0.5670737 | 0.176497947 | 0.04150970235 | 0.09808065
10.945344 | 0.3363865 | 3.681866 | 0.0162 | 0.00381 | 2189.0688 | -0.3363865 | -736.3732 | 1 | 0.7834762 | -0.8853387 | 1 | 0.5672935 | 0.1773145728 | 0.04170176064 | 0.09902885
10.996263 | 0.33390445 | 3.671701 | 0.0162 | 0.00381 | 2199.2526 | -0.33390445 | -734.3402 | 1 | 0.7881176 | -0.8878207 | 1 | 0.5675144 | 0.1781394606 | 0.04189576203 | 0.1002711
11.049218 | 0.33157513 | 3.663646 | 0.0162 | 0.00381 | 2209.8436 | -0.33157513 | -732.7292 | 1 | 0.7929217 | -0.89015 | 1 | 0.5677431 | 0.1789973316 | 0.04209752058 | 0.1013121
11.103699 | 0.32909304 | 3.65415 | 0.0162 | 0.00381 | 2220.7398 | -0.32909304 | -730.83 | 1 | 0.7978404 | -0.8926321 | 1 | 0.5679772 | 0.1798799238 | 0.04230509319 | 0.1024699
11.154617 | 0.32661098 | 3.64322 | 0.0162 | 0.00381 | 2230.9234 | -0.32661098 | -728.6441 | 1 | 0.8024156 | -0.8951142 | 1 | 0.568195 | 0.1807047954 | 0.04249909077 | 0.1037153
11.207063 | 0.32428163 | 3.634245 | 0.0162 | 0.00381 | 2241.4126 | -0.32428163 | -726.8489 | 1 | 0.8071063 | -0.8974435 | 1 | 0.5684183 | 0.1815544206 | 0.04269891003 | 0.1047719
11.257981 | 0.32191414 | 3.624103 | 0.0162 | 0.00381 | 2251.5962 | -0.32191414 | -724.8207 | 1 | 0.8116394 | -0.899811 | 1 | 0.568634 | 0.1823792922 | 0.04289290761 | 0.1059048
11.309919 | 0.31956571 | 3.614262 | 0.0162 | 0.00381 | 2261.9838 | -0.31956571 | -722.8525 | 1 | 0.8162422 | -0.9021594 | 1 | 0.5688531 | 0.1832206878 | 0.04309079139 | 0.1069948
11.36491 | 0.31689271 | 3.601457 | 0.0162 | 0.00381 | 2272.982 | -0.31689271 | -720.2914 | 1 | 0.8210926 | -0.9048324 | 1 | 0.569084 | 0.184111542 | 0.0433003071 | 0.1083366
11.41532 | 0.3144488 | 3.589534 | 0.0162 | 0.00381 | 2283.064 | -0.3144488 | -717.9067 | 1 | 0.8255184 | -0.9072764 | 1 | 0.5692947 | 0.184928184 | 0.0434923692 | 0.1095611
11.467766 | 0.31190947 | 3.576905 | 0.0162 | 0.00381 | 2293.5532 | -0.31190947 | -715.381 | 1 | 0.8301022 | -0.9098157 | 1 | 0.5695129 | 0.1857778092 | 0.04369218846 | 0.1108328
11.518175 | 0.3093701 | 3.563379 | 0.0162 | 0.00381 | 2303.635 | -0.3093701 | -712.6758 | 1 | 0.8344883 | -0.9123551 | 1 | 0.5697216 | 0.186594435 | 0.04388424675 | 0.1121547 | 0.8002003
11.573166 | 0.30681166 | 3.550782 | 0.0162 | 0.00381 | 2314.6332 | -0.30681166 | -710.1565 | 1 | 0.8392512 | -0.9149135 | 1 | 0.5699484 | 0.1874852892 | 0.04409376246 | 0.1133861
11.624594 | 0.30436778 | 3.538152 | 0.0162 | 0.00381 | 2324.9188 | -0.30436778 | -707.6304 | 1 | 0.8436851 | -0.9173574 | 1 | 0.5701594 | 0.1883184228 | 0.04428970314 | 0.1145898
11.67755 | 0.30156115 | 3.521495 | 0.0162 | 0.00381 | 2335.51 | -0.30156115 | -704.2991 | 1 | 0.8482303 | -0.920164 | 1 | 0.5703758 | 0.18917631 | 0.0444914655 | 0.1161205
11.729486 | 0.29904088 | 3.507596 | 0.0162 | 0.00381 | 2345.8972 | -0.29904088 | -701.5192 | 1 | 0.8526679 | -0.9226843 | 1 | 0.570587 | 0.1900176732 | 0.04468934166 | 0.1173903
11.779896 | 0.29665425 | 3.494556 | 0.0162 | 0.00381 | 2355.9792 | -0.29665425 | -698.9112 | 1 | 0.8569564 | -0.9250709 | 1 | 0.5707911 | 0.1908343152 | 0.04488140376 | 0.1185641
11.831322 | 0.29382852 | 3.47638 | 0.0162 | 0.00381 | 2366.2644 | -0.29382852 | -695.276 | 1 | 0.8613125 | -0.9278966 | 1 | 0.5709985 | 0.1916674164 | 0.04507733682 | 0.1201534
11.881732 | 0.29117462 | 3.459659 | 0.0162 | 0.00381 | 2376.3464 | -0.29117462 | -691.9318 | 1 | 0.8655642 | -0.9305505 | 1 | 0.5712009 | 0.1924840584 | 0.04526939892 | 0.1215962
11.932141 | 0.28869253 | 3.44472 | 0.0162 | 0.00381 | 2386.4282 | -0.28869253 | -688.944 | 1 | 0.8697978 | -0.9330326 | 1 | 0.5714024 | 0.1933006842 | 0.04546145721 | 0.1228681
11.984587 | 0.28601953 | 3.427826 | 0.0162 | 0.00381 | 2396.9174 | -0.28601953 | -685.5652 | 1 | 0.8741835 | -0.9357056 | 1 | 0.5716111 | 0.1941503094 | 0.04566127647 | 0.1242829
12.038052 | 0.28325108 | 3.409791 | 0.0162 | 0.00381 | 2407.6104 | -0.28325108 | -681.9582 | 1 | 0.8786347 | -0.9384741 | 1 | 0.571823 | 0.1950164424 | 0.04586497812 | 0.1257696
12.090496 | 0.28040624 | 3.390251 | 0.0162 | 0.00381 | 2418.0992 | -0.28040624 | -678.0501 | 1 | 0.8829818 | -0.9413189 | 1 | 0.5720299 | 0.1958660352 | 0.04606478976 | 0.1273582
12.140905 | 0.27782869 | 3.373092 | 0.0162 | 0.00381 | 2428.181 | -0.27782869 | -674.6183 | 1 | 0.8871424 | -0.9438965 | 1 | 0.572228 | 0.196682661 | 0.04625684805 | 0.128729
12.191315 | 0.27486932 | 3.351018 | 0.0162 | 0.00381 | 2438.263 | -0.27486932 | -670.2037 | 1 | 0.8912859 | -0.9468558 | 1 | 0.5724252 | 0.197499303 | 0.04644891015 | 0.1304824
12.241724 | 0.27231088 | 3.333555 | 0.0162 | 0.00381 | 2448.3448 | -0.27231088 | -666.7109 | 1 | 0.8954122 | -0.9494143 | 1 | 0.5726216 | 0.1983159288 | 0.04664096844 | 0.1318358
12.296207 | 0.26910326 | 3.308949 | 0.0162 | 0.00381 | 2459.2414 | -0.26910326 | -661.7899 | 1 | 0.8998529 | -0.9526219 | 1 | 0.572833 | 0.1991985534 | 0.04684854867 | 0.1337418
12.347125 | 0.26612478 | 3.285876 | 0.0162 | 0.00381 | 2469.425 | -0.26612478 | -657.1752 | 1 | 0.9039853 | -0.9556004 | 1 | 0.5730297 | 0.200023425 | 0.04704254625 | 0.1355047
12.397534 | 0.26358542 | 3.267809 | 0.0162 | 0.00381 | 2479.5068 | -0.26358542 | -653.5618 | 1 | 0.9080597 | -0.9581397 | 1 | 0.5732236 | 0.2008400508 | 0.04723460454 | 0.1368414
12.448453 | 0.26058784 | 3.243915 | 0.0162 | 0.00381 | 2489.6906 | -0.26058784 | -648.7831 | 1 | 0.9121584 | -0.9611373 | 1 | 0.5734187 | 0.2016649386 | 0.04742860593 | 0.138625
12.49988 | 0.25759026 | 3.219847 | 0.0162 | 0.00381 | 2499.976 | -0.25759026 | -643.9695 | 1 | 0.9162811 | -0.9641349 | 1 | 0.573615 | 0.202498056 | 0.0476245428 | 0.1403973
12.551307 | 0.25457361 | 3.195232 | 0.0162 | 0.00381 | 2510.2614 | -0.25457361 | -639.0463 | 1 | 0.9203869 | -0.9671515 | 1 | 0.5738104 | 0.2033311734 | 0.04782047967 | 0.1421895
12.604264 | 0.2514042 | 3.168765 | 0.0162 | 0.00381 | 2520.8528 | -0.2514042 | -633.753 | 1 | 0.9245973 | -0.970321 | 1 | 0.5740108 | 0.2041890768 | 0.04802224584 | 0.1440988
12.597134 | 0.25148055 | 3.167934 | 0.0162 | 0.00381 | 2519.4268 | -0.25148055 | -633.5868 | 1 | 0.9240314 | -0.9702446 | 1 | 0.5739839 | 0.2040735708 | 0.04799508054 | 0.1441921
|  | 0 | 0.0162 | 0.00381 | 0 | 0 | 0 | 1 | #NUM! | -1.221725 | 1 | #NUM! | 0 | 0 | #NUM!
|  | 0 | 0.0162 | 0.00381 | 0 | 0 | 0 | 1 | #NUM! | -1.221725 | 1 | #NUM! | 0 | 0 | #NUM!
|  | 0 | 0.0162 | 0.00381 | 0 | 0 | 0 | 1 | #NUM! | -1.221725 | 1 | #NUM! | 0 | 0 | #NUM!
|  | 0 | 0.0162 | 0.00381 | 0 | 0 | 0 | 1 | #NUM! | -1.221725 | 1 | #NUM! | 0 | 0 | #NUM!
|  | 0 | 0.0162 | 0.00381 | 0 | 0 | 0 | 1 | #NUM! | -1.221725 | 1 | #NUM! | 0 | 0 | #NUM!
|  | 0 | 0.0162 | 0.00381 | 0 | 0 | 0 | 1 | #NUM! | -1.221725 | 1 | #NUM! | 0 | 0 | #NUM!
|  | 0 | 0.0162 | 0.00381 | 0 | 0 | 0 | 1 | #NUM! | -1.221725 | 1 | #NUM! | 0 | 0 | #NUM!
|  | 0 | 0.0162 | 0.00381 | 0 | 0 | 0 | 1 | #NUM! | -1.221725 | 1 | #NUM! | 0 | 0 | #NUM!
|  | 0 | 0.0162 | 0.00381 | 0 | 0 | 0 | 1 | #NUM! | -1.221725 | 1 | #NUM! | 0 | 0 | #NUM!
|  | 0 | 0.0162 | 0.00381 | 0 | 0 | 0 | 1 | #NUM! | -1.221725 | 1 | #NUM! | 0 | 0 | #NUM!
|  | 0 | 0.0162 | 0.00381 | 0 | 0 | 0 | 1 | #NUM! | -1.221725 | 1 | #NUM! | 0 | 0 | #NUM!
|  | 0 | 0.0162 | 0.00381 | 0 | 0 | 0 | 1 | #NUM! | -1.221725 | 1 | #NUM! | 0 | 0 | #NUM!
|  | 0 | 0.0162 | 0.00381 | 0 | 0 | 0 | 1 | #NUM! | -1.221725 | 1 | #NUM! | 0 | 0 | #NUM!
|  | 0 | 0.0162 | 0.00381 | 0 | 0 | 0 | 1 | #NUM! | -1.221725 | 1 | #NUM! | 0 | 0 | #NUM!
|  | 0 | 0.0162 | 0.00381 | 0 | 0 | 0 | 1 | #NUM! | -1.221725 | 1 | #NUM! | 0 | 0 | #NUM!
|  | 0 | 0.0162 | 0.00381 | 0 | 0 | 0 | 1 | #NUM! | -1.221725 | 1 | #NUM! | 0 | 0 | #NUM!
|  | 0 | 0.0162 | 0.00381 | 0 | 0 | 0 | 1 | #NUM! | -1.221725 | 1 | #NUM! | 0 | 0 | #NUM!
|  | 0 | 0.0162 | 0.00381 | 0 | 0 | 0 | 1 | #NUM! | -1.221725 | 1 | #NUM! | 0 | 0 | #NUM!
|  | 0 | 0.0162 | 0.00381 | 0 | 0 | 0 | 1 | #NUM! | -1.221725 | 1 | #NUM! | 0 | 0 | #NUM!
|  | 0 | 0.0162 | 0.00381 | 0 | 0 | 0 | 1 | #NUM! | -1.221725 | 1 | #NUM! | 0 | 0 | #NUM!
|  | 0 | 0.0162 | 0.00381 | 0 | 0 | 0 | 1 | #NUM! | -1.221725 | 1 | #NUM! | 0 | 0 | #NUM!
|  | 0 | 0.0162 | 0.00381 | 0 | 0 | 0 | 1 | #NUM! | -1.221725 | 1 | #NUM! | 0 | 0 | #NUM!
|  | 0 | 0.0162 | 0.00381 | 0 | 0 | 0 | 1 | #NUM! | -1.221725 | 1 | #NUM! | 0 | 0 | #NUM!
|  | 0 | 0.0162 | 0.00381 | 0 | 0 | 0 | 1 | #NUM! | -1.221725 | 1 | #NUM! | 0 | 0 | #NUM!
|  | 0 | 0.0162 | 0.00381 | 0 | 0 | 0 | 1 | #NUM! | -1.221725 | 1 | #NUM! | 0 | 0 | #NUM!
|  | 0 | 0.0162 | 0.00381 | 0 | 0 | 0 | 1 | #NUM! | -1.221725 | 1 | #NUM! | 0 | 0 | #NUM!
|  | 0 | 0.0162 | 0.00381 | 0 | 0 | 0 | 1 | #NUM! | -1.221725 | 1 | #NUM! | 0 | 0 | #NUM!
|  | 0 | 0.0162 | 0.00381 | 0 | 0 | 0 | 1 | #NUM! | -1.221725 | 1 | #NUM! | 0 | 0 | #NUM!
|  | 0 | 0.0162 | 0.00381 | 0 | 0 | 0 | 1 | #NUM! | -1.221725 | 1 | #NUM! | 0 | 0 | #NUM!
|  | 0 | 0.0162 | 0.00381 | 0 | 0 | 0 | 1 | #NUM! | -1.221725 | 1 | #NUM! | 0 | 0 | #NUM!
|  | 0 | 0.0162 | 0.00381 | 0 | 0 | 0 | 1 | #NUM! | -1.221725 | 1 | #NUM! | 0 | 0 | #NUM!
|  | 0 | 0.0162 | 0.00381 | 0 | 0 | 0 | 1 | #NUM! | -1.221725 | 1 | #NUM! | 0 | 0 | #NUM!
|  | 0 | 0.0162 | 0.00381 | 0 | 0 | 0 | 1 | #NUM! | -1.221725 | 1 | #NUM! | 0 | 0 | #NUM!
|  | 0 | 0.0162 | 0.00381 | 0 | 0 | 0 | 1 | #NUM! | -1.221725 | 1 | #NUM! | 0 | 0 | #NUM!
|  | 0 | 0.0162 | 0.00381 | 0 | 0 | 0 | 1 | #NUM! | -1.221725 | 1 | #NUM! | 0 | 0 | #NUM!
|  | 0 | 0.0162 | 0.00381 | 0 | 0 | 0 | 1 | #NUM! | -1.221725 | 1 | #NUM! | 0 | 0 | #NUM!
|  | 0 | 0.0162 | 0.00381 | 0 | 0 | 0 | 1 | #NUM! | -1.221725 | 1 | #NUM! | 0 | 0 | #NUM!
|  | 0 | 0.0162 | 0.00381 | 0 | 0 | 0 | 1 | #NUM! | -1.221725 | 1 | #NUM! | 0 | 0 | #NUM!
|  | 0 | 0.0162 | 0.00381 | 0 | 0 | 0 | 1 | #NUM! | -1.221725 | 1 | #NUM! | 0 | 0 | #NUM!
|  | 0 | 0.016 | 0.00381582 | 0 | 0 | 0 | 1 | #NUM! | -1.221725 | 1 | #NUM! | 0 | 0 | #NUM!
|  | 0 | 0.016 | 0.00381582 | 0 | 0 | 0 | 1 | #NUM! | -1.221725 | 1 | #NUM! | 0 | 0 | #NUM!
|  | 0 | 0.016 | 0.00381582 | 0 | 0 | 0 | 1 | #NUM! | -1.221725 | 1 | #NUM! | 0 | 0 | #NUM!
|  | 0 | 0.016 | 0.00381582 | 0 | 0 | 0 | 1 | #NUM! | -1.221725 | 1 | #NUM! | 0 | 0 | #NUM!
|  | 0 | 0.016 | 0.00381582 | 0 | 0 | 0 | 1 | #NUM! | -1.221725 | 1 | #NUM! | 0 | 0 | #NUM!
|  | 0 | 0.016 | 0.00381582 | 0 | 0 | 0 | 1 | #NUM! | -1.221725 | 1 | #NUM! | 0 | 0 | #NUM!
|  | 0 | 0.016 | 0.00381582 | 0 | 0 | 0 | 1 | #NUM! | -1.221725 | 1 | #NUM! | 0 | 0 | #NUM!
|  | 0 | 0.016 | 0.00381582 | 0 | 0 | 0 | 1 | #NUM! | -1.221725 | 1 | #NUM! | 0 | 0 | #NUM!
|  | 0 | 0.016 | 0.00381582 | 0 | 0 | 0 | 1 | #NUM! | -1.221725 | 1 | #NUM! | 0 | 0 | #NUM!
|  | 0 | 0.016 | 0.00381582 | 0 | 0 | 0 | 1 | #NUM! | -1.221725 | 1 | #NUM! | 0 | 0 | #NUM!
|  | 0 | 0.016 | 0.00381582 | 0 | 0 | 0 | 1 | #NUM! | -1.221725 | 1 | #NUM! | 0 | 0 | #NUM!
|  | 0 | 0.016 | 0.00381582 | 0 | 0 | 0 | 1 | #NUM! | -1.221725 | 1 | #NUM! | 0 | 0 | #NUM!
|  | 0 | 0.016 | 0.00381582 | 0 | 0 | 0 | 1 | #NUM! | -1.221725 | 1 | #NUM! | 0 | 0 | #NUM!
|  | 0 | 0.016 | 0.00381582 | 0 | 0 | 0 | 1 | #NUM! | -1.221725 | 1 | #NUM! | 0 | 0 | #NUM!
|  | 0 | 0.016 | 0.00381582 | 0 | 0 | 0 | 1 | #NUM! | -1.221725 | 1 | #NUM! | 0 | 0 | #NUM!
|  | 0 | 0.016 | 0.00381582 | 0 | 0 | 0 | 1 | #NUM! | -1.221725 | 1 | #NUM! | 0 | 0 | #NUM!
|  | 0 | 0.016 | 0.00381582 | 0 | 0 | 0 | 1 | #NUM! | -1.221725 | 1 | #NUM! | 0 | 0 | #NUM!

## Sheet2
I | I | V | AUX |  |  | 1.221725
0.0661 | 13.22 | 0.846 | 0.02188474 | 13.22 | 0.01738474 | 0.8474466 | 0.8621541 | -0.3595711 | 5.2834 | 0.026417
0.117 | 23.4 | 0.837 | 0.02004206 | 23.4 | 0.01554206 | 0.8393449 | 0.8523536 | -0.3693715 | 15.97625 | 0.07988125
0.168 | 33.6 | 0.828 | 0.02024357 | 33.6 | 0.01574357 | 0.8314009 | 0.8444366 | -0.3772886 | 26.05808 | 0.1302904
0.22 | 44 | 0.818 | 0.01856775 | 44 | 0.01406775 | 0.8220849 | 0.8335923 | -0.3881328 | 36.54726 | 0.1827363
0.273 | 54.6 | 0.811 | 0.02292344 | 54.6 | 0.01842344 | 0.8172581 | 0.8321995 | -0.3895256 | 47.44378 | 0.2372189
0.324 | 64.8 | 0.803 | 0.02005913 | 64.8 | 0.01555913 | 0.8094992 | 0.8219931 | -0.399732 | 57.52561 | 0.28762805
0.375 | 75 | 0.797 | 0.02002382 | 75 | 0.01552382 | 0.8045089 | 0.8168814 | -0.4048437 | 68.01478 | 0.3400739
0.426 | 85.2 | 0.791 | 0.02062098 | 85.2 | 0.01612098 | 0.7997845 | 0.8125362 | -0.4091889 | 78.19844 | 0.3909922
0.479 | 95.8 | 0.785 | 0.02150164 | 95.8 | 0.01700164 | 0.7952993 | 0.8086456 | -0.4130796 | 88.48395 | 0.44241975
0.533 | 106.6 | 0.779 | 0.02074512 | 106.6 | 0.01624512 | 0.7900571 | 0.8027121 | -0.4190131 | 98.66761 | 0.49333805
0.588 | 117.6 | 0.774 | 0.02223156 | 117.6 | 0.01773156 | 0.7870722 | 0.8007964 | -0.4209288 | 109.05496 | 0.5452748
0.639 | 127.8 | 0.768 | 0.02061886 | 127.8 | 0.01611886 | 0.7811754 | 0.7935547 | -0.4281704 | 119.4423 | 0.5972115
0.689 | 137.8 | 0.764 | 0.02157804 | 137.8 | 0.01707804 | 0.7788673 | 0.7919149 | -0.4298103 | 129.52412 | 0.6476206
0.743 | 148.6 | 0.759 | 0.02084491 | 148.6 | 0.01634491 | 0.7744878 | 0.7868936 | -0.4348316 | 139.60594 | 0.6980297
0.794 | 158.8 | 0.754 | 0.02178681 | 158.8 | 0.01728681 | 0.7712987 | 0.784333 | -0.4373922 | 150.29879 | 0.75149395
0.847 | 169.4 | 0.75 | 0.02149804 | 169.4 | 0.01699804 | 0.7682088 | 0.7809574 | -0.4407678 | 160.38063 | 0.80190315
0.899 | 179.8 | 0.746 | 0.02160312 | 179.8 | 0.01710312 | 0.7654212 | 0.7781801 | -0.443545 | 170.76796 | 0.8538398
0.951 | 190.2 | 0.742 | 0.02212035 | 190.2 | 0.01762035 | 0.7630365 | 0.7761108 | -0.4456144 | 180.84979 | 0.90424895
1 | 200 | 0.737 | 0.02196707 | 200 | 0.01746707 | 0.7589671 | 0.7718403 | -0.4498849 | 191.54263 | 0.95771315
1.06 | 212 | 0.733 | 0.02210068 | 212 | 0.01760068 | 0.7564267 | 0.769328 | -0.4523971 | 201.92998 | 1.0096499
1.11 | 222 | 0.729 | 0.0212447 | 222 | 0.0167447 | 0.7525816 | 0.7647885 | -0.4569367 | 212.72468 | 1.0636234
1.16 | 232 | 0.726 | 0.02223465 | 232 | 0.01773465 | 0.7517922 | 0.7646676 | -0.4570576 | 223.0102 | 1.115051
1.21 | 242 | 0.722 | 0.02199914 | 242 | 0.01749914 | 0.748619 | 0.7612533 | -0.4604718 | 233.39754 | 1.1669877
1.27 | 254 | 0.718 | 0.02260286 | 254 | 0.01810286 | 0.7467056 | 0.7597035 | -0.4620217 | 243.47934 | 1.2173967
1.32 | 264 | 0.714 | 0.02136674 | 264 | 0.01686674 | 0.7422041 | 0.754247 | -0.4674782 | 253.76484 | 1.2688242
1.37 | 274 | 0.711 | 0.02244501 | 274 | 0.01794501 | 0.7417497 | 0.7545086 | -0.4672166 | 264.66138 | 1.3233069
1.42 | 284 | 0.707 | 0.0206898 | 284 | 0.0161898 | 0.7363795 | 0.7478257 | -0.4738994 | 275.35422 | 1.3767711
1.47 | 294 | 0.704 | 0.02188486 | 294 | 0.01738486 | 0.7361707 | 0.7484097 | -0.4733155 | 285.74156 | 1.4287078
1.52 | 304 | 0.701 | 0.02142327 | 304 | 0.01692327 | 0.7335634 | 0.7454266 | -0.4762986 | 295.82338 | 1.4791169
1.57 | 314 | 0.697 | 0.0220603 | 314 | 0.0175603 | 0.7316347 | 0.7438742 | -0.4778509 | 305.9052 | 1.529526
1.62 | 324 | 0.694 | 0.02066032 | 324 | 0.01616032 | 0.7274697 | 0.738685 | -0.4830402 | 316.29258 | 1.5814629
1.68 | 336 | 0.691 | 0.02202637 | 336 | 0.01752637 | 0.7280043 | 0.740115 | -0.4816101 | 326.57806 | 1.6328903
1.73 | 346 | 0.687 | 0.02086247 | 346 | 0.01636247 | 0.7230921 | 0.7343331 | -0.4873921 | 336.65988 | 1.6832994
1.78 | 356 | 0.684 | 0.02169629 | 356 | 0.01719629 | 0.7226194 | 0.7343817 | -0.4873435 | 347.14904 | 1.7357452
1.83 | 366 | 0.681 | 0.02072627 | 366 | 0.01622627 | 0.7189291 | 0.7299792 | -0.491746 | 357.33272 | 1.7866636
1.88 | 376 | 0.678 | 0.02208459 | 376 | 0.01758459 | 0.719519 | 0.7314414 | -0.4902838 | 367.92376 | 1.8396188
1.93 | 386 | 0.675 | 0.02080467 | 386 | 0.01630467 | 0.715153 | 0.7261587 | -0.4955665 | 378.51474 | 1.8925737
1.98 | 396 | 0.672 | 0.02198246 | 396 | 0.01748246 | 0.7155253 | 0.7272735 | -0.4944517 | 388.59658 | 1.9429829
2.04 | 408 | 0.669 | 0.02076213 | 408 | 0.01626213 | 0.7113548 | 0.7222341 | -0.499491 | 399.08576 | 1.9954288
2.09 | 418 | 0.666 | 0.02174874 | 418 | 0.01724874 | 0.7114549 | 0.7229425 | -0.4987826 | 409.6768 | 2.048384
2.14 | 428 | 0.663 | 0.0207989 | 428 | 0.0162989 | 0.7075096 | 0.7183158 | -0.5034093 | 419.7586 | 2.098793
2.19 | 438 | 0.66 | 0.02128464 | 438 | 0.01678464 | 0.7066134 | 0.7176912 | -0.5040339 | 429.94228 | 2.1497114
2.25 | 450 | 0.657 | 0.02105837 | 450 | 0.01655837 | 0.7043813 | 0.7152602 | -0.506465 | 440.32964 | 2.2016482
2.3 | 460 | 0.654 | 0.02128435 | 460 | 0.01678435 | 0.702954 | 0.713931 | -0.5077942 | 450.71694 | 2.2535847
2.35 | 470 | 0.651 | 0.02171559 | 470 | 0.01721559 | 0.7020316 | 0.713239 | -0.5084862 | 461.20616 | 2.3060308
2.4 | 480 | 0.648 | 0.02162325 | 480 | 0.01712325 | 0.6998958 | 0.7109917 | -0.5107335 | 472.51006 | 2.3625503
2.45 | 490 | 0.646 | 0.02090091 | 490 | 0.01640091 | 0.6972072 | 0.7078022 | -0.5139229 | 483.71206 | 2.4185603
2.5 | 500 | 0.643 | 0.02139897 | 500 | 0.01689897 | 0.6964974 | 0.7073634 | -0.5143617 | 494.91406 | 2.4745703
2.56 | 512 | 0.64 | 0.02111426 | 512 | 0.01661426 | 0.6940525 | 0.7046856 | -0.5170395 | 505.19956 | 2.5259978
2.61 | 522 | 0.637 | 0.02089146 | 522 | 0.01639146 | 0.6915267 | 0.7019681 | -0.5197571 | 515.79052 | 2.5789526
2.66 | 532 | 0.634 | 0.02088642 | 532 | 0.01638642 | 0.6895579 | 0.6999469 | -0.5217783 | 526.17792 | 2.6308896
2.71 | 542 | 0.631 | 0.02163969 | 542 | 0.01713969 | 0.6896435 | 0.7004587 | -0.5212665 | 536.25972 | 2.6812986
2.76 | 552 | 0.629 | 0.02085368 | 552 | 0.01635368 | 0.6865562 | 0.6968426 | -0.5248825 | 546.74888 | 2.7337444
2.81 | 562 | 0.626 | 0.02042404 | 562 | 0.01592404 | 0.6833915 | 0.69336 | -0.5283652 | 557.33994 | 2.7866997
2.87 | 574 | 0.623 | 0.02127383 | 574 | 0.01677383 | 0.6840559 | 0.694506 | -0.5272192 | 567.62544 | 2.8381272
2.92 | 584 | 0.621 | 0.02156965 | 584 | 0.01706965 | 0.6839834 | 0.6945836 | -0.5271415 | 578.52198 | 2.8926099
2.97 | 594 | 0.618 | 0.02069188 | 594 | 0.01619188 | 0.6794549 | 0.6894615 | -0.5322637 | 589.11294 | 2.9455647
3.02 | 604 | 0.615 | 0.02107076 | 604 | 0.01657076 | 0.6786337 | 0.6888247 | -0.5329004 | 599.29664 | 2.9964832
3.07 | 614 | 0.613 | 0.02087909 | 614 | 0.01637909 | 0.6770988 | 0.6871392 | -0.534586 | 609.37846 | 3.0468923
3.13 | 626 | 0.61 | 0.02139942 | 626 | 0.01689942 | 0.6769802 | 0.6872888 | -0.5344363 | 619.4603 | 3.0973015
3.18 | 636 | 0.608 | 0.02168706 | 636 | 0.01718706 | 0.6769648 | 0.6874146 | -0.5343106 | 630.35684 | 3.1517842
3.23 | 646 | 0.605 | 0.02088872 | 646 | 0.01638872 | 0.6724706 | 0.6823857 | -0.5393394 | 640.43862 | 3.2021931
3.28 | 656 | 0.603 | 0.02038131 | 656 | 0.01588131 | 0.6698507 | 0.6794271 | -0.542298 | 651.74252 | 3.2587126
3.33 | 666 | 0.6 | 0.02090148 | 666 | 0.01640148 | 0.6696019 | 0.6794428 | -0.5422823 | 662.02798 | 3.3101399
3.38 | 676 | 0.597 | 0.02089936 | 676 | 0.01639936 | 0.6676398 | 0.6774303 | -0.5442949 | 672.7208 | 3.363604
3.43 | 686 | 0.595 | 0.02123693 | 686 | 0.01673693 | 0.6678427 | 0.6778012 | -0.543924 | 682.80264 | 3.4140132
3.49 | 698 | 0.592 | 0.02121634 | 698 | 0.01671634 | 0.666045 | 0.6759411 | -0.5457841 | 692.98632 | 3.4649316
3.54 | 708 | 0.59 | 0.02192089 | 708 | 0.01742089 | 0.6675999 | 0.6778783 | -0.5438469 | 703.06822 | 3.5153411
3.59 | 718 | 0.587 | 0.02134181 | 718 | 0.01684181 | 0.6636171 | 0.6735032 | -0.5482219 | 713.45552 | 3.5672776
3.64 | 728 | 0.585 | 0.02118257 | 728 | 0.01668257 | 0.6621046 | 0.6718639 | -0.5498613 | 723.53736 | 3.6176868
3.69 | 738 | 0.582 | 0.02070923 | 738 | 0.01620923 | 0.6584171 | 0.6678508 | -0.5538743 | 733.721 | 3.668605
3.74 | 748 | 0.58 | 0.02084983 | 748 | 0.01634983 | 0.6579784 | 0.6674613 | -0.5542639 | 744.21016 | 3.7210508
3.8 | 760 | 0.578 | 0.02178003 | 760 | 0.01728003 | 0.6607641 | 0.670752 | -0.5509732 | 754.39384 | 3.7719692
3.85 | 770 | 0.575 | 0.02163067 | 770 | 0.01713067 | 0.6582781 | 0.6681282 | -0.5535969 | 764.57754 | 3.8228877
3.9 | 780 | 0.573 | 0.02152289 | 780 | 0.01702289 | 0.6569393 | 0.6666934 | -0.5550318 | 774.86304 | 3.8743152
3.95 | 790 | 0.57 | 0.02099637 | 790 | 0.01649637 | 0.6529357 | 0.6623386 | -0.5593866 | 785.14848 | 3.9257424
4 | 800 | 0.568 | 0.02120653 | 800 | 0.01670653 | 0.6528261 | 0.6623154 | -0.5594097 | 795.6377 | 3.9781885
4.05 | 810 | 0.565 | 0.02128704 | 810 | 0.01678704 | 0.6512125 | 0.6606972 | -0.5610279 | 806.12686 | 4.0306343
4.1 | 820 | 0.563 | 0.02156987 | 820 | 0.01706987 | 0.6514365 | 0.6610468 | -0.5606783 | 816.2087 | 4.0810435
4.16 | 832 | 0.561 | 0.02135146 | 832 | 0.01685146 | 0.6498221 | 0.6592758 | -0.5624494 | 826.49424 | 4.1324712
4.21 | 842 | 0.558 | 0.0221993 | 842 | 0.0176993 | 0.651459 | 0.6613352 | -0.5603899 | 836.57608 | 4.1828804
4.26 | 852 | 0.556 | 0.02134931 | 852 | 0.01684931 | 0.646948 | 0.6563163 | -0.5654089 | 846.65792 | 4.2332896
4.31 | 862 | 0.554 | 0.02121298 | 862 | 0.01671298 | 0.6454279 | 0.6546869 | -0.5670382 | 857.04522 | 4.2852261
4.37 | 874 | 0.551 | 0.02233623 | 874 | 0.01783623 | 0.6486093 | 0.6584371 | -0.563288 | 867.73808 | 4.3386904
4.42 | 884 | 0.549 | 0.02095336 | 884 | 0.01645336 | 0.6416138 | 0.6506467 | -0.5710784 | 877.81992 | 4.3890996
4.47 | 894 | 0.546 | 0.02204925 | 894 | 0.01754925 | 0.6445602 | 0.654142 | -0.5675831 | 887.90176 | 4.4395088
4.53 | 906 | 0.544 | 0.02171573 | 906 | 0.01721573 | 0.6423723 | 0.6517376 | -0.5699875 | 898.1873 | 4.4909365
4.58 | 916 | 0.542 | 0.02169617 | 916 | 0.01719617 | 0.6413685 | 0.6506888 | -0.5710363 | 909.18564 | 4.5459282
4.63 | 926 | 0.539 | 0.02190677 | 926 | 0.01740677 | 0.6404283 | 0.6498106 | -0.5719146 | 919.87852 | 4.5993926
4.68 | 936 | 0.537 | 0.02175609 | 936 | 0.01725609 | 0.6388185 | 0.648085 | -0.5736401 | 930.0621 | 4.6503105
4.73 | 946 | 0.534 | 0.02242949 | 946 | 0.01792949 | 0.6400915 | 0.6496658 | -0.5720593 | 940.55126 | 4.7027563
4.79 | 958 | 0.533 | 0.02154141 | 958 | 0.01704141 | 0.6361834 | 0.6452665 | -0.5764587 | 952.16064 | 4.7608032
4.84 | 968 | 0.53 | 0.02252338 | 968 | 0.01802338 | 0.6390132 | 0.6485655 | -0.5731596 | 962.75166 | 4.8137583
4.89 | 978 | 0.528 | 0.02160503 | 978 | 0.01710503 | 0.6336486 | 0.64268 | -0.5790451 | 973.54638 | 4.8677319
4.94 | 988 | 0.526 | 0.02235906 | 988 | 0.01785906 | 0.6364538 | 0.6458476 | -0.5758775 | 984.03564 | 4.9201782
4.99 | 998 | 0.524 | 0.0217084 | 998 | 0.0172084 | 0.6323249 | 0.6413421 | -0.580383 | 994.62656 | 4.9731328
5.05 | 1010 | 0.521 | 0.02225402 | 1010 | 0.01775402 | 0.6333828 | 0.6426327 | -0.5790925 | 1005.93038 | 5.0296519
5.1 | 1020 | 0.519 | 0.02203676 | 1020 | 0.01753676 | 0.6313875 | 0.640489 | -0.5812361 | 1016.52138 | 5.0826069
5.15 | 1030 | 0.517 | 0.02238717 | 1030 | 0.01788717 | 0.6322939 | 0.6415416 | -0.5801836 | 1027.31612 | 5.1365806
5.21 | 1042 | 0.514 | 0.02200328 | 1042 | 0.01750328 | 0.6286371 | 0.6376338 | -0.5840914 | 1037.4998 | 5.187499
5.26 | 1052 | 0.512 | 0.02229078 | 1052 | 0.01779078 | 0.6292495 | 0.6383584 | -0.5833667 | 1047.6834 | 5.238417
5.31 | 1062 | 0.51 | 0.02204913 | 1062 | 0.01754913 | 0.6270809 | 0.6360309 | -0.5856942 | 1057.76534 | 5.2888267
5.36 | 1072 | 0.508 | 0.02202762 | 1072 | 0.01752762 | 0.626068 | 0.634972 | -0.5867531 | 1069.3746 | 5.346873
5.41 | 1082 | 0.506 | 0.02176796 | 1082 | 0.01726796 | 0.6237647 | 0.6325023 | -0.5892229 | 1079.76202 | 5.3988101
5.48 | 1096 | 0.503 | 0.02218663 | 1096 | 0.01768663 | 0.6245827 | 0.6334791 | -0.5882461 | 1090.04756 | 5.4502378
5.53 | 1106 | 0.501 | 0.02234361 | 1106 | 0.01784361 | 0.6245602 | 0.6334998 | -0.5882253 | 1100.333 | 5.501665
5.58 | 1116 | 0.499 | 0.02194086 | 1116 | 0.01744086 | 0.62143 | 0.630133 | -0.5915922 | 1111.53496 | 5.5576748
5.63 | 1126 | 0.496 | 0.02266308 | 1126 | 0.01816308 | 0.6235931 | 0.632602 | -0.5891231 | 1122.12608 | 5.6106304
5.69 | 1138 | 0.494 | 0.02264226 | 1138 | 0.01814226 | 0.6228345 | 0.6317967 | -0.5899284 | 1132.30976 | 5.6615488
5.74 | 1148 | 0.492 | 0.02145605 | 1148 | 0.01695605 | 0.6151577 | 0.6235001 | -0.5982251 | 1143.00254 | 5.7150127
5.79 | 1158 | 0.49 | 0.02272169 | 1158 | 0.01822169 | 0.6215586 | 0.6304872 | -0.5912379 | 1153.08448 | 5.7654224
5.84 | 1168 | 0.488 | 0.02283627 | 1168 | 0.01833627 | 0.6213638 | 0.6303119 | -0.5914132 | 1164.28642 | 5.8214321
5.9 | 1180 | 0.485 | 0.02256098 | 1180 | 0.01806098 | 0.6181098 | 0.6268693 | -0.5948558 | 1174.77568 | 5.8738784
5.95 | 1190 | 0.483 | 0.0228319 | 1190 | 0.0183319 | 0.6188498 | 0.6277041 | -0.594021 | 1185.57032 | 5.9278516
6 | 1200 | 0.481 | 0.02224513 | 1200 | 0.01774513 | 0.6144708 | 0.6230062 | -0.598719 | 1195.65206 | 5.9782603
6.05 | 1210 | 0.479 | 0.02277129 | 1210 | 0.01827129 | 0.6167663 | 0.6255183 | -0.5962069 | 1206.03946 | 6.0301973
6.11 | 1222 | 0.477 | 0.02282169 | 1222 | 0.01832169 | 0.6164405 | 0.62518 | -0.5965452 | 1216.22314 | 6.0811157
6.16 | 1232 | 0.474 | 0.02233252 | 1232 | 0.01783252 | 0.6115683 | 0.6200209 | -0.6017042 | 1226.40674 | 6.1320337
6.21 | 1242 | 0.473 | 0.02308385 | 1242 | 0.01858385 | 0.6163507 | 0.6251409 | -0.5965843 | 1236.48868 | 6.1824434
6.27 | 1254 | 0.47 | 0.02248585 | 1254 | 0.01798585 | 0.6109863 | 0.6194396 | -0.6022855 | 1247.07968 | 6.2353984
6.32 | 1264 | 0.468 | 0.02315919 | 1264 | 0.01865919 | 0.6143661 | 0.6230986 | -0.5986266 | 1257.36504 | 6.2868252
6.37 | 1274 | 0.466 | 0.02308138 | 1274 | 0.01858138 | 0.6130284 | 0.6216873 | -0.6000378 | 1267.54874 | 6.3377437
6.42 | 1284 | 0.464 | 0.02228741 | 1284 | 0.01778741 | 0.6070852 | 0.6153386 | -0.6063866 | 1277.93604 | 6.3896802
6.47 | 1294 | 0.462 | 0.02303111 | 1294 | 0.01853111 | 0.6110113 | 0.6195726 | -0.6021525 | 1288.629 | 6.443145
6.53 | 1306 | 0.46 | 0.02348831 | 1306 | 0.01898831 | 0.6133787 | 0.6221133 | -0.5996118 | 1299.11816 | 6.4955908
6.58 | 1316 | 0.458 | 0.02262923 | 1316 | 0.01812923 | 0.6069004 | 0.6152035 | -0.6065216 | 1309.40362 | 6.5470181
6.63 | 1326 | 0.455 | 0.02375647 | 1326 | 0.01925647 | 0.6125054 | 0.6212671 | -0.6004581 | 1320.19834 | 6.6009917
6.68 | 1336 | 0.453 | 0.0229804 | 1336 | 0.0184804 | 0.6065091 | 0.6148807 | -0.6068444 | 1330.6875 | 6.6534375
6.73 | 1346 | 0.451 | 0.02284266 | 1346 | 0.01834266 | 0.6047311 | 0.6130036 | -0.6087215 | 1341.17666 | 6.7058833
6.78 | 1356 | 0.449 | 0.02334821 | 1356 | 0.01884821 | 0.6073009 | 0.6157637 | -0.6059614 | 1352.48046 | 6.7624023
6.83 | 1366 | 0.447 | 0.02255835 | 1366 | 0.01805835 | 0.6010735 | 0.6091456 | -0.6125795 | 1362.5623 | 6.8128115
6.88 | 1376 | 0.445 | 0.0231224 | 1376 | 0.0186224 | 0.6040821 | 0.6123691 | -0.6093561 | 1372.746 | 6.86373
6.94 | 1388 | 0.443 | 0.02291267 | 1388 | 0.01841267 | 0.6020139 | 0.6101707 | -0.6115544 | 1382.92958 | 6.9146479
6.99 | 1398 | 0.441 | 0.02317603 | 1398 | 0.01867603 | 0.6030005 | 0.6112366 | -0.6104885 | 1393.3169 | 6.9665845
7.04 | 1408 | 0.439 | 0.02292532 | 1408 | 0.01842532 | 0.6003943 | 0.608483 | -0.6132422 | 1403.60254 | 7.0180127
7.09 | 1418 | 0.437 | 0.02327945 | 1418 | 0.01877945 | 0.6020513 | 0.6102579 | -0.6114672 | 1413.88798 | 7.0694399
7.15 | 1430 | 0.434 | 0.02313652 | 1430 | 0.01863652 | 0.5994261 | 0.6075144 | -0.6142108 | 1424.17354 | 7.1208677
7.2 | 1440 | 0.432 | 0.02359609 | 1440 | 0.01909609 | 0.6018919 | 0.6101414 | -0.6115838 | 1434.45898 | 7.1722949
7.25 | 1450 | 0.43 | 0.02316554 | 1450 | 0.01866554 | 0.5979502 | 0.6059763 | -0.6157488 | 1444.84648 | 7.2242324
7.31 | 1462 | 0.428 | 0.024038 | 1462 | 0.019538 | 0.6037178 | 0.61208 | -0.6096451 | 1455.53926 | 7.2776963
7.36 | 1472 | 0.426 | 0.02287487 | 1472 | 0.01837487 | 0.594359 | 0.6021867 | -0.6195384 | 1465.621 | 7.328105
7.41 | 1482 | 0.424 | 0.02321753 | 1482 | 0.01871753 | 0.5960419 | 0.6039781 | -0.617747 | 1475.80458 | 7.3790229
7.46 | 1492 | 0.422 | 0.02334983 | 1492 | 0.01884983 | 0.5961897 | 0.6041444 | -0.6175808 | 1486.29384 | 7.4314692
7.52 | 1504 | 0.42 | 0.02308961 | 1504 | 0.01858961 | 0.5936339 | 0.6014415 | -0.6202836 | 1496.88486 | 7.4844243
7.57 | 1514 | 0.418 | 0.02444537 | 1514 | 0.01994537 | 0.6030515 | 0.6113886 | -0.6103365 | 1506.9666 | 7.534833
7.62 | 1524 | 0.416 | 0.02307135 | 1524 | 0.01857135 | 0.5918037 | 0.5995294 | -0.6221957 | 1517.76142 | 7.5888071
7.67 | 1534 | 0.413 | 0.0237929 | 1534 | 0.0192929 | 0.5954915 | 0.6034595 | -0.6182656 | 1528.55616 | 7.6427808
7.72 | 1544 | 0.411 | 0.02341685 | 1544 | 0.01891685 | 0.5917781 | 0.5995529 | -0.6221722 | 1538.8417 | 7.6942085
7.77 | 1554 | 0.409 | 0.02343933 | 1554 | 0.01893933 | 0.5911236 | 0.5988698 | -0.6228554 | 1548.92344 | 7.7446172
7.82 | 1564 | 0.407 | 0.02361766 | 1564 | 0.01911766 | 0.5916901 | 0.599471 | -0.6222542 | 1559.71816 | 7.7985908
7.87 | 1574 | 0.405 | 0.02412284 | 1574 | 0.01962284 | 0.5948468 | 0.602794 | -0.6189311 | 1569.7999 | 7.8489995
7.92 | 1584 | 0.403 | 0.02367999 | 1584 | 0.01917999 | 0.5905455 | 0.598275 | -0.6234501 | 1580.9001 | 7.9045005
7.98 | 1596 | 0.401 | 0.02378237 | 1596 | 0.01928237 | 0.5907833 | 0.5985155 | -0.6232096 | 1590.98194 | 7.9549097
8.03 | 1606 | 0.399 | 0.0238119 | 1606 | 0.0193119 | 0.5902096 | 0.597915 | -0.6238101 | 1601.26748 | 8.0063374
8.08 | 1616 | 0.397 | 0.02335664 | 1616 | 0.01885664 | 0.5857216 | 0.5932077 | -0.6285174 | 1612.26592 | 8.0613296
8.13 | 1626 | 0.395 | 0.02376626 | 1626 | 0.01926626 | 0.5882197 | 0.5958298 | -0.6258953 | 1622.55136 | 8.1127568
8.18 | 1636 | 0.393 | 0.0234815 | 1636 | 0.0189815 | 0.5850787 | 0.5925384 | -0.6291867 | 1632.73506 | 8.1636753
8.23 | 1646 | 0.39 | 0.02421257 | 1646 | 0.01971257 | 0.5892695 | 0.5969574 | -0.6247678 | 1643.42792 | 8.2171396
8.28 | 1656 | 0.388 | 0.02338164 | 1656 | 0.01888164 | 0.5816 | 0.5889261 | -0.6327991 | 1653.50976 | 8.2675488
8.34 | 1668 | 0.386 | 0.02417968 | 1668 | 0.01967968 | 0.5876585 | 0.5952549 | -0.6264703 | 1663.5916 | 8.317958
8.39 | 1678 | 0.384 | 0.02359801 | 1678 | 0.01909801 | 0.5819873 | 0.5893209 | -0.6324042 | 1674.08086 | 8.3704043
8.44 | 1688 | 0.382 | 0.0240571 | 1688 | 0.0195571 | 0.585042 | 0.5925128 | -0.6292124 | 1684.26446 | 8.4213223
8.49 | 1698 | 0.38 | 0.02362007 | 1698 | 0.01912007 | 0.5805344 | 0.5878 | -0.6339251 | 1694.55 | 8.47275
8.55 | 1710 | 0.378 | 0.02441133 | 1710 | 0.01991133 | 0.5867168 | 0.5942433 | -0.6274818 | 1704.83554 | 8.5241777
8.6 | 1720 | 0.375 | 0.02377548 | 1720 | 0.01927548 | 0.5794691 | 0.5866974 | -0.6350277 | 1715.3248 | 8.576624
8.65 | 1730 | 0.373 | 0.02424615 | 1730 | 0.01974615 | 0.5827292 | 0.5900945 | -0.6316307 | 1725.61016 | 8.6280508
8.71 | 1742 | 0.371 | 0.02394501 | 1742 | 0.01944501 | 0.579561 | 0.5867751 | -0.6349501 | 1735.79376 | 8.6789688
8.76 | 1752 | 0.369 | 0.02406876 | 1752 | 0.01956876 | 0.5798423 | 0.5870632 | -0.634662 | 1746.283 | 8.731415
8.81 | 1762 | 0.367 | 0.02440095 | 1762 | 0.01990095 | 0.5819724 | 0.589276 | -0.6324491 | 1756.4666 | 8.782333
8.87 | 1774 | 0.365 | 0.02434028 | 1774 | 0.01984028 | 0.5808982 | 0.5881399 | -0.6335852 | 1766.54844 | 8.8327422
8.92 | 1784 | 0.362 | 0.02376594 | 1784 | 0.01926594 | 0.5739922 | 0.5809665 | -0.6407587 | 1776.63028 | 8.8831514
8.97 | 1794 | 0.361 | 0.02431243 | 1794 | 0.01981243 | 0.5790825 | 0.5862348 | -0.6354904 | 1786.7121 | 8.9335605
9.02 | 1804 | 0.358 | 0.02424492 | 1804 | 0.01974492 | 0.5766891 | 0.5837578 | -0.6379673 | 1796.79394 | 8.9839697
9.07 | 1814 | 0.356 | 0.02432944 | 1814 | 0.01982944 | 0.576668 | 0.5837273 | -0.6379978 | 1807.38496 | 9.0369248
9.12 | 1824 | 0.354 | 0.02473657 | 1824 | 0.02023657 | 0.5795975 | 0.5867613 | -0.6349639 | 1817.4668 | 9.087334
9.17 | 1834 | 0.352 | 0.02427547 | 1834 | 0.01977547 | 0.5746061 | 0.5815671 | -0.6401581 | 1828.36348 | 9.1418174
9.22 | 1844 | 0.35 | 0.02418883 | 1844 | 0.01968883 | 0.573021 | 0.5799121 | -0.6418131 | 1838.54688 | 9.1927344
9.28 | 1856 | 0.348 | 0.02459159 | 1856 | 0.02009159 | 0.5762099 | 0.5832018 | -0.6385233 | 1849.03614 | 9.2451807
9.33 | 1866 | 0.346 | 0.02487228 | 1866 | 0.02037228 | 0.5780584 | 0.5851072 | -0.6366179 | 1859.11796 | 9.2955898
9.38 | 1876 | 0.343 | 0.02499474 | 1876 | 0.02049474 | 0.5774507 | 0.5844804 | -0.6372448 | 1870.1164 | 9.350582
9.43 | 1886 | 0.341 | 0.02505173 | 1886 | 0.02055173 | 0.5772378 | 0.584246 | -0.6374792 | 1880.60546 | 9.4030273
9.48 | 1896 | 0.339 | 0.0245658 | 1896 | 0.0200658 | 0.5718838 | 0.5786861 | -0.643039 | 1890.99296 | 9.4549648
9.53 | 1906 | 0.337 | 0.02429625 | 1906 | 0.01979625 | 0.5685433 | 0.5752146 | -0.6465106 | 1901.0748 | 9.505374
9.58 | 1916 | 0.335 | 0.02401649 | 1916 | 0.01951649 | 0.565078 | 0.571616 | -0.6501092 | 1911.15664 | 9.5557832
9.63 | 1926 | 0.333 | 0.02495005 | 1926 | 0.02045005 | 0.5732689 | 0.5800788 | -0.6416463 | 1921.74746 | 9.6087373
9.69 | 1938 | 0.33 | 0.02474694 | 1938 | 0.02024694 | 0.5697978 | 0.5764793 | -0.6452459 | 1931.93126 | 9.6596563
9.74 | 1948 | 0.328 | 0.02479771 | 1948 | 0.02029771 | 0.5695297 | 0.5761874 | -0.6455378 | 1942.42032 | 9.7121016
9.79 | 1958 | 0.327 | 0.02455391 | 1958 | 0.02005391 | 0.5673828 | 0.5739404 | -0.6477847 | 1952.70606 | 9.7635303
9.84 | 1968 | 0.324 | 0.02487 | 1968 | 0.02037 | 0.5687208 | 0.5753207 | -0.6464045 | 1962.88946 | 9.8144473
9.9 | 1980 | 0.322 | 0.02434825 | 1980 | 0.01984825 | 0.5630476 | 0.5694388 | -0.6522864 | 1973.07324 | 9.8653662
9.95 | 1990 | 0.32 | 0.02544496 | 1990 | 0.02094496 | 0.5731774 | 0.5798797 | -0.6418454 | 1983.25684 | 9.9162842
10 | 2000 | 0.317 | 0.02464304 | 2000 | 0.02014304 | 0.5634304 | 0.5698158 | -0.6519094 | 1993.64434 | 9.9682217
10 | 2000 | 0.315 | 0.02476062 | 2000 | 0.02026062 | 0.5626062 | 0.5689882 | -0.6527369 | 2004.2352 | 10.021176
10.1 | 2020 | 0.313 | 0.02476062 | 2020 | 0.02026062 | 0.5630822 | 0.5694238 | -0.6523014 | 2014.419 | 10.072095
10.2 | 2040 | 0.311 | 0.024 | 2040 | 0.02037 | 0.5558 | 0.5621351 | -0.6595901 | 2024.6026 | 10.123013
10.2 | 2040 | 0.309 | 0.024 | 2040 | 0.01984825 | 0.5538 | 0.5599331 | -0.661792 | 2035.0918 | 10.175459
10.3 | 2060 | 0.306 | 0.024 | 2060 | 0.02094496 | 0.5532 | 0.5596092 | -0.662116 | 2045.1734 | 10.225867
10.3 | 2060 | 0.304 | 0.024 | 2060 | 0.02014304 | 0.5512 | 0.5573235 | -0.6644017 | 2056.07 | 10.28035
10.4 | 2080 | 0.301 | 0.024 | 2080 | 0.01974492 | 0.5506 | 0.5565432 | -0.6651819 | 2066.1518 | 10.330759
10.4 | 2080 | 0.299 | 0.024 | 2080 | 0.01982944 | 0.5486 | 0.554529 | -0.6671961 | 2076.2338 | 10.381169
10.5 | 2100 | 0.297 | 0.024 | 2100 | 0.02023657 | 0.549 | 0.5550103 | -0.6667149 | 2086.5194 | 10.432597
10.5 | 2100 | 0.295 | 0.024 | 2100 | 0.01977547 | 0.547 | 0.5528338 | -0.6688914 | 2097.1102 | 10.485551
10.6 | 2120 | 0.293 | 0.024 | 2120 | 0.01968883 | 0.5474 | 0.5531688 | -0.6685563 | 2107.294 | 10.53647
10.6 | 2120 | 0.291 | 0.024 | 2120 | 0.02009159 | 0.5454 | 0.5512467 | -0.6704785 | 2117.4776 | 10.587388
10.7 | 2140 | 0.288 | 0.024 | 2140 | 0.02037228 | 0.5448 | 0.5506672 | -0.6710579 | 2127.6614 | 10.638307
10.7 | 2140 | 0.286 | 0.024 | 2140 | 0.0200658 | 0.5428 | 0.5485388 | -0.6731863 | 2138.6596 | 10.693298
10.8 | 2160 | 0.284 | 0.024 | 2160 | 0.01979625 | 0.5432 | 0.5488221 | -0.672903 | 2149.3524 | 10.746762
10.8 | 2160 | 0.282 | 0.024 | 2160 | 0.01951649 | 0.5412 | 0.5467036 | -0.6750215 | 2159.4342 | 10.797171
10.9 | 2180 | 0.279 | 0.024 | 2180 | 0.02045005 | 0.5406 | 0.5463056 | -0.6754196 | 2170.0252 | 10.850126
10.9 | 2180 | 0.277 | 0.024 | 2180 | 0.02024694 | 0.5386 | 0.5442084 | -0.6775168 | 2180.107 | 10.900535
11 | 2200 | 0.275 | 0.024 | 2200 | 0.02029771 | 0.539 | 0.5445819 | -0.6771433 | 2190.6982 | 10.953491
11 | 2200 | 0.272 | 0.024 | 2200 | 0.02094496 | 0.536 | 0.541697 | -0.6800281 | 2200.78 | 11.0039
11.1 | 2220 | 0.27 | 0.024 | 2220 | 0.02014304 | 0.5364 | 0.5418386 | -0.6798865 | 2211.0654 | 11.055327
11.1 | 2220 | 0.268 | 0.024 | 2220 | 0.01974492 | 0.5344 | 0.5396916 | -0.6820335 | 2221.147 | 11.105735
11.2 | 2240 | 0.265 | 0.024 | 2240 | 0.01982944 | 0.5338 | 0.5390548 | -0.6826703 | 2231.6364 | 11.158182
11.2 | 2240 | 0.263 | 0.024 | 2240 | 0.02023657 | 0.5318 | 0.5371222 | -0.6846029 | 2241.82 | 11.2091
11.3 | 2260 | 0.261 | 0.024 | 2260 | 0.01977547 | 0.5322 | 0.5373614 | -0.6843638 | 2252.3092 | 11.261546
11.4 | 2280 | 0.259 | 0.024 | 2280 | 0.01968883 | 0.5326 | 0.5376994 | -0.6840257 | 2262.493 | 11.312465
11.4 | 2280 | 0.256 | 0.024 | 2280 | 0.02009159 | 0.5296 | 0.5347434 | -0.6869817 | 2272.982 | 11.36491
11.5 | 2300 | 0.254 | 0.024 | 2300 | 0.02094496 | 0.53 | 0.53532 | -0.6864051 | 2283.1658 | 11.415829
11.5 | 2300 | 0.252 | 0.024 | 2300 | 0.02014304 | 0.528 | 0.533076 | -0.6886491 | 2293.4512 | 11.467256
11.5 | 2300 | 0.252 | 0.024 | 2300 | 0.01974492 | 0.528 | 0.5329757 | -0.6887494 | 2303.5332 | 11.517666
[9 empty] | 2314.1242 | 11.570621
[9 empty] | 2325.4282 | 11.627141
[9 empty] | 2335.8152 | 11.679076
[9 empty] | 2345.9988 | 11.729994
[9 empty] | 2356.7938 | 11.783969
[9 empty] | 2366.8756 | 11.834378
[9 empty] | 2377.0594 | 11.885297
[9 empty] | 2387.141 | 11.935705
[9 empty] | 2394.066 | 11.97033