## Sheet1
Overpotential Calculation | [15 empty] | T | Log() | P_H2 | P_O2
Raw |  |  |  |  | mA/cm2 |  | mW/cm2 |  | Total Opot |  |  | Erev | 1.221725 |  |  | 353 | 225.9349 | 250 | 250 |  |  | EIS
I | V | P | IR |  | I | V | P |  | Ln(i) | Total Opot |  | Kin Opot | Ohmic | proton | Mass |  |  |  |  | x | y | X | Y | -0.44789 | intercept
0.0485535 | 0.92031 | 0.04468427 | 0.016 | 0.0036 | 9.7107 | -0.92031 | -8.936854317 | 1 | -4.634527 | -0.3014152 | 1 | 0.3146418 | 0.000776856 | 0.0001747926 | -0.01417829 | Intercept | -0.64031 |  |  | -6 | -0.21869 | 0 | -0.44789 | 12.78165 | slope
0.10518325 | 0.85694 | 0.09013573 | 0.016 | 0.0036 | 21.03665 | -0.85694 | -18.02715 | 1 | -3.861489 | -0.3647852 | 1 | 0.3689632 | 0.001682932 | 0.0003786597 | -0.006239599 | Slope | -0.07027 |  |  | -5.9 | -0.225717 | 0.01 | -0.3200735
0.16181295 | 0.8186 | 0.1324601 | 0.016 | 0.0036 | 32.36259 | -0.8186 | -26.49202 | 1 | -3.430752 | -0.4031252 | 1 | 0.399231 | 0.0025890072 | 0.00058252662 | 0.0007225717 |  |  |  |  | -5.8 | -0.232744 | 0.02 | -0.192257 | y=0
0.2184427 | 0.79978 | 0.1747061 | 0.016 | 0.0036 | 43.68854 | -0.79978 | -34.94122 | 1 | -3.130669 | -0.4219452 | 1 | 0.4203179 | 0.0034950832 | 0.00078639372 | -0.002654183 |  |  |  |  | -5.7 | -0.239771 | 0.03 | -0.0644405 | x= | 0.03504164
0.27621645 | 0.78384 | 0.2165095 | 0.016 | 0.0036 | 55.24329 | -0.78384 | -43.3019 | 1 | -2.896008 | -0.4378852 | 1 | 0.4368075 | 0.0044194632 | 0.00099437922 | -0.004336181 |  |  |  |  | -5.6 | -0.246798 | 0.04 | 0.063376
0.3328462 | 0.77213 | 0.2570005 | 0.016 | 0.0036 | 66.56924 | -0.77213 | -51.40011 | 1 | -2.709513 | -0.4495952 | 1 | 0.4499125 | 0.0053255392 | 0.00119824632 | -0.006841178 |  |  |  |  | -5.5 | -0.253825 | 0.05 | 0.1911925 | y intercept EIS | 0.03408
0.391764 | 0.76115 | 0.2981911686 | 0.016 | 0.0036 | 78.3528 | -0.76115 | -59.63823372 | 1 | -2.546534 | -0.4605752 | 1 | 0.4613651 | 0.006268224 | 0.0014103504 | -0.008468508 |  |  |  |  | -5.4 | -0.260852 | 0.06 | 0.319009
0.4483937 | 0.75149 | 0.3369634 | 0.016 | 0.0036 | 89.67874 | -0.75149 | -67.39268 | 1 | -2.411522 | -0.4702352 | 1 | 0.4708524 | 0.0071742992 | 0.00161421732 | -0.009405745 |  |  |  |  | -5.3 | -0.267879 | 0.07 | 0.4468255 | R= | 0.0009616417
0.5073115 | 0.74275 | 0.3768056 | 0.016 | 0.0036 | 101.4623 | -0.74275 | -75.36112 | 1 | -2.288068 | -0.4789752 | 1 | 0.4795275 | 0.008116984 | 0.0018263214 | -0.01049562 |  |  |  |  | -5.2 | -0.274906 | 0.08 | 0.574642 |  | 0.002884925
0.5639412 | 0.73452 | 0.4142261 | 0.016 | 0.0036 | 112.78824 | -0.73452 | -82.84522 | 1 | -2.182243 | -0.4872052 | 1 | 0.4869638 | 0.0090230592 | 0.00203018832 | -0.01081187 |  |  |  |  | -5.1 | -0.281933 | 0.09 | 0.7024585
0.621143 | 0.72696 | 0.4515461 | 0.016 | 0.0036 | 124.2286 | -0.72696 | -90.30922 | 1 | -2.085632 | -0.4947652 | 1 | 0.4937526 | 0.009938288 | 0.0022361148 | -0.0111619 |  |  |  |  | -5 | -0.28896 | 0.1 | 0.830275
0.6777727 | 0.71991 | 0.4879353 | 0.016 | 0.0036 | 135.55454 | -0.71991 | -97.58707 | 1 | -1.998381 | -0.5018152 | 1 | 0.4998838 | 0.0108443632 | 0.00243998172 | -0.01135295 |  |  |  |  | -4.9 | -0.295987 | 0.11 | 0.9580915
0.7355465 | 0.71359 | 0.5248786 | 0.016 | 0.0036 | 147.1093 | -0.71359 | -104.9757 | 1 | -1.916579 | -0.5081352 | 1 | 0.505632 | 0.011768744 | 0.0026479674 | -0.01191352 |  |  |  |  | -4.8 | -0.303014 | 0.12 | 1.085908
0.79274825 | 0.70716 | 0.5605999 | 0.016 | 0.0036 | 158.54965 | -0.70716 | -112.12 | 1 | -1.841687 | -0.5145652 | 1 | 0.5108946 | 0.012683972 | 0.0028538937 | -0.01186733 |  |  |  |  | -4.7 | -0.310041 | 0.13 | 1.2137245
0.851094 | 0.7008 | 0.5964466752 | 0.016 | 0.0036 | 170.2188 | -0.7008 | -119.2893 | 1 | -1.770671 | -0.5209252 | 1 | 0.515885 | 0.013617504 | 0.0030639384 | -0.01164127 |  |  |  |  | -4.6 | -0.317068 | 0.14 | 1.341541
0.9117279 | 0.69494 | 0.6335962 | 0.016 | 0.0036 | 182.34558 | -0.69494 | -126.7192 | 1 | -1.701852 | -0.5267852 | 1 | 0.5207209 | 0.0145876464 | 0.00328222044 | -0.0118056 |  |  |  |  | -4.5 | -0.324095 | 0.15 | 1.4693575
0.96892955 | 0.68984 | 0.6684064 | 0.016 | 0.0036 | 193.78591 | -0.68984 | -133.6813 | 1 | -1.641001 | -0.5318852 | 1 | 0.5249968 | 0.0155028728 | 0.00348814638 | -0.01210271 |  |  |  |  | -4.4 | -0.331122 | 0.16 | 1.597174
1.02613135 | 0.68375 | 0.7016173 | 0.016 | 0.0036 | 205.22627 | -0.68375 | -140.3235 | 1 | -1.583642 | -0.5379752 | 1 | 0.5290275 | 0.0164181016 | 0.00369407286 | -0.01116449 |  |  |  |  | -4.3 | -0.338149 | 0.17 | 1.7249905
1.08390515 | 0.67867 | 0.7356139 | 0.016 | 0.0036 | 216.78103 | -0.67867 | -147.1228 | 1 | -1.528868 | -0.5430552 | 1 | 0.5328765 | 0.0173424824 | 0.00390205854 | -0.01106587 |  |  |  |  | -4.2 | -0.345176 | 0.18 | 1.852807
1.14110685 | 0.67371 | 0.7687751 | 0.016 | 0.0036 | 228.22137 | -0.67371 | -153.755 | 1 | -1.477439 | -0.5480152 | 1 | 0.5364903 | 0.0182577096 | 0.00410798466 | -0.01084089 |  |  |  |  | -4.1 | -0.352203 | 0.19 | 1.9806235
1.19773665 | 0.66838 | 0.8005432 | 0.016 | 0.0036 | 239.54733 | -0.66838 | -160.1086 | 1 | -1.429004 | -0.5533452 | 1 | 0.5398939 | 0.0191637864 | 0.00431185194 | -0.01002436 |  |  |  |  | -4 | -0.35923 | 0.2 | 2.10844
1.2555104 | 0.66372 | 0.8333074 | 0.016 | 0.0036 | 251.10208 | -0.66372 | -166.6615 | 1 | -1.381896 | -0.5580052 | 1 | 0.5432042 | 0.0200881664 | 0.00451983744 | -0.009807039 |  |  |  |  | -3.9 | -0.366257 | 0.21 | 2.2362565
1.3155722 | 0.65947 | 0.8675804 | 0.016 | 0.0036 | 263.11444 | -0.65947 | -173.5161 | 1 | -1.335166 | -0.5622552 | 1 | 0.5464879 | 0.0210491552 | 0.00473605992 | -0.01001793 |  |  |  |  | -3.8 | -0.373284 | 0.22 | 2.364073
1.3762061 | 0.65423 | 0.9003553 | 0.016 | 0.0036 | 275.24122 | -0.65423 | -180.0711 | 1 | -1.290107 | -0.5674952 | 1 | 0.5496542 | 0.0220192976 | 0.00495434196 | -0.009132641 |  |  |  |  | -3.7 | -0.380311 | 0.23 | 2.4918895
1.43855605 | 0.6495 | 0.9343422 | 0.016 | 0.0036 | 287.71121 | -0.6495 | -186.8684 | 1 | -1.245798 | -0.5722252 | 1 | 0.5527678 | 0.0230168968 | 0.00517880178 | -0.008738318 |  |  |  |  | -3.6 | -0.387338 | 0.24 | 2.619706
1.49518585 | 0.64484 | 0.9641556 | 0.016 | 0.0036 | 299.03717 | -0.64484 | -192.8311 | 1 | -1.207187 | -0.5768852 | 1 | 0.5554809 | 0.0239229736 | 0.00538266906 | -0.007901432 |  |  |  |  | -3.5 | -0.394365 | 0.25 | 2.7475225
1.5529596 | 0.64043 | 0.9945619 | 0.016 | 0.0036 | 310.59192 | -0.64043 | -198.9124 | 1 | -1.169275 | -0.5812952 | 1 | 0.558145 | 0.0248473536 | 0.00559065456 | -0.007287875 |  |  |  |  | -3.4 | -0.401392 | 0.26 | 2.875339
1.61073335 | 0.63629 | 1.024894 | 0.016 | 0.0036 | 322.14667 | -0.63629 | -204.9787 | 1 | -1.132748 | -0.5854352 | 1 | 0.5607118 | 0.0257717336 | 0.00579864006 | -0.006846996 |  |  |  |  | -3.3 | -0.408419 | 0.27 | 3.0031555
1.66793495 | 0.6322 | 1.054468 | 0.016 | 0.0036 | 333.58699 | -0.6322 | -210.8937 | 1 | -1.097852 | -0.5895252 | 1 | 0.563164 | 0.0266869592 | 0.00600456582 | -0.006330341 |  |  |  |  | -3.2 | -0.415446
1.7274248 | 0.6277 | 1.084305 | 0.016 | 0.0036 | 345.48496 | -0.6277 | -216.8609 | 1 | -1.062806 | -0.5940252 | 1 | 0.5656266 | 0.0276387968 | 0.00621872928 | -0.005458985 |  |  |  |  | -3.1 | -0.422473
1.7846265 | 0.62374 | 1.113143 | 0.016 | 0.0036 | 356.9253 | -0.62374 | -222.6286 | 1 | -1.030229 | -0.5979852 | 1 | 0.5679158 | 0.028554024 | 0.0064246554 | -0.004909352 |  |  |  |  | -3 | -0.4295
1.8429724 | 0.61992 | 1.142495 | 0.016 | 0.0036 | 368.59448 | -0.61992 | -228.4991 | 1 | -0.9980582 | -0.6018052 | 1 | 0.5701764 | 0.0294875584 | 0.00663470064 | -0.004493557 |  |  |  |  | -2.9 | -0.436527
1.90017415 | 0.61555 | 1.169652 | 0.016 | 0.0036 | 380.03483 | -0.61555 | -233.9304 | 1 | -0.9674924 | -0.6061752 | 1 | 0.5723243 | 0.0304027864 | 0.00684062694 | -0.003392573 |  |  |  |  | -2.8 | -0.443554
1.9596639 | 0.61168 | 1.198687 | 0.016 | 0.0036 | 391.93278 | -0.61168 | -239.7374 | 1 | -0.9366649 | -0.6100452 | 1 | 0.5744906 | 0.0313546224 | 0.00705479004 | -0.002854816 |  |  |  |  | -2.7 | -0.450581
2.01800955 | 0.60767 | 1.226284 | 0.016 | 0.0036 | 403.60191 | -0.60767 | -245.2568 | 1 | -0.9073263 | -0.6140552 | 1 | 0.5765522 | 0.0322881528 | 0.00726483438 | -0.002050019 |  |  |  |  | -2.6 | -0.457608
2.0752115 | 0.60427 | 1.253988 | 0.016 | 0.0036 | 415.0423 | -0.60427 | -250.7976 | 1 | -0.8793748 | -0.6174552 | 1 | 0.5785163 | 0.033203384 | 0.0074707614 | -0.001735324 |  |  |  |  | -2.5 | -0.464635
2.1318412 | 0.60051 | 1.280192 | 0.016 | 0.0036 | 426.36824 | -0.60051 | -256.0384 | 1 | -0.8524519 | -0.6212152 | 1 | 0.5804082 | 0.0341094592 | 0.00767462832 | -0.0009771412 |  |  |  |  | -2.4 | -0.471662
2.18847085 | 0.59699 | 1.306495 | 0.016 | 0.0036 | 437.69417 | -0.59699 | -261.299 | 1 | -0.8262349 | -0.6247352 | 1 | 0.5822505 | 0.0350155336 | 0.00787849506 | -0.0004093537 |  |  |  |  | -2.3 | -0.478689
2.2462446 | 0.59295 | 1.331911 | 0.016 | 0.0036 | 449.24892 | -0.59295 | -266.3821 | 1 | -0.8001782 | -0.6287752 | 1 | 0.5840815 | 0.0359399136 | 0.00808648056 | 0.0006672767 |  |  |  |  | -2.2 | -0.485716
2.3057345 | 0.58961 | 1.359484 | 0.016 | 0.0036 | 461.1469 | -0.58961 | -271.8968 | 1 | -0.7740386 | -0.6321152 | 1 | 0.5859183 | 0.036891752 | 0.0083006442 | 0.00100445 |  |  |  |  | -2.1 | -0.492743
2.3675125 | 0.58594 | 1.38722 | 0.016 | 0.0036 | 473.5025 | -0.58594 | -277.4441 | 1 | -0.7475981 | -0.6357852 | 1 | 0.5877763 | 0.0378802 | 0.008523045 | 0.001605624 |  |  |  |  | -2 | -0.49977
2.4241423 | 0.58204 | 1.410948 | 0.016 | 0.0036 | 484.82846 | -0.58204 | -282.1896 | 1 | -0.7239601 | -0.6396852 | 1 | 0.5894373 | 0.0387862768 | 0.00872691228 | 0.002734642 |  |  |  |  | -1.9 | -0.506797
2.4813439 | 0.57865 | 1.43583 | 0.016 | 0.0036 | 496.26878 | -0.57865 | -287.1659 | 1 | -0.7006376 | -0.6430752 | 1 | 0.5910762 | 0.0397015024 | 0.00893283804 | 0.003364616 |  |  |  |  | -1.8 | -0.513824
2.5385458 | 0.57532 | 1.460476 | 0.016 | 0.0036 | 507.70916 | -0.57532 | -292.0952 | 1 | -0.6778465 | -0.6464052 | 1 | 0.5926777 | 0.0406167328 | 0.00913876488 | 0.003971929 |  |  |  |  | -1.7 | -0.520851
2.59917965 | 0.57172 | 1.486003 | 0.016 | 0.0036 | 519.83593 | -0.57172 | -297.2006 | 1 | -0.654242 | -0.6500052 | 1 | 0.5943364 | 0.0415868744 | 0.00935704674 | 0.004724819 |  |  |  |  | -1.6 | -0.527878
2.65981335 | 0.56797 | 1.510694 | 0.016 | 0.0036 | 531.96267 | -0.56797 | -302.1388 | 1 | -0.631182 | -0.6537552 | 1 | 0.5959568 | 0.0425570136 | 0.00957532806 | 0.005665967 |  |  |  |  | -1.5 | -0.534905
2.7164429 | 0.56446 | 1.533323 | 0.016 | 0.0036 | 543.28858 | -0.56446 | -306.6647 | 1 | -0.6101146 | -0.6572652 | 1 | 0.5974372 | 0.0434630864 | 0.00977919444 | 0.006585627 |  |  |  |  | -1.4 | -0.541932
2.7742169 | 0.56112 | 1.556669 | 0.016 | 0.0036 | 554.84338 | -0.56112 | -311.3337 | 1 | -0.5890694 | -0.6606052 | 1 | 0.5989161 | 0.0443874704 | 0.00998718084 | 0.007314408 |  |  |  |  | -1.3 | -0.548959
2.8308467 | 0.55774 | 1.578876 | 0.016 | 0.0036 | 566.16934 | -0.55774 | -315.7753 | 1 | -0.5688621 | -0.6639852 | 1 | 0.6003361 | 0.0452935472 | 0.01019104812 | 0.008164493 |  |  |  |  | -1.2 | -0.555986
2.8909087 | 0.55426 | 1.602315 | 0.016 | 0.0036 | 578.18174 | -0.55426 | -320.463 | 1 | -0.547867 | -0.6674652 | 1 | 0.6018114 | 0.0462545392 | 0.01040727132 | 0.008991958 |  |  |  |  | -1.1 | -0.563013
2.9481103 | 0.55079 | 1.62379 | 0.016 | 0.0036 | 589.62206 | -0.55079 | -324.7579 | 1 | -0.5282735 | -0.6709352 | 1 | 0.6031882 | 0.0471697648 | 0.01061319708 | 0.00996397 |  |  |  |  | -1 | -0.57004
3.00531215 | 0.54752 | 1.645469 | 0.016 | 0.0036 | 601.06243 | -0.54752 | -329.0937 | 1 | -0.5090565 | -0.6742052 | 1 | 0.6045386 | 0.0480849944 | 0.01081912374 | 0.01076243 |  |  |  |  | -0.9 | -0.577067
3.06594595 | 0.5443 | 1.668794 | 0.016 | 0.0036 | 613.18919 | -0.5443 | -333.7589 | 1 | -0.4890818 | -0.6774252 | 1 | 0.6059422 | 0.0490551352 | 0.01103740542 | 0.01139039 |  |  |  |  | -0.8 | -0.584094
3.1271516 | 0.54069 | 1.69082 | 0.016 | 0.0036 | 625.43032 | -0.54069 | -338.1639 | 1 | -0.4693154 | -0.6810352 | 1 | 0.6073312 | 0.0500344256 | 0.01125774576 | 0.01241177 |  |  |  |  | -0.7 | -0.591121
3.1837814 | 0.53735 | 1.710805 | 0.016 | 0.0036 | 636.75628 | -0.53735 | -342.161 | 1 | -0.4513683 | -0.6843752 | 1 | 0.6085923 | 0.0509405024 | 0.01146161304 | 0.01338069 |  |  |  |  | -0.6 | -0.598148
3.2409833 | 0.53414 | 1.731139 | 0.016 | 0.0036 | 648.19666 | -0.53414 | -346.2278 | 1 | -0.4335611 | -0.6875852 | 1 | 0.6098437 | 0.0518557328 | 0.01166753988 | 0.01421822 |  |  |  |  | -0.5 | -0.605175
3.2993289 | 0.53082 | 1.75135 | 0.016 | 0.0036 | 659.86578 | -0.53082 | -350.27 | 1 | -0.4157188 | -0.6909052 | 1 | 0.6110974 | 0.0527892624 | 0.01187758404 | 0.01514087 |  |  |  |  | -0.4 | -0.612202
3.3559587 | 0.52784 | 1.771409 | 0.016 | 0.0036 | 671.19174 | -0.52784 | -354.2818 | 1 | -0.3987004 | -0.6938852 | 1 | 0.6122933 | 0.0536953392 | 0.01208145132 | 0.01581504 |  |  |  |  | -0.3 | -0.619229
3.41373245 | 0.52471 | 1.79122 | 0.016 | 0.0036 | 682.74649 | -0.52471 | -358.2439 | 1 | -0.3816317 | -0.6970152 | 1 | 0.6134927 | 0.0546197192 | 0.01228943682 | 0.01661325 |  |  |  |  | -0.2 | -0.626256
3.4715062 | 0.52144 | 1.810182 | 0.016 | 0.0036 | 694.30124 | -0.52144 | -362.0364 | 1 | -0.3648493 | -0.7002852 | 1 | 0.614672 | 0.0555440992 | 0.01249742232 | 0.01757159 |  |  |  |  | -0.1 | -0.633283
3.528708 | 0.51818 | 1.828506 | 0.016 | 0.0036 | 705.7416 | -0.51818 | -365.7012 | 1 | -0.3485061 | -0.7035452 | 1 | 0.6158205 | 0.056459328 | 0.0127033488 | 0.018562 |  |  |  |  | -2.04281e-14 | -0.64031
3.58648155 | 0.51474 | 1.846106 | 0.016 | 0.0036 | 717.29631 | -0.51474 | -369.2211 | 1 | -0.3322663 | -0.7069852 | 1 | 0.6169616 | 0.0573837048 | 0.01291133358 | 0.01972846 |  |  |  |  | 0.1 | -0.647337
3.6465432 | 0.51174 | 1.866082 | 0.016 | 0.0036 | 729.30864 | -0.51174 | -373.2164 | 1 | -0.3156583 | -0.7099852 | 1 | 0.6181287 | 0.0583446912 | 0.01312755552 | 0.02038421 |  |  |  |  | 0.2 | -0.654364
3.7043172 | 0.50858 | 1.883942 | 0.016 | 0.0036 | 740.86344 | -0.50858 | -376.7883 | 1 | -0.299939 | -0.7131452 | 1 | 0.6192333 | 0.0592690752 | 0.01333554192 | 0.02130725 |  |  |  |  | 0.3 | -0.661391
3.7615188 | 0.50523 | 1.900432 | 0.016 | 0.0036 | 752.30376 | -0.50523 | -380.0864 | 1 | -0.2846151 | -0.7164952 | 1 | 0.6203101 | 0.0601843008 | 0.01354146768 | 0.02245929 |  |  |  |  | 0.4 | -0.668418
3.81929255 | 0.5025 | 1.919195 | 0.016 | 0.0036 | 763.85851 | -0.5025 | -383.8389 | 1 | -0.2693727 | -0.7192252 | 1 | 0.6213812 | 0.0611086808 | 0.01374945318 | 0.02298584 |  |  |  |  | 0.5 | -0.675445
3.8770665 | 0.49903 | 1.934772 | 0.016 | 0.0036 | 775.4133 | -0.49903 | -386.9545 | 1 | -0.2543591 | -0.7226952 | 1 | 0.6224362 | 0.062033064 | 0.0139574394 | 0.02426846 |  |  |  |  | 0.6 | -0.682472
3.9354124 | 0.49599 | 1.951925 | 0.016 | 0.0036 | 787.08248 | -0.49599 | -390.385 | 1 | -0.2394222 | -0.7257352 | 1 | 0.6234858 | 0.0629665984 | 0.01416748464 | 0.02511527 |  |  |  |  | 0.7 | -0.689499
3.9943299 | 0.49288 | 1.968725 | 0.016 | 0.0036 | 798.86598 | -0.49288 | -393.7451 | 1 | -0.2245621 | -0.7288452 | 1 | 0.62453 | 0.0639092784 | 0.01437958764 | 0.02602626 |  |  |  |  | 0.8 | -0.696526
4.0526757 | 0.48988 | 1.985325 | 0.016 | 0.0036 | 810.53514 | -0.48988 | -397.065 | 1 | -0.2100606 | -0.7318452 | 1 | 0.625549 | 0.0648428112 | 0.01458963252 | 0.02686367 |  |  |  |  | 0.9 | -0.703553
4.1093055 | 0.48641 | 1.998807 | 0.016 | 0.0036 | 821.8611 | -0.48641 | -399.7615 | 1 | -0.1961839 | -0.7353152 | 1 | 0.6265242 | 0.065748888 | 0.0147934998 | 0.0282486 |  |  |  |  | 1 | -0.71058
4.16707945 | 0.48353 | 2.014908 | 0.016 | 0.0036 | 833.41589 | -0.48353 | -402.9816 | 1 | -0.1822225 | -0.7381952 | 1 | 0.6275052 | 0.0666732712 | 0.01500148602 | 0.02901517 |  |  |  |  | 1.1 | -0.717607
4.2242812 | 0.48009 | 2.028035 | 0.016 | 0.0036 | 844.85624 | -0.48009 | -405.607 | 1 | -0.1685888 | -0.7416352 | 1 | 0.6284633 | 0.0675884992 | 0.01520741232 | 0.03037597 |  |  |  |  | 1.2 | -0.724634
4.2814828 | 0.47734 | 2.043723 | 0.016 | 0.0036 | 856.29656 | -0.47734 | -408.7446 | 1 | -0.1551385 | -0.7443852 | 1 | 0.6294084 | 0.0685037248 | 0.01541333808 | 0.03105967 |  |  |  |  | 1.3 | -0.731661
4.3386846 | 0.47402 | 2.056623 | 0.016 | 0.0036 | 867.73692 | -0.47402 | -411.3247 | 1 | -0.1418667 | -0.7477052 | 1 | 0.630341 | 0.0694189536 | 0.01561926456 | 0.03232591 |  |  |  |  | 1.4 | -0.738688
4.39645835 | 0.4711 | 2.071172 | 0.016 | 0.0036 | 879.29167 | -0.4711 | -414.2343 | 1 | -0.1286386 | -0.7506252 | 1 | 0.6312706 | 0.0703433336 | 0.01582725006 | 0.033184 |  |  |  |  | 1.5 | -0.745715
4.45480395 | 0.46781 | 2.084002 | 0.016 | 0.0036 | 890.96079 | -0.46781 | -416.8004 | 1 | -0.1154549 | -0.7539152 | 1 | 0.632197 | 0.0712768632 | 0.01603729422 | 0.03440401 |  |  |  |  | 1.6 | -0.752742
4.5114337 | 0.46487 | 2.09723 | 0.016 | 0.0036 | 902.28674 | -0.46487 | -419.446 | 1 | -0.1028229 | -0.7568552 | 1 | 0.6330846 | 0.0721829392 | 0.01624116132 | 0.03534642 |  |  |  |  | 1.7 | -0.759769
4.5720679 | 0.46185 | 2.11161 | 0.016 | 0.0036 | 914.41358 | -0.46185 | -422.3219 | 1 | -0.08947232 | -0.7598752 | 1 | 0.6340228 | 0.0731530864 | 0.01645944444 | 0.03623984 |  |  |  |  | 1.8 | -0.766796
4.6298415 | 0.45853 | 2.122921 | 0.016 | 0.0036 | 925.9683 | -0.45853 | -424.5842 | 1 | -0.07691528 | -0.7631952 | 1 | 0.6349052 | 0.074077464 | 0.0166674294 | 0.03754509 |  |  |  |  | 1.9 | -0.773823
4.6899041 | 0.45544 | 2.13597 | 0.016 | 0.0036 | 937.98082 | -0.45544 | -427.194 | 1 | -0.06402578 | -0.7662852 | 1 | 0.6358109 | 0.0750384656 | 0.01688365476 | 0.03855212 |  |  |  |  | 2 | -0.78085
4.7465339 | 0.45244 | 2.147522 | 0.016 | 0.0036 | 949.30678 | -0.45244 | -429.5044 | 1 | -0.05202327 | -0.7692852 | 1 | 0.6366543 | 0.0759445424 | 0.01708752204 | 0.03959876 |  |  |  |  | 2.1 | -0.787877
4.80430675 | 0.44927 | 2.158431 | 0.016 | 0.0036 | 960.86135 | -0.44927 | -431.6862 | 1 | -0.03992516 | -0.7724552 | 1 | 0.6375045 | 0.076868908 | 0.0172955043 | 0.04078628 |  |  |  |  | 2.2 | -0.794904
4.8615087 | 0.44629 | 2.169643 | 0.016 | 0.0036 | 972.30174 | -0.44629 | -433.9285 | 1 | -0.02808909 | -0.7754352 | 1 | 0.6383362 | 0.0777841392 | 0.01750143132 | 0.0418134 |  |  |  |  | 2.3 | -0.801931
4.92157115 | 0.44314 | 2.180945 | 0.016 | 0.0036 | 984.31423 | -0.44314 | -436.189 | 1 | -0.01581009 | -0.7785852 | 1 | 0.639199 | 0.0787451384 | 0.01771765614 | 0.04292333 |  |  |  |  | 2.4 | -0.808958
4.9787725 | 0.43982 | 2.189764 | 0.016 | 0.0036 | 995.7545 | -0.43982 | -437.9527 | 1 | -0.004254538 | -0.7819052 | 1 | 0.640011 | 0.07966036 | 0.017923581 | 0.04431018 |  |  |  |  | 2.5 | -0.815985
5.0371181 | 0.43667 | 2.199558 | 0.016 | 0.0036 | 1007.42362 | -0.43667 | -439.9117 | 1 | 0.007396201 | -0.7850552 | 1 | 0.6408297 | 0.0805938896 | 0.01813362516 | 0.04549791 |  |  |  |  | 2.6 | -0.823012
5.0937479 | 0.43371 | 2.209209 | 0.016 | 0.0036 | 1018.74958 | -0.43371 | -441.8419 | 1 | 0.01857597 | -0.7880152 | 1 | 0.6416153 | 0.0814999664 | 0.01833749244 | 0.04656236 |  |  |  |  | 2.7 | -0.830039
5.15094925 | 0.43058 | 2.217896 | 0.016 | 0.0036 | 1030.18985 | -0.43058 | -443.5791 | 1 | 0.02974311 | -0.7911452 | 1 | 0.6424 | 0.082415188 | 0.0185434173 | 0.0477865 |  |  |  |  | 2.8 | -0.837066
5.2110117 | 0.42739 | 2.227134 | 0.016 | 0.0036 | 1042.20234 | -0.42739 | -445.4269 | 1 | 0.04133611 | -0.7943352 | 1 | 0.6432147 | 0.0833761872 | 0.01875964212 | 0.04898463 |  |  |  |  | 2.9 | -0.844093
5.26764095 | 0.42422 | 2.234639 | 0.016 | 0.0036 | 1053.52819 | -0.42422 | -446.9277 | 1 | 0.05214471 | -0.7975052 | 1 | 0.6439742 | 0.0842822552 | 0.01896350742 | 0.05028518 |  |  |  |  | 3 | -0.85112
5.3248429 | 0.42094 | 2.241439 | 0.016 | 0.0036 | 1064.96858 | -0.42094 | -448.2879 | 1 | 0.0629453 | -0.8007852 | 1 | 0.6447332 | 0.0851974864 | 0.01916943444 | 0.05168506 |  |  |  |  | 3.1 | -0.858147
5.38376105 | 0.41777 | 2.249174 | 0.016 | 0.0036 | 1076.75221 | -0.41777 | -449.8348 | 1 | 0.0739493 | -0.8039552 | 1 | 0.6455064 | 0.0861401768 | 0.01938153978 | 0.05292702 |  |  |  |  | 3.2 | -0.865174
5.44096245 | 0.41464 | 2.256041 | 0.016 | 0.0036 | 1088.19249 | -0.41464 | -451.2081 | 1 | 0.08451805 | -0.8070852 | 1 | 0.6462491 | 0.0870553992 | 0.01958746482 | 0.0541932 |  |  |  |  | 3.3 | -0.872201
5.4987365 | 0.41168 | 2.26372 | 0.016 | 0.0036 | 1099.7473 | -0.41168 | -452.744 | 1 | 0.09508043 | -0.8100452 | 1 | 0.6469913 | 0.087979784 | 0.0197954514 | 0.05527861 |  |  |  |  | 3.4 | -0.879228
5.5559378 | 0.40849 | 2.269545 | 0.016 | 0.0036 | 1111.18756 | -0.40849 | -453.909 | 1 | 0.1054293 | -0.8132352 | 1 | 0.6477185 | 0.0888950048 | 0.02000137608 | 0.05662025 |  |  |  |  | 3.5 | -0.886255
5.61313975 | 0.40523 | 2.274613 | 0.016 | 0.0036 | 1122.62795 | -0.40523 | -454.9225 | 1 | 0.1156723 | -0.8164952 | 1 | 0.6484383 | 0.089810236 | 0.0202073031 | 0.05803932 |  |  |  |  | 3.6 | -0.893282
5.67091315 | 0.40253 | 2.282713 | 0.016 | 0.0036 | 1134.18263 | -0.40253 | -456.5425 | 1 | 0.1259122 | -0.8191952 | 1 | 0.6491579 | 0.0907346104 | 0.02041528734 | 0.0588874 |  |  |  |  | 3.7 | -0.900309
5.7292587 | 0.39913 | 2.286719 | 0.016 | 0.0036 | 1145.85174 | -0.39913 | -457.3438 | 1 | 0.1361482 | -0.8225952 | 1 | 0.6498771 | 0.0916681392 | 0.02062533132 | 0.06042454 |  |  |  |  | 3.8 | -0.907336
5.78703335 | 0.3961 | 2.292244 | 0.016 | 0.0036 | 1157.40667 | -0.3961 | -458.4488 | 1 | 0.1461819 | -0.8256252 | 1 | 0.6505822 | 0.0925925336 | 0.02083332006 | 0.0616171 |  |  |  |  | 3.9 | -0.914363
5.84480675 | 0.39247 | 2.293911 | 0.016 | 0.0036 | 1168.96135 | -0.39247 | -458.7823 | 1 | 0.1561156 | -0.8292552 | 1 | 0.6512802 | 0.093516908 | 0.0210413043 | 0.06341669 |  |  |  |  | 4 | -0.92139
5.90143655 | 0.3894 | 2.298019 | 0.016 | 0.0036 | 1180.28731 | -0.3894 | -459.6039 | 1 | 0.1657579 | -0.8323252 | 1 | 0.6519578 | 0.0944229848 | 0.02124517158 | 0.06469919 |  |  |  |  | 4.1 | -0.928417
5.95921 | 0.38621 | 2.301506 | 0.016 | 0.0036 | 1191.842 | -0.38621 | -460.3013 | 1 | 0.1755 | -0.8355152 | 1 | 0.6526424 | 0.09534736 | 0.021453156 | 0.06607225 |  |  |  |  | 4.2 | -0.935444
6.0164119 | 0.38306 | 2.304647 | 0.016 | 0.0036 | 1203.28238 | -0.38306 | -460.9293 | 1 | 0.1850531 | -0.8386652 | 1 | 0.6533137 | 0.0962625904 | 0.02165908284 | 0.06742979 |  |  |  |  | 4.3 | -0.942471
6.0741859 | 0.37941 | 2.304607 | 0.016 | 0.0036 | 1214.83718 | -0.37941 | -460.9214 | 1 | 0.1946101 | -0.8423152 | 1 | 0.6539852 | 0.0971869744 | 0.02186706924 | 0.06927586 |  |  |  |  | 4.4 | -0.949498
6.13482005 | 0.37619 | 2.307858 | 0.016 | 0.0036 | 1226.96401 | -0.37619 | -461.5716 | 1 | 0.2045428 | -0.8455352 | 1 | 0.6546832 | 0.0981571208 | 0.02208535218 | 0.07060945 |  |  |  |  | 4.5 | -0.956525
6.1914493 | 0.37307 | 2.309844 | 0.016 | 0.0036 | 1238.28986 | -0.37307 | -461.9688 | 1 | 0.2137313 | -0.8486552 | 1 | 0.6553289 | 0.0990631888 | 0.02228921748 | 0.07197385 |  |  |  |  | 4.6 | -0.963552
6.25608715 | 0.36929 | 2.31031 | 0.016 | 0.0036 | 1251.21743 | -0.36929 | -462.0621 | 1 | 0.224117 | -0.8524352 | 1 | 0.6560587 | 0.1000973944 | 0.02252191374 | 0.07375714 |  |  |  |  | 4.7 | -0.970579
6.3127168 | 0.36555 | 2.307614 | 0.016 | 0.0036 | 1262.54336 | -0.36555 | -461.5227 | 1 | 0.2331282 | -0.8561752 | 1 | 0.6566919 | 0.1010034688 | 0.02272578048 | 0.07575398 |  |  |  |  | 4.8 | -0.977606
6.3704909 | 0.36261 | 2.310004 | 0.016 | 0.0036 | 1274.09818 | -0.36261 | -462.0007 | 1 | 0.2422386 | -0.8591152 | 1 | 0.6573321 | 0.1019278544 | 0.02293376724 | 0.07692142 |  |  |  |  | 4.9 | -0.984633
6.42883645 | 0.35891 | 2.307374 | 0.016 | 0.0036 | 1285.76729 | -0.35891 | -461.4747 | 1 | 0.2513557 | -0.8628152 | 1 | 0.6579728 | 0.1028613832 | 0.02314381122 | 0.0788372 |  |  |  |  | 5 | -0.99166
6.4877542 | 0.35564 | 2.307305 | 0.016 | 0.0036 | 1297.55084 | -0.35564 | -461.461 | 1 | 0.2604785 | -0.8660852 | 1 | 0.6586138 | 0.1038040672 | 0.02335591512 | 0.08031134 |  |  |  |  | 5.1 | -0.998687
6.54495655 | 0.3524 | 2.306443 | 0.016 | 0.0036 | 1308.99131 | -0.3524 | -461.2885 | 1 | 0.2692568 | -0.8693252 | 1 | 0.6592307 | 0.1047193048 | 0.02356184358 | 0.08181332 |  |  |  |  | 5.2 | -1.005714
6.60215795 | 0.34842 | 2.300324 | 0.016 | 0.0036 | 1320.43159 | -0.34842 | -460.0648 | 1 | 0.2779586 | -0.8733052 | 1 | 0.6598422 | 0.1056345272 | 0.02376776862 | 0.0840607 |  |  |  |  | 5.3 | -1.012741
6.66107565 | 0.34508 | 2.298604 | 0.016 | 0.0036 | 1332.21513 | -0.34508 | -459.7208 | 1 | 0.2868431 | -0.8766452 | 1 | 0.6604665 | 0.1065772104 | 0.02397987234 | 0.08562161 |  |  |  |  | 5.4 | -1.019768
6.71770545 | 0.34125 | 2.292417 | 0.016 | 0.0036 | 1343.54109 | -0.34125 | -458.4834 | 1 | 0.2953087 | -0.8804752 | 1 | 0.6610613 | 0.1074832872 | 0.02418373962 | 0.08774678 |  |  |  |  | 5.5 | -1.026795
6.7806274 | 0.33796 | 2.291581 | 0.016 | 0.0036 | 1356.12548 | -0.33796 | -458.3162 | 1 | 0.3046317 | -0.8837652 | 1 | 0.6617165 | 0.1084900384 | 0.02441025864 | 0.08914838 |  |  |  |  | 5.6 | -1.033822
6.8378288 | 0.3343 | 2.285886 | 0.016 | 0.0036 | 1367.56576 | -0.3343 | -457.1772 | 1 | 0.3130323 | -0.8874252 | 1 | 0.6623068 | 0.1094052608 | 0.02461618368 | 0.09109692 |  |  |  |  | 5.7 | -1.040849
6.89445915 | 0.33038 | 2.277791 | 0.016 | 0.0036 | 1378.89183 | -0.33038 | -455.5583 | 1 | 0.3212802 | -0.8913452 | 1 | 0.6628864 | 0.1103113464 | 0.02482005294 | 0.0933274 |  |  |  |  | 5.8 | -1.047876
6.9545205 | 0.32689 | 2.273363 | 0.016 | 0.0036 | 1390.9041 | -0.32689 | -454.6726 | 1 | 0.329954 | -0.8948352 | 1 | 0.6634959 | 0.111272328 | 0.0250362738 | 0.09503068 |  |  |  |  | 5.9 | -1.054903
7.01401035 | 0.32292 | 2.264964 | 0.016 | 0.0036 | 1402.80207 | -0.32292 | -452.9928 | 1 | 0.3384717 | -0.8988052 | 1 | 0.6640944 | 0.1122241656 | 0.02525043726 | 0.09723614 |  |  |  |  | 6 | -1.06193
7.0780756 | 0.31894 | 2.257481 | 0.016 | 0.0036 | 1415.61512 | -0.31894 | -451.4963 | 1 | 0.3475642 | -0.9027852 | 1 | 0.6647333 | 0.1132492096 | 0.02548107216 | 0.09932154 |  |  |  |  | 6.1 | -1.068957
7.13470585 | 0.31501 | 2.247504 | 0.016 | 0.0036 | 1426.94117 | -0.31501 | -449.5007 | 1 | 0.3555331 | -0.9067152 | 1 | 0.6652933 | 0.1141552936 | 0.02568494106 | 0.1015816 |  |  |  |  | 6.2 | -1.075984
7.19476785 | 0.31077 | 2.235918 | 0.016 | 0.0036 | 1438.95357 | -0.31077 | -447.1836 | 1 | 0.3639162 | -0.9109552 | 1 | 0.6658824 | 0.1151162856 | 0.02590116426 | 0.1040553 |  |  |  |  | 6.3 | -1.083011
7.2548292 | 0.30724 | 2.228974 | 0.016 | 0.0036 | 1450.96584 | -0.30724 | -445.7947 | 1 | 0.3722294 | -0.9144852 | 1 | 0.6664666 | 0.1160772672 | 0.02611738512 | 0.1058239 |  |  |  |  | 6.4 | -1.090038
7.31203115 | 0.30275 | 2.213717 | 0.016 | 0.0036 | 1462.40623 | -0.30275 | -442.7435 | 1 | 0.3800832 | -0.9189752 | 1 | 0.6670184 | 0.1169924984 | 0.02632331214 | 0.1086409 |  |  |  |  | 6.5 | -1.097065
7.3709494 | 0.29901 | 2.203988 | 0.016 | 0.0036 | 1474.18988 | -0.29901 | -440.7975 | 1 | 0.3881086 | -0.9227152 | 1 | 0.6675824 | 0.1179351904 | 0.02653541784 | 0.1106622 |  |  |  |  | 6.6 | -1.104092
7.4287228 | 0.29502 | 2.191622 | 0.016 | 0.0036 | 1485.74456 | -0.29502 | -438.3244 | 1 | 0.395916 | -0.9267052 | 1 | 0.668131 | 0.1188595648 | 0.02674340208 | 0.1129712 |  |  |  |  | 6.7 | -1.111119
7.4927891 | 0.29092 | 2.179802 | 0.016 | 0.0036 | 1498.55782 | -0.29092 | -435.9604 | 1 | 0.4045032 | -0.9308052 | 1 | 0.6687344 | 0.1198846256 | 0.02697404076 | 0.115212 |  |  |  |  | 6.8 | -1.118146
7.55685435 | 0.28633 | 2.163754 | 0.016 | 0.0036 | 1511.37087 | -0.28633 | -432.7508 | 1 | 0.4130171 | -0.9353952 | 1 | 0.6693327 | 0.1209096696 | 0.02720467566 | 0.1179481 |  |  |  |  | 6.9 | -1.125173
7.61405675 | 0.28192 | 2.146555 | 0.016 | 0.0036 | 1522.81135 | -0.28192 | -429.311 | 1 | 0.4205582 | -0.9398052 | 1 | 0.6698626 | 0.121824908 | 0.0274106043 | 0.120707 |  |  |  |  | 7 | -1.1322
7.6706865 | 0.27774 | 2.130456 | 0.016 | 0.0036 | 1534.1373 | -0.27774 | -426.0913 | 1 | 0.4279682 | -0.9439852 | 1 | 0.6703833 | 0.122730984 | 0.0276144714 | 0.1232564 |  |  |  |  | 7.1 | -1.139227
7.7273163 | 0.27335 | 2.112262 | 0.016 | 0.0036 | 1545.46326 | -0.27335 | -422.4524 | 1 | 0.4353237 | -0.9483752 | 1 | 0.6709002 | 0.1236370608 | 0.02781833868 | 0.1260196 |  |  |  |  | 7.2 | -1.146254
7.7862346 | 0.26949 | 2.098312 | 0.016 | 0.0036 | 1557.24692 | -0.26949 | -419.6625 | 1 | 0.4429195 | -0.9522352 | 1 | 0.671434 | 0.1245797536 | 0.02803044456 | 0.128191 |  |  |  |  | 7.3 | -1.153281
7.84343485 | 0.26503 | 2.078746 | 0.016 | 0.0036 | 1568.68697 | -0.26503 | -415.7491 | 1 | 0.4502389 | -0.9566952 | 1 | 0.6719483 | 0.1254949576 | 0.02823636546 | 0.1310155 |  |  |  |  | 7.4 | -1.160308
7.9012094 | 0.26079 | 2.060556 | 0.016 | 0.0036 | 1580.24188 | -0.26079 | -412.1113 | 1 | 0.4575779 | -0.9609352 | 1 | 0.672464 | 0.1264193504 | 0.02844435384 | 0.1336074 |  |  |  |  | 7.5 | -1.167335
7.95898335 | 0.25638 | 2.040524 | 0.016 | 0.0036 | 1591.79667 | -0.25638 | -408.1048 | 1 | 0.4648634 | -0.9653452 | 1 | 0.6729759 | 0.1273437336 | 0.02865234006 | 0.1363731
8.0190448 | 0.25162 | 2.017752 | 0.016 | 0.0036 | 1603.80896 | -0.25162 | -403.5504 | 1 | 0.4723814 | -0.9701052 | 1 | 0.6735042 | 0.1283047168 | 0.02886856128 | 0.1394276
8.0184721 | 0.25134 | 2.015363 | 0.016 | 0.0036 | 1603.69442 | -0.25134 | -403.0726 | 1 | 0.47231 | -0.9703852 | 1 | 0.6734992 | 0.1282955536 | 0.02886649956 | 0.1397239
|  | 0 | 0.016 | 0.0036 | 0 | 0 | 0 | 1 | #NUM! | -1.221725 | 1 | #NUM! | 0 | 0 | #NUM!
|  | 0 | 0.016 | 0.0036 | 0 | 0 | 0 | 1 | #NUM! | -1.221725 | 1 | #NUM! | 0 | 0 | #NUM!
|  | 0 | 0.016 | 0.0036 | 0 | 0 | 0 | 1 | #NUM! | -1.221725 | 1 | #NUM! | 0 | 0 | #NUM!
|  | 0 | 0.016 | 0.0036 | 0 | 0 | 0 | 1 | #NUM! | -1.221725 | 1 | #NUM! | 0 | 0 | #NUM!
|  | 0 | 0.016 | 0.0036 | 0 | 0 | 0 | 1 | #NUM! | -1.221725 | 1 | #NUM! | 0 | 0 | #NUM!
|  | 0 | 0.016 | 0.0036 | 0 | 0 | 0 | 1 | #NUM! | -1.221725 | 1 | #NUM! | 0 | 0 | #NUM!
|  | 0 | 0.016 | 0.0036 | 0 | 0 | 0 | 1 | #NUM! | -1.221725 | 1 | #NUM! | 0 | 0 | #NUM!
|  | 0 | 0.016 | 0.0036 | 0 | 0 | 0 | 1 | #NUM! | -1.221725 | 1 | #NUM! | 0 | 0 | #NUM!
|  | 0 | 0.016 | 0.0036 | 0 | 0 | 0 | 1 | #NUM! | -1.221725 | 1 | #NUM! | 0 | 0 | #NUM!
|  | 0 | 0.016 | 0.0036 | 0 | 0 | 0 | 1 | #NUM! | -1.221725 | 1 | #NUM! | 0 | 0 | #NUM!
|  | 0 | 0.016 | 0.0036 | 0 | 0 | 0 | 1 | #NUM! | -1.221725 | 1 | #NUM! | 0 | 0 | #NUM!
|  | 0 | 0.016 | 0.0036 | 0 | 0 | 0 | 1 | #NUM! | -1.221725 | 1 | #NUM! | 0 | 0 | #NUM!
|  | 0 | 0.016 | 0.0036 | 0 | 0 | 0 | 1 | #NUM! | -1.221725 | 1 | #NUM! | 0 | 0 | #NUM!
|  | 0 | 0.016 | 0.0036 | 0 | 0 | 0 | 1 | #NUM! | -1.221725 | 1 | #NUM! | 0 | 0 | #NUM!
|  | 0 | 0.016 | 0.0036 | 0 | 0 | 0 | 1 | #NUM! | -1.221725 | 1 | #NUM! | 0 | 0 | #NUM!
|  | 0 | 0.016 | 0.0036 | 0 | 0 | 0 | 1 | #NUM! | -1.221725 | 1 | #NUM! | 0 | 0 | #NUM!
|  | 0 | 0.016 | 0.0036 | 0 | 0 | 0 | 1 | #NUM! | -1.221725 | 1 | #NUM! | 0 | 0 | #NUM!
|  | 0 | 0.016 | 0.0036 | 0 | 0 | 0 | 1 | #NUM! | -1.221725 | 1 | #NUM! | 0 | 0 | #NUM!
|  | 0 | 0.016 | 0.0036 | 0 | 0 | 0 | 1 | #NUM! | -1.221725 | 1 | #NUM! | 0 | 0 | #NUM!
|  | 0 | 0.016 | 0.0036 | 0 | 0 | 0 | 1 | #NUM! | -1.221725 | 1 | #NUM! | 0 | 0 | #NUM!
|  | 0 | 0.016 | 0.0036 | 0 | 0 | 0 | 1 | #NUM! | -1.221725 | 1 | #NUM! | 0 | 0 | #NUM!
|  | 0 | 0.016 | 0.0036 | 0 | 0 | 0 | 1 | #NUM! | -1.221725 | 1 | #NUM! | 0 | 0 | #NUM!
|  | 0 | 0.016 | 0.0036 | 0 | 0 | 0 | 1 | #NUM! | -1.221725 | 1 | #NUM! | 0 | 0 | #NUM!
|  | 0 | 0.016 | 0.0036 | 0 | 0 | 0 | 1 | #NUM! | -1.221725 | 1 | #NUM! | 0 | 0 | #NUM!
|  | 0 | 0.016 | 0.0036 | 0 | 0 | 0 | 1 | #NUM! | -1.221725 | 1 | #NUM! | 0 | 0 | #NUM!
|  | 0 | 0.016 | 0.0036 | 0 | 0 | 0 | 1 | #NUM! | -1.221725 | 1 | #NUM! | 0 | 0 | #NUM!
|  | 0 | 0.016 | 0.0036 | 0 | 0 | 0 | 1 | #NUM! | -1.221725 | 1 | #NUM! | 0 | 0 | #NUM!
|  | 0 | 0.016 | 0.0036 | 0 | 0 | 0 | 1 | #NUM! | -1.221725 | 1 | #NUM! | 0 | 0 | #NUM!
|  | 0 | 0.016 | 0.0036 | 0 | 0 | 0 | 1 | #NUM! | -1.221725 | 1 | #NUM! | 0 | 0 | #NUM!
|  | 0 | 0.016 | 0.0036 | 0 | 0 | 0 | 1 | #NUM! | -1.221725 | 1 | #NUM! | 0 | 0 | #NUM!
|  | 0 | 0.016 | 0.0036 | 0 | 0 | 0 | 1 | #NUM! | -1.221725 | 1 | #NUM! | 0 | 0 | #NUM!
|  | 0 | 0.016 | 0.0036 | 0 | 0 | 0 | 1 | #NUM! | -1.221725 | 1 | #NUM! | 0 | 0 | #NUM!
|  | 0 | 0.016 | 0.0036 | 0 | 0 | 0 | 1 | #NUM! | -1.221725 | 1 | #NUM! | 0 | 0 | #NUM!
|  | 0 | 0.016 | 0.0036 | 0 | 0 | 0 | 1 | #NUM! | -1.221725 | 1 | #NUM! | 0 | 0 | #NUM!
|  | 0 | 0.016 | 0.0036 | 0 | 0 | 0 | 1 | #NUM! | -1.221725 | 1 | #NUM! | 0 | 0 | #NUM!
|  | 0 | 0.016 | 0.0036 | 0 | 0 | 0 | 1 | #NUM! | -1.221725 | 1 | #NUM! | 0 | 0 | #NUM!
|  | 0 | 0.016 | 0.0036 | 0 | 0 | 0 | 1 | #NUM! | -1.221725 | 1 | #NUM! | 0 | 0 | #NUM!
|  | 0 | 0.016 | 0.0036 | 0 | 0 | 0 | 1 | #NUM! | -1.221725 | 1 | #NUM! | 0 | 0 | #NUM!
|  | 0 | 0.016 | 0.0036 | 0 | 0 | 0 | 1 | #NUM! | -1.221725 | 1 | #NUM! | 0 | 0 | #NUM!
|  | 0 | 0.016 | 0.0036 | 0 | 0 | 0 | 1 | #NUM! | -1.221725 | 1 | #NUM! | 0 | 0 | #NUM!
|  | 0 | 0.016 | 0.0036 | 0 | 0 | 0 | 1 | #NUM! | -1.221725 | 1 | #NUM! | 0 | 0 | #NUM!
|  | 0 | 0.016 | 0.0036 | 0 | 0 | 0 | 1 | #NUM! | -1.221725 | 1 | #NUM! | 0 | 0 | #NUM!
|  | 0 | 0.016 | 0.0036 | 0 | 0 | 0 | 1 | #NUM! | -1.221725 | 1 | #NUM! | 0 | 0 | #NUM!
|  | 0 | 0.016 | 0.0036 | 0 | 0 | 0 | 1 | #NUM! | -1.221725 | 1 | #NUM! | 0 | 0 | #NUM!
|  | 0 | 0.016 | 0.0036 | 0 | 0 | 0 | 1 | #NUM! | -1.221725 | 1 | #NUM! | 0 | 0 | #NUM!
|  | 0 | 0.016 | 0.0036 | 0 | 0 | 0 | 1 | #NUM! | -1.221725 | 1 | #NUM! | 0 | 0 | #NUM!
|  | 0 | 0.016 | 0.0036 | 0 | 0 | 0 | 1 | #NUM! | -1.221725 | 1 | #NUM! | 0 | 0 | #NUM!
|  | 0 | 0.016 | 0.0036 | 0 | 0 | 0 | 1 | #NUM! | -1.221725 | 1 | #NUM! | 0 | 0 | #NUM!
|  | 0 | 0.016 | 0.0036 | 0 | 0 | 0 | 1 | #NUM! | -1.221725 | 1 | #NUM! | 0 | 0 | #NUM!
|  | 0 | 0.016 | 0.0036 | 0 | 0 | 0 | 1 | #NUM! | -1.221725 | 1 | #NUM! | 0 | 0 | #NUM!
|  | 0 | 0.016 | 0.0036 | 0 | 0 | 0 | 1 | #NUM! | -1.221725 | 1 | #NUM! | 0 | 0 | #NUM!
|  | 0 | 0.016 | 0.0036 | 0 | 0 | 0 | 1 | #NUM! | -1.221725 | 1 | #NUM! | 0 | 0 | #NUM!
|  | 0 | 0.016 | 0.0036 | 0 | 0 | 0 | 1 | #NUM! | -1.221725 | 1 | #NUM! | 0 | 0 | #NUM!
|  | 0 | 0.016 | 0.0036 | 0 | 0 | 0 | 1 | #NUM! | -1.221725 | 1 | #NUM! | 0 | 0 | #NUM!
|  | 0 | 0.016 | 0.0036 | 0 | 0 | 0 | 1 | #NUM! | -1.221725 | 1 | #NUM! | 0 | 0 | #NUM!
|  | 0 | 0.016 | 0.0036 | 0 | 0 | 0 | 1 | #NUM! | -1.221725 | 1 | #NUM! | 0 | 0 | #NUM!
|  | 0 | 0.016 | 0.0036 | 0 | 0 | 0 | 1 | #NUM! | -1.221725 | 1 | #NUM! | 0 | 0 | #NUM!
|  | 0 | 0.016 | 0.0036 | 0 | 0 | 0 | 1 | #NUM! | -1.221725 | 1 | #NUM! | 0 | 0 | #NUM!
|  | 0 | 0.016 | 0.0036 | 0 | 0 | 0 | 1 | #NUM! | -1.221725 | 1 | #NUM! | 0 | 0 | #NUM!
|  | 0 | 0.016 | 0.0036 | 0 | 0 | 0 | 1 | #NUM! | -1.221725 | 1 | #NUM! | 0 | 0 | #NUM!
|  | 0 | 0.016 | 0.0036 | 0 | 0 | 0 | 1 | #NUM! | -1.221725 | 1 | #NUM! | 0 | 0 | #NUM!
|  | 0 | 0.016 | 0.0036 | 0 | 0 | 0 | 1 | #NUM! | -1.221725 | 1 | #NUM! | 0 | 0 | #NUM!
|  | 0 | 0.016 | 0.0036 | 0 | 0 | 0 | 1 | #NUM! | -1.221725 | 1 | #NUM! | 0 | 0 | #NUM!
|  | 0 | 0.016 | 0.0036 | 0 | 0 | 0 | 1 | #NUM! | -1.221725 | 1 | #NUM! | 0 | 0 | #NUM!
|  | 0 | 0.016 | 0.0036 | 0 | 0 | 0 | 1 | #NUM! | -1.221725 | 1 | #NUM! | 0 | 0 | #NUM!
|  | 0 | 0.016 | 0.0036 | 0 | 0 | 0 | 1 | #NUM! | -1.221725 | 1 | #NUM! | 0 | 0 | #NUM!
|  | 0 | 0.016 | 0.0036 | 0 | 0 | 0 | 1 | #NUM! | -1.221725 | 1 | #NUM! | 0 | 0 | #NUM!
|  | 0 | 0.016 | 0.0036 | 0 | 0 | 0 | 1 | #NUM! | -1.221725 | 1 | #NUM! | 0 | 0 | #NUM!
|  | 0 | 0.016 | 0.0036 | 0 | 0 | 0 | 1 | #NUM! | -1.221725 | 1 | #NUM! | 0 | 0 | #NUM!
|  | 0 | 0.016 | 0.0036 | 0 | 0 | 0 | 1 | #NUM! | -1.221725 | 1 | #NUM! | 0 | 0 | #NUM!
|  | 0 | 0.016 | 0.0036 | 0 | 0 | 0 | 1 | #NUM! | -1.221725 | 1 | #NUM! | 0 | 0 | #NUM!
|  | 0 | 0.016 | 0.0036 | 0 | 0 | 0 | 1 | #NUM! | -1.221725 | 1 | #NUM! | 0 | 0 | #NUM!
|  | 0 | 0.016 | 0.0036 | 0 | 0 | 0 | 1 | #NUM! | -1.221725 | 1 | #NUM! | 0 | 0 | #NUM!
|  | 0 | 0.016 | 0.0036 | 0 | 0 | 0 | 1 | #NUM! | -1.221725 | 1 | #NUM! | 0 | 0 | #NUM!
|  | 0 | 0.016 | 0.0036 | 0 | 0 | 0 | 1 | #NUM! | -1.221725 | 1 | #NUM! | 0 | 0 | #NUM!
|  | 0 | 0.016 | 0.0036 | 0 | 0 | 0 | 1 | #NUM! | -1.221725 | 1 | #NUM! | 0 | 0 | #NUM!
|  | 0 | 0.016 | 0.0036 | 0 | 0 | 0 | 1 | #NUM! | -1.221725 | 1 | #NUM! | 0 | 0 | #NUM!
|  | 0 | 0.016 | 0.0036 | 0 | 0 | 0 | 1 | #NUM! | -1.221725 | 1 | #NUM! | 0 | 0 | #NUM!
|  | 0 | 0.016 | 0.0036 | 0 | 0 | 0 | 1 | #NUM! | -1.221725 | 1 | #NUM! | 0 | 0 | #NUM!
|  | 0 | 0.016 | 0.0036 | 0 | 0 | 0 | 1 | #NUM! | -1.221725 | 1 | #NUM! | 0 | 0 | #NUM!
|  | 0 | 0.016 | 0.0036 | 0 | 0 | 0 | 1 | #NUM! | -1.221725 | 1 | #NUM! | 0 | 0 | #NUM!
|  | 0 | 0.016 | 0.0036 | 0 | 0 | 0 | 1 | #NUM! | -1.221725 | 1 | #NUM! | 0 | 0 | #NUM!
|  | 0 | 0.016 | 0.0036 | 0 | 0 | 0 | 1 | #NUM! | -1.221725 | 1 | #NUM! | 0 | 0 | #NUM! | #NUM!
|  | 0 | 0.016 | 0.0036 | 0 | 0 | 0 | 1 | #NUM! | -1.221725 | 1 | #NUM! | 0 | 0 | #NUM!
|  | 0 | 0.016 | 0.0036 | 0 | 0 | 0 | 1 | #NUM! | -1.221725 | 1 | #NUM! | 0 | 0 | #NUM!
|  | 0 | 0.016 | 0.0036 | 0 | 0 | 0 | 1 | #NUM! | -1.221725 | 1 | #NUM! | 0 | 0 | #NUM!
|  | 0 | 0.016 | 0.0036 | 0 | 0 | 0 | 1 | #NUM! | -1.221725 | 1 | #NUM! | 0 | 0 | #NUM!
|  | 0 | 0.016 | 0.0036 | 0 | 0 | 0 | 1 | #NUM! | -1.221725 | 1 | #NUM! | 0 | 0 | #NUM!
|  | 0 | 0.016 | 0.0036 | 0 | 0 | 0 | 1 | #NUM! | -1.221725 | 1 | #NUM! | 0 | 0 | #NUM!
|  | 0 | 0.016 | 0.0036 | 0 | 0 | 0 | 1 | #NUM! | -1.221725 | 1 | #NUM! | 0 | 0 | #NUM!
|  | 0 | 0.016 | 0.0036 | 0 | 0 | 0 | 1 | #NUM! | -1.221725 | 1 | #NUM! | 0 | 0 | #NUM!
|  | 0 | 0.016 | 0.0036 | 0 | 0 | 0 | 1 | #NUM! | -1.221725 | 1 | #NUM! | 0 | 0 | #NUM!
|  | 0 | 0.016 | 0.0036 | 0 | 0 | 0 | 1 | #NUM! | -1.221725 | 1 | #NUM! | 0 | 0 | #NUM!
|  | 0 | 0.016 | 0.0036 | 0 | 0 | 0 | 1 | #NUM! | -1.221725 | 1 | #NUM! | 0 | 0 | #NUM!
|  | 0 | 0.016 | 0.0036 | 0 | 0 | 0 | 1 | #NUM! | -1.221725 | 1 | #NUM! | 0 | 0 | #NUM!
|  | 0 | 0.016 | 0.0036 | 0 | 0 | 0 | 1 | #NUM! | -1.221725 | 1 | #NUM! | 0 | 0 | #NUM!
|  | 0 | 0.016 | 0.0036 | 0 | 0 | 0 | 1 | #NUM! | -1.221725 | 1 | #NUM! | 0 | 0 | #NUM!
|  | 0 | 0.016 | 0.0036 | 0 | 0 | 0 | 1 | #NUM! | -1.221725 | 1 | #NUM! | 0 | 0 | #NUM!
|  | 0 | 0.016 | 0.0036 | 0 | 0 | 0 | 1 | #NUM! | -1.221725 | 1 | #NUM! | 0 | 0 | #NUM!
|  | 0 | 0.016 | 0.0036 | 0 | 0 | 0 | 1 | #NUM! | -1.221725 | 1 | #NUM! | 0 | 0 | #NUM!
|  | 0 | 0.016 | 0.0036 | 0 | 0 | 0 | 1 | #NUM! | -1.221725 | 1 | #NUM! | 0 | 0 | #NUM!
|  | 0 | 0.016 | 0.0036 | 0 | 0 | 0 | 1 | #NUM! | -1.221725 | 1 | #NUM! | 0 | 0 | #NUM!
|  | 0 | 0.016 | 0.0036 | 0 | 0 | 0 | 1 | #NUM! | -1.221725 | 1 | #NUM! | 0 | 0 | #NUM!
|  | 0 | 0.016 | 0.0036 | 0 | 0 | 0 | 1 | #NUM! | -1.221725 | 1 | #NUM! | 0 | 0 | #NUM!
|  | 0 | 0.016 | 0.0036 | 0 | 0 | 0 | 1 | #NUM! | -1.221725 | 1 | #NUM! | 0 | 0 | #NUM!
|  | 0 | 0.016 | 0.0036 | 0 | 0 | 0 | 1 | #NUM! | -1.221725 | 1 | #NUM! | 0 | 0 | #NUM!
|  | 0 | 0.016 | 0.0036 | 0 | 0 | 0 | 1 | #NUM! | -1.221725 | 1 | #NUM! | 0 | 0 | #NUM!
|  | 0 | 0.016 | 0.0036 | 0 | 0 | 0 | 1 | #NUM! | -1.221725 | 1 | #NUM! | 0 | 0 | #NUM!
|  | 0 | 0.016 | 0.0036 | 0 | 0 | 0 | 1 | #NUM! | -1.221725 | 1 | #NUM! | 0 | 0 | #NUM!
|  | 0 | 0.016 | 0.0036 | 0 | 0 | 0 | 1 | #NUM! | -1.221725 | 1 | #NUM! | 0 | 0 | #NUM!
|  | 0 | 0.016 | 0.0036 | 0 | 0 | 0 | 1 | #NUM! | -1.221725 | 1 | #NUM! | 0 | 0 | #NUM!
|  | 0 | 0.016 | 0.0036 | 0 | 0 | 0 | 1 | #NUM! | -1.221725 | 1 | #NUM! | 0 | 0 | #NUM!
|  | 0 | 0.016 | 0.0036 | 0 | 0 | 0 | 1 | #NUM! | -1.221725 | 1 | #NUM! | 0 | 0 | #NUM!
|  | 0 | 0.016 | 0.0036 | 0 | 0 | 0 | 1 | #NUM! | -1.221725 | 1 | #NUM! | 0 | 0 | #NUM!
|  | 0 | 0.016 | 0.0036 | 0 | 0 | 0 | 1 | #NUM! | -1.221725 | 1 | #NUM! | 0 | 0 | #NUM!
|  | 0 | 0.016 | 0.0036 | 0 | 0 | 0 | 1 | #NUM! | -1.221725 | 1 | #NUM! | 0 | 0 | #NUM!
|  | 0 | 0.016 | 0.0036 | 0 | 0 | 0 | 1 | #NUM! | -1.221725 | 1 | #NUM! | 0 | 0 | #NUM!
|  | 0 | 0.016 | 0.0036 | 0 | 0 | 0 | 1 | #NUM! | -1.221725 | 1 | #NUM! | 0 | 0 | #NUM!
|  | 0 | 0.016 | 0.0036 | 0 | 0 | 0 | 1 | #NUM! | -1.221725 | 1 | #NUM! | 0 | 0 | #NUM!
|  | 0 | 0.016 | 0.0036 | 0 | 0 | 0 | 1 | #NUM! | -1.221725 | 1 | #NUM! | 0 | 0 | #NUM!
|  | 0 | 0.016 | 0.0036 | 0 | 0 | 0 | 1 | #NUM! | -1.221725 | 1 | #NUM! | 0 | 0 | #NUM!
|  | 0 | 0.016 | 0.0036 | 0 | 0 | 0 | 1 | #NUM! | -1.221725 | 1 | #NUM! | 0 | 0 | #NUM!
|  | 0 | 0.016 | 0.0036 | 0 | 0 | 0 | 1 | #NUM! | -1.221725 | 1 | #NUM! | 0 | 0 | #NUM!
|  | 0 | 0.016 | 0.0036 | 0 | 0 | 0 | 1 | #NUM! | -1.221725 | 1 | #NUM! | 0 | 0 | #NUM!
|  | 0 | 0.016 | 0.0036 | 0 | 0 | 0 | 1 | #NUM! | -1.221725 | 1 | #NUM! | 0 | 0 | #NUM!
|  | 0 | 0.016 | 0.0036 | 0 | 0 | 0 | 1 | #NUM! | -1.221725 | 1 | #NUM! | 0 | 0 | #NUM!
|  | 0 | 0.016 | 0.0036 | 0 | 0 | 0 | 1 | #NUM! | -1.221725 | 1 | #NUM! | 0 | 0 | #NUM!
|  | 0 | 0.016 | 0.0036 | 0 | 0 | 0 | 1 | #NUM! | -1.221725 | 1 | #NUM! | 0 | 0 | #NUM!
|  | 0 | 0.016 | 0.0036 | 0 | 0 | 0 | 1 | #NUM! | -1.221725 | 1 | #NUM! | 0 | 0 | #NUM!
|  | 0 | 0.016 | 0.0036 | 0 | 0 | 0 | 1 | #NUM! | -1.221725 | 1 | #NUM! | 0 | 0 | #NUM!
|  | 0 | 0.016 | 0.0036 | 0 | 0 | 0 | 1 | #NUM! | -1.221725 | 1 | #NUM! | 0 | 0 | #NUM!
|  | 0 | 0.016 | 0.0036 | 0 | 0 | 0 | 1 | #NUM! | -1.221725 | 1 | #NUM! | 0 | 0 | #NUM!
|  | 0 | 0.016 | 0.0036 | 0 | 0 | 0 | 1 | #NUM! | -1.221725 | 1 | #NUM! | 0 | 0 | #NUM!
|  | 0 | 0.016 | 0.0036 | 0 | 0 | 0 | 1 | #NUM! | -1.221725 | 1 | #NUM! | 0 | 0 | #NUM!
|  | 0 | 0.016 | 0.0036 | 0 | 0 | 0 | 1 | #NUM! | -1.221725 | 1 | #NUM! | 0 | 0 | #NUM!
|  | 0 | 0.016 | 0.0036 | 0 | 0 | 0 | 1 | #NUM! | -1.221725 | 1 | #NUM! | 0 | 0 | #NUM!
|  | 0 | 0.016 | 0.0036 | 0 | 0 | 0 | 1 | #NUM! | -1.221725 | 1 | #NUM! | 0 | 0 | #NUM!
|  | 0 | 0.016 | 0.0036 | 0 | 0 | 0 | 1 | #NUM! | -1.221725 | 1 | #NUM! | 0 | 0 | #NUM!
|  | 0 | 0.016 | 0.0036 | 0 | 0 | 0 | 1 | #NUM! | -1.221725 | 1 | #NUM! | 0 | 0 | #NUM!
|  | 0 | 0.016 | 0.0036 | 0 | 0 | 0 | 1 | #NUM! | -1.221725 | 1 | #NUM! | 0 | 0 | #NUM!
|  | 0 | 0.016 | 0.0036 | 0 | 0 | 0 | 1 | #NUM! | -1.221725 | 1 | #NUM! | 0 | 0 | #NUM!
|  | 0 | 0.016 | 0.0036 | 0 | 0 | 0 | 1 | #NUM! | -1.221725 | 1 | #NUM! | 0 | 0 | #NUM!
|  | 0 | 0.016 | 0.0036 | 0 | 0 | 0 | 1 | #NUM! | -1.221725 | 1 | #NUM! | 0 | 0 | #NUM!
|  | 0 | 0.016 | 0.0036 | 0 | 0 | 0 | 1 | #NUM! | -1.221725 | 1 | #NUM! | 0 | 0 | #NUM!
|  | 0 | 0.016 | 0.0036 | 0 | 0 | 0 | 1 | #NUM! | -1.221725 | 1 | #NUM! | 0 | 0 | #NUM!
|  | 0 | 0.016 | 0.0036 | 0 | 0 | 0 | 1 | #NUM! | -1.221725 | 1 | #NUM! | 0 | 0 | #NUM!
|  | 0 | 0.016 | 0.0036 | 0 | 0 | 0 | 1 | #NUM! | -1.221725 | 1 | #NUM! | 0 | 0 | #NUM!
|  | 0 | 0.016 | 0.0036 | 0 | 0 | 0 | 1 | #NUM! | -1.221725 | 1 | #NUM! | 0 | 0 | #NUM!
|  | 0 | 0.016 | 0.0036 | 0 | 0 | 0 | 1 | #NUM! | -1.221725 | 1 | #NUM! | 0 | 0 | #NUM!
|  | 0 | 0.016 | 0.0036 | 0 | 0 | 0 | 1 | #NUM! | -1.221725 | 1 | #NUM! | 0 | 0 | #NUM!
|  | 0 | 0.016 | 0.0036 | 0 | 0 | 0 | 1 | #NUM! | -1.221725 | 1 | #NUM! | 0 | 0 | #NUM!
|  | 0 | 0.016 | 0.0036 | 0 | 0 | 0 | 1 | #NUM! | -1.221725 | 1 | #NUM! | 0 | 0 | #NUM!
|  | 0 | 0.016 | 0.0036 | 0 | 0 | 0 | 1 | #NUM! | -1.221725 | 1 | #NUM! | 0 | 0 | #NUM!
|  | 0 | 0.016 | 0.0036 | 0 | 0 | 0 | 1 | #NUM! | -1.221725 | 1 | #NUM! | 0 | 0 | #NUM!
|  | 0 | 0.016 | 0.0036 | 0 | 0 | 0 | 1 | #NUM! | -1.221725 | 1 | #NUM! | 0 | 0 | #NUM!
|  | 0 | 0.016 | 0.0036 | 0 | 0 | 0 | 1 | #NUM! | -1.221725 | 1 | #NUM! | 0 | 0 | #NUM!
|  | 0 | 0.016 | 0.0036 | 0 | 0 | 0 | 1 | #NUM! | -1.221725 | 1 | #NUM! | 0 | 0 | #NUM!
|  | 0 | 0.016 | 0.0036 | 0 | 0 | 0 | 1 | #NUM! | -1.221725 | 1 | #NUM! | 0 | 0 | #NUM!
|  | 0 | 0.016 | 0.0036 | 0 | 0 | 0 | 1 | #NUM! | -1.221725 | 1 | #NUM! | 0 | 0 | #NUM!
|  | 0 | 0.016 | 0.0036 | 0 | 0 | 0 | 1 | #NUM! | -1.221725 | 1 | #NUM! | 0 | 0 | #NUM!
|  | 0 | 0.016 | 0.0036 | 0 | 0 | 0 | 1 | #NUM! | -1.221725 | 1 | #NUM! | 0 | 0 | #NUM!

## Sheet2
I | I | V | AUX |  |  | 1.221725
0.0661 | 13.22 | 0.846 | 0.02188474 | 13.22 | 0.01738474 | 0.8474466 | 0.8621541 | -0.3595711 | 5.2834 | 0.026417
0.117 | 23.4 | 0.837 | 0.02004206 | 23.4 | 0.01554206 | 0.8393449 | 0.8523536 | -0.3693715 | 15.97625 | 0.07988125
0.168 | 33.6 | 0.828 | 0.02024357 | 33.6 | 0.01574357 | 0.8314009 | 0.8444366 | -0.3772886 | 26.05808 | 0.1302904
0.22 | 44 | 0.818 | 0.01856775 | 44 | 0.01406775 | 0.8220849 | 0.8335923 | -0.3881328 | 36.54726 | 0.1827363
0.273 | 54.6 | 0.811 | 0.02292344 | 54.6 | 0.01842344 | 0.8172581 | 0.8321995 | -0.3895256 | 47.44378 | 0.2372189
0.324 | 64.8 | 0.803 | 0.02005913 | 64.8 | 0.01555913 | 0.8094992 | 0.8219931 | -0.399732 | 57.52561 | 0.28762805
0.375 | 75 | 0.797 | 0.02002382 | 75 | 0.01552382 | 0.8045089 | 0.8168814 | -0.4048437 | 68.01478 | 0.3400739
0.426 | 85.2 | 0.791 | 0.02062098 | 85.2 | 0.01612098 | 0.7997845 | 0.8125362 | -0.4091889 | 78.19844 | 0.3909922
0.479 | 95.8 | 0.785 | 0.02150164 | 95.8 | 0.01700164 | 0.7952993 | 0.8086456 | -0.4130796 | 88.48395 | 0.44241975
0.533 | 106.6 | 0.779 | 0.02074512 | 106.6 | 0.01624512 | 0.7900571 | 0.8027121 | -0.4190131 | 98.66761 | 0.49333805
0.588 | 117.6 | 0.774 | 0.02223156 | 117.6 | 0.01773156 | 0.7870722 | 0.8007964 | -0.4209288 | 109.05496 | 0.5452748
0.639 | 127.8 | 0.768 | 0.02061886 | 127.8 | 0.01611886 | 0.7811754 | 0.7935547 | -0.4281704 | 119.4423 | 0.5972115
0.689 | 137.8 | 0.764 | 0.02157804 | 137.8 | 0.01707804 | 0.7788673 | 0.7919149 | -0.4298103 | 129.52412 | 0.6476206
0.743 | 148.6 | 0.759 | 0.02084491 | 148.6 | 0.01634491 | 0.7744878 | 0.7868936 | -0.4348316 | 139.60594 | 0.6980297
0.794 | 158.8 | 0.754 | 0.02178681 | 158.8 | 0.01728681 | 0.7712987 | 0.784333 | -0.4373922 | 150.29879 | 0.75149395
0.847 | 169.4 | 0.75 | 0.02149804 | 169.4 | 0.01699804 | 0.7682088 | 0.7809574 | -0.4407678 | 160.38063 | 0.80190315
0.899 | 179.8 | 0.746 | 0.02160312 | 179.8 | 0.01710312 | 0.7654212 | 0.7781801 | -0.443545 | 170.76796 | 0.8538398
0.951 | 190.2 | 0.742 | 0.02212035 | 190.2 | 0.01762035 | 0.7630365 | 0.7761108 | -0.4456144 | 180.84979 | 0.90424895
1 | 200 | 0.737 | 0.02196707 | 200 | 0.01746707 | 0.7589671 | 0.7718403 | -0.4498849 | 191.54263 | 0.95771315
1.06 | 212 | 0.733 | 0.02210068 | 212 | 0.01760068 | 0.7564267 | 0.769328 | -0.4523971 | 201.92998 | 1.0096499
1.11 | 222 | 0.729 | 0.0212447 | 222 | 0.0167447 | 0.7525816 | 0.7647885 | -0.4569367 | 212.72468 | 1.0636234
1.16 | 232 | 0.726 | 0.02223465 | 232 | 0.01773465 | 0.7517922 | 0.7646676 | -0.4570576 | 223.0102 | 1.115051
1.21 | 242 | 0.722 | 0.02199914 | 242 | 0.01749914 | 0.748619 | 0.7612533 | -0.4604718 | 233.39754 | 1.1669877
1.27 | 254 | 0.718 | 0.02260286 | 254 | 0.01810286 | 0.7467056 | 0.7597035 | -0.4620217 | 243.47934 | 1.2173967
1.32 | 264 | 0.714 | 0.02136674 | 264 | 0.01686674 | 0.7422041 | 0.754247 | -0.4674782 | 253.76484 | 1.2688242
1.37 | 274 | 0.711 | 0.02244501 | 274 | 0.01794501 | 0.7417497 | 0.7545086 | -0.4672166 | 264.66138 | 1.3233069
1.42 | 284 | 0.707 | 0.0206898 | 284 | 0.0161898 | 0.7363795 | 0.7478257 | -0.4738994 | 275.35422 | 1.3767711
1.47 | 294 | 0.704 | 0.02188486 | 294 | 0.01738486 | 0.7361707 | 0.7484097 | -0.4733155 | 285.74156 | 1.4287078
1.52 | 304 | 0.701 | 0.02142327 | 304 | 0.01692327 | 0.7335634 | 0.7454266 | -0.4762986 | 295.82338 | 1.4791169
1.57 | 314 | 0.697 | 0.0220603 | 314 | 0.0175603 | 0.7316347 | 0.7438742 | -0.4778509 | 305.9052 | 1.529526
1.62 | 324 | 0.694 | 0.02066032 | 324 | 0.01616032 | 0.7274697 | 0.738685 | -0.4830402 | 316.29258 | 1.5814629
1.68 | 336 | 0.691 | 0.02202637 | 336 | 0.01752637 | 0.7280043 | 0.740115 | -0.4816101 | 326.57806 | 1.6328903
1.73 | 346 | 0.687 | 0.02086247 | 346 | 0.01636247 | 0.7230921 | 0.7343331 | -0.4873921 | 336.65988 | 1.6832994
1.78 | 356 | 0.684 | 0.02169629 | 356 | 0.01719629 | 0.7226194 | 0.7343817 | -0.4873435 | 347.14904 | 1.7357452
1.83 | 366 | 0.681 | 0.02072627 | 366 | 0.01622627 | 0.7189291 | 0.7299792 | -0.491746 | 357.33272 | 1.7866636
1.88 | 376 | 0.678 | 0.02208459 | 376 | 0.01758459 | 0.719519 | 0.7314414 | -0.4902838 | 367.92376 | 1.8396188
1.93 | 386 | 0.675 | 0.02080467 | 386 | 0.01630467 | 0.715153 | 0.7261587 | -0.4955665 | 378.51474 | 1.8925737
1.98 | 396 | 0.672 | 0.02198246 | 396 | 0.01748246 | 0.7155253 | 0.7272735 | -0.4944517 | 388.59658 | 1.9429829
2.04 | 408 | 0.669 | 0.02076213 | 408 | 0.01626213 | 0.7113548 | 0.7222341 | -0.499491 | 399.08576 | 1.9954288
2.09 | 418 | 0.666 | 0.02174874 | 418 | 0.01724874 | 0.7114549 | 0.7229425 | -0.4987826 | 409.6768 | 2.048384
2.14 | 428 | 0.663 | 0.0207989 | 428 | 0.0162989 | 0.7075096 | 0.7183158 | -0.5034093 | 419.7586 | 2.098793
2.19 | 438 | 0.66 | 0.02128464 | 438 | 0.01678464 | 0.7066134 | 0.7176912 | -0.5040339 | 429.94228 | 2.1497114
2.25 | 450 | 0.657 | 0.02105837 | 450 | 0.01655837 | 0.7043813 | 0.7152602 | -0.506465 | 440.32964 | 2.2016482
2.3 | 460 | 0.654 | 0.02128435 | 460 | 0.01678435 | 0.702954 | 0.713931 | -0.5077942 | 450.71694 | 2.2535847
2.35 | 470 | 0.651 | 0.02171559 | 470 | 0.01721559 | 0.7020316 | 0.713239 | -0.5084862 | 461.20616 | 2.3060308
2.4 | 480 | 0.648 | 0.02162325 | 480 | 0.01712325 | 0.6998958 | 0.7109917 | -0.5107335 | 472.51006 | 2.3625503
2.45 | 490 | 0.646 | 0.02090091 | 490 | 0.01640091 | 0.6972072 | 0.7078022 | -0.5139229 | 483.71206 | 2.4185603
2.5 | 500 | 0.643 | 0.02139897 | 500 | 0.01689897 | 0.6964974 | 0.7073634 | -0.5143617 | 494.91406 | 2.4745703
2.56 | 512 | 0.64 | 0.02111426 | 512 | 0.01661426 | 0.6940525 | 0.7046856 | -0.5170395 | 505.19956 | 2.5259978
2.61 | 522 | 0.637 | 0.02089146 | 522 | 0.01639146 | 0.6915267 | 0.7019681 | -0.5197571 | 515.79052 | 2.5789526
2.66 | 532 | 0.634 | 0.02088642 | 532 | 0.01638642 | 0.6895579 | 0.6999469 | -0.5217783 | 526.17792 | 2.6308896
2.71 | 542 | 0.631 | 0.02163969 | 542 | 0.01713969 | 0.6896435 | 0.7004587 | -0.5212665 | 536.25972 | 2.6812986
2.76 | 552 | 0.629 | 0.02085368 | 552 | 0.01635368 | 0.6865562 | 0.6968426 | -0.5248825 | 546.74888 | 2.7337444
2.81 | 562 | 0.626 | 0.02042404 | 562 | 0.01592404 | 0.6833915 | 0.69336 | -0.5283652 | 557.33994 | 2.7866997
2.87 | 574 | 0.623 | 0.02127383 | 574 | 0.01677383 | 0.6840559 | 0.694506 | -0.5272192 | 567.62544 | 2.8381272
2.92 | 584 | 0.621 | 0.02156965 | 584 | 0.01706965 | 0.6839834 | 0.6945836 | -0.5271415 | 578.52198 | 2.8926099
2.97 | 594 | 0.618 | 0.02069188 | 594 | 0.01619188 | 0.6794549 | 0.6894615 | -0.5322637 | 589.11294 | 2.9455647
3.02 | 604 | 0.615 | 0.02107076 | 604 | 0.01657076 | 0.6786337 | 0.6888247 | -0.5329004 | 599.29664 | 2.9964832
3.07 | 614 | 0.613 | 0.02087909 | 614 | 0.01637909 | 0.6770988 | 0.6871392 | -0.534586 | 609.37846 | 3.0468923
3.13 | 626 | 0.61 | 0.02139942 | 626 | 0.01689942 | 0.6769802 | 0.6872888 | -0.5344363 | 619.4603 | 3.0973015
3.18 | 636 | 0.608 | 0.02168706 | 636 | 0.01718706 | 0.6769648 | 0.6874146 | -0.5343106 | 630.35684 | 3.1517842
3.23 | 646 | 0.605 | 0.02088872 | 646 | 0.01638872 | 0.6724706 | 0.6823857 | -0.5393394 | 640.43862 | 3.2021931
3.28 | 656 | 0.603 | 0.02038131 | 656 | 0.01588131 | 0.6698507 | 0.6794271 | -0.542298 | 651.74252 | 3.2587126
3.33 | 666 | 0.6 | 0.02090148 | 666 | 0.01640148 | 0.6696019 | 0.6794428 | -0.5422823 | 662.02798 | 3.3101399
3.38 | 676 | 0.597 | 0.02089936 | 676 | 0.01639936 | 0.6676398 | 0.6774303 | -0.5442949 | 672.7208 | 3.363604
3.43 | 686 | 0.595 | 0.02123693 | 686 | 0.01673693 | 0.6678427 | 0.6778012 | -0.543924 | 682.80264 | 3.4140132
3.49 | 698 | 0.592 | 0.02121634 | 698 | 0.01671634 | 0.666045 | 0.6759411 | -0.5457841 | 692.98632 | 3.4649316
3.54 | 708 | 0.59 | 0.02192089 | 708 | 0.01742089 | 0.6675999 | 0.6778783 | -0.5438469 | 703.06822 | 3.5153411
3.59 | 718 | 0.587 | 0.02134181 | 718 | 0.01684181 | 0.6636171 | 0.6735032 | -0.5482219 | 713.45552 | 3.5672776
3.64 | 728 | 0.585 | 0.02118257 | 728 | 0.01668257 | 0.6621046 | 0.6718639 | -0.5498613 | 723.53736 | 3.6176868
3.69 | 738 | 0.582 | 0.02070923 | 738 | 0.01620923 | 0.6584171 | 0.6678508 | -0.5538743 | 733.721 | 3.668605
3.74 | 748 | 0.58 | 0.02084983 | 748 | 0.01634983 | 0.6579784 | 0.6674613 | -0.5542639 | 744.21016 | 3.7210508
3.8 | 760 | 0.578 | 0.02178003 | 760 | 0.01728003 | 0.6607641 | 0.670752 | -0.5509732 | 754.39384 | 3.7719692
3.85 | 770 | 0.575 | 0.02163067 | 770 | 0.01713067 | 0.6582781 | 0.6681282 | -0.5535969 | 764.57754 | 3.8228877
3.9 | 780 | 0.573 | 0.02152289 | 780 | 0.01702289 | 0.6569393 | 0.6666934 | -0.5550318 | 774.86304 | 3.8743152
3.95 | 790 | 0.57 | 0.02099637 | 790 | 0.01649637 | 0.6529357 | 0.6623386 | -0.5593866 | 785.14848 | 3.9257424
4 | 800 | 0.568 | 0.02120653 | 800 | 0.01670653 | 0.6528261 | 0.6623154 | -0.5594097 | 795.6377 | 3.9781885
4.05 | 810 | 0.565 | 0.02128704 | 810 | 0.01678704 | 0.6512125 | 0.6606972 | -0.5610279 | 806.12686 | 4.0306343
4.1 | 820 | 0.563 | 0.02156987 | 820 | 0.01706987 | 0.6514365 | 0.6610468 | -0.5606783 | 816.2087 | 4.0810435
4.16 | 832 | 0.561 | 0.02135146 | 832 | 0.01685146 | 0.6498221 | 0.6592758 | -0.5624494 | 826.49424 | 4.1324712
4.21 | 842 | 0.558 | 0.0221993 | 842 | 0.0176993 | 0.651459 | 0.6613352 | -0.5603899 | 836.57608 | 4.1828804
4.26 | 852 | 0.556 | 0.02134931 | 852 | 0.01684931 | 0.646948 | 0.6563163 | -0.5654089 | 846.65792 | 4.2332896
4.31 | 862 | 0.554 | 0.02121298 | 862 | 0.01671298 | 0.6454279 | 0.6546869 | -0.5670382 | 857.04522 | 4.2852261
4.37 | 874 | 0.551 | 0.02233623 | 874 | 0.01783623 | 0.6486093 | 0.6584371 | -0.563288 | 867.73808 | 4.3386904
4.42 | 884 | 0.549 | 0.02095336 | 884 | 0.01645336 | 0.6416138 | 0.6506467 | -0.5710784 | 877.81992 | 4.3890996
4.47 | 894 | 0.546 | 0.02204925 | 894 | 0.01754925 | 0.6445602 | 0.654142 | -0.5675831 | 887.90176 | 4.4395088
4.53 | 906 | 0.544 | 0.02171573 | 906 | 0.01721573 | 0.6423723 | 0.6517376 | -0.5699875 | 898.1873 | 4.4909365
4.58 | 916 | 0.542 | 0.02169617 | 916 | 0.01719617 | 0.6413685 | 0.6506888 | -0.5710363 | 909.18564 | 4.5459282
4.63 | 926 | 0.539 | 0.02190677 | 926 | 0.01740677 | 0.6404283 | 0.6498106 | -0.5719146 | 919.87852 | 4.5993926
4.68 | 936 | 0.537 | 0.02175609 | 936 | 0.01725609 | 0.6388185 | 0.648085 | -0.5736401 | 930.0621 | 4.6503105
4.73 | 946 | 0.534 | 0.02242949 | 946 | 0.01792949 | 0.6400915 | 0.6496658 | -0.5720593 | 940.55126 | 4.7027563
4.79 | 958 | 0.533 | 0.02154141 | 958 | 0.01704141 | 0.6361834 | 0.6452665 | -0.5764587 | 952.16064 | 4.7608032
4.84 | 968 | 0.53 | 0.02252338 | 968 | 0.01802338 | 0.6390132 | 0.6485655 | -0.5731596 | 962.75166 | 4.8137583
4.89 | 978 | 0.528 | 0.02160503 | 978 | 0.01710503 | 0.6336486 | 0.64268 | -0.5790451 | 973.54638 | 4.8677319
4.94 | 988 | 0.526 | 0.02235906 | 988 | 0.01785906 | 0.6364538 | 0.6458476 | -0.5758775 | 984.03564 | 4.9201782
4.99 | 998 | 0.524 | 0.0217084 | 998 | 0.0172084 | 0.6323249 | 0.6413421 | -0.580383 | 994.62656 | 4.9731328
5.05 | 1010 | 0.521 | 0.02225402 | 1010 | 0.01775402 | 0.6333828 | 0.6426327 | -0.5790925 | 1005.93038 | 5.0296519
5.1 | 1020 | 0.519 | 0.02203676 | 1020 | 0.01753676 | 0.6313875 | 0.640489 | -0.5812361 | 1016.52138 | 5.0826069
5.15 | 1030 | 0.517 | 0.02238717 | 1030 | 0.01788717 | 0.6322939 | 0.6415416 | -0.5801836 | 1027.31612 | 5.1365806
5.21 | 1042 | 0.514 | 0.02200328 | 1042 | 0.01750328 | 0.6286371 | 0.6376338 | -0.5840914 | 1037.4998 | 5.187499
5.26 | 1052 | 0.512 | 0.02229078 | 1052 | 0.01779078 | 0.6292495 | 0.6383584 | -0.5833667 | 1047.6834 | 5.238417
5.31 | 1062 | 0.51 | 0.02204913 | 1062 | 0.01754913 | 0.6270809 | 0.6360309 | -0.5856942 | 1057.76534 | 5.2888267
5.36 | 1072 | 0.508 | 0.02202762 | 1072 | 0.01752762 | 0.626068 | 0.634972 | -0.5867531 | 1069.3746 | 5.346873
5.41 | 1082 | 0.506 | 0.02176796 | 1082 | 0.01726796 | 0.6237647 | 0.6325023 | -0.5892229 | 1079.76202 | 5.3988101
5.48 | 1096 | 0.503 | 0.02218663 | 1096 | 0.01768663 | 0.6245827 | 0.6334791 | -0.5882461 | 1090.04756 | 5.4502378
5.53 | 1106 | 0.501 | 0.02234361 | 1106 | 0.01784361 | 0.6245602 | 0.6334998 | -0.5882253 | 1100.333 | 5.501665
5.58 | 1116 | 0.499 | 0.02194086 | 1116 | 0.01744086 | 0.62143 | 0.630133 | -0.5915922 | 1111.53496 | 5.5576748
5.63 | 1126 | 0.496 | 0.02266308 | 1126 | 0.01816308 | 0.6235931 | 0.632602 | -0.5891231 | 1122.12608 | 5.6106304
5.69 | 1138 | 0.494 | 0.02264226 | 1138 | 0.01814226 | 0.6228345 | 0.6317967 | -0.5899284 | 1132.30976 | 5.6615488
5.74 | 1148 | 0.492 | 0.02145605 | 1148 | 0.01695605 | 0.6151577 | 0.6235001 | -0.5982251 | 1143.00254 | 5.7150127
5.79 | 1158 | 0.49 | 0.02272169 | 1158 | 0.01822169 | 0.6215586 | 0.6304872 | -0.5912379 | 1153.08448 | 5.7654224
5.84 | 1168 | 0.488 | 0.02283627 | 1168 | 0.01833627 | 0.6213638 | 0.6303119 | -0.5914132 | 1164.28642 | 5.8214321
5.9 | 1180 | 0.485 | 0.02256098 | 1180 | 0.01806098 | 0.6181098 | 0.6268693 | -0.5948558 | 1174.77568 | 5.8738784
5.95 | 1190 | 0.483 | 0.0228319 | 1190 | 0.0183319 | 0.6188498 | 0.6277041 | -0.594021 | 1185.57032 | 5.9278516
6 | 1200 | 0.481 | 0.02224513 | 1200 | 0.01774513 | 0.6144708 | 0.6230062 | -0.598719 | 1195.65206 | 5.9782603
6.05 | 1210 | 0.479 | 0.02277129 | 1210 | 0.01827129 | 0.6167663 | 0.6255183 | -0.5962069 | 1206.03946 | 6.0301973
6.11 | 1222 | 0.477 | 0.02282169 | 1222 | 0.01832169 | 0.6164405 | 0.62518 | -0.5965452 | 1216.22314 | 6.0811157
6.16 | 1232 | 0.474 | 0.02233252 | 1232 | 0.01783252 | 0.6115683 | 0.6200209 | -0.6017042 | 1226.40674 | 6.1320337
6.21 | 1242 | 0.473 | 0.02308385 | 1242 | 0.01858385 | 0.6163507 | 0.6251409 | -0.5965843 | 1236.48868 | 6.1824434
6.27 | 1254 | 0.47 | 0.02248585 | 1254 | 0.01798585 | 0.6109863 | 0.6194396 | -0.6022855 | 1247.07968 | 6.2353984
6.32 | 1264 | 0.468 | 0.02315919 | 1264 | 0.01865919 | 0.6143661 | 0.6230986 | -0.5986266 | 1257.36504 | 6.2868252
6.37 | 1274 | 0.466 | 0.02308138 | 1274 | 0.01858138 | 0.6130284 | 0.6216873 | -0.6000378 | 1267.54874 | 6.3377437
6.42 | 1284 | 0.464 | 0.02228741 | 1284 | 0.01778741 | 0.6070852 | 0.6153386 | -0.6063866 | 1277.93604 | 6.3896802
6.47 | 1294 | 0.462 | 0.02303111 | 1294 | 0.01853111 | 0.6110113 | 0.6195726 | -0.6021525 | 1288.629 | 6.443145
6.53 | 1306 | 0.46 | 0.02348831 | 1306 | 0.01898831 | 0.6133787 | 0.6221133 | -0.5996118 | 1299.11816 | 6.4955908
6.58 | 1316 | 0.458 | 0.02262923 | 1316 | 0.01812923 | 0.6069004 | 0.6152035 | -0.6065216 | 1309.40362 | 6.5470181
6.63 | 1326 | 0.455 | 0.02375647 | 1326 | 0.01925647 | 0.6125054 | 0.6212671 | -0.6004581 | 1320.19834 | 6.6009917
6.68 | 1336 | 0.453 | 0.0229804 | 1336 | 0.0184804 | 0.6065091 | 0.6148807 | -0.6068444 | 1330.6875 | 6.6534375
6.73 | 1346 | 0.451 | 0.02284266 | 1346 | 0.01834266 | 0.6047311 | 0.6130036 | -0.6087215 | 1341.17666 | 6.7058833
6.78 | 1356 | 0.449 | 0.02334821 | 1356 | 0.01884821 | 0.6073009 | 0.6157637 | -0.6059614 | 1352.48046 | 6.7624023
6.83 | 1366 | 0.447 | 0.02255835 | 1366 | 0.01805835 | 0.6010735 | 0.6091456 | -0.6125795 | 1362.5623 | 6.8128115
6.88 | 1376 | 0.445 | 0.0231224 | 1376 | 0.0186224 | 0.6040821 | 0.6123691 | -0.6093561 | 1372.746 | 6.86373
6.94 | 1388 | 0.443 | 0.02291267 | 1388 | 0.01841267 | 0.6020139 | 0.6101707 | -0.6115544 | 1382.92958 | 6.9146479
6.99 | 1398 | 0.441 | 0.02317603 | 1398 | 0.01867603 | 0.6030005 | 0.6112366 | -0.6104885 | 1393.3169 | 6.9665845
7.04 | 1408 | 0.439 | 0.02292532 | 1408 | 0.01842532 | 0.6003943 | 0.608483 | -0.6132422 | 1403.60254 | 7.0180127
7.09 | 1418 | 0.437 | 0.02327945 | 1418 | 0.01877945 | 0.6020513 | 0.6102579 | -0.6114672 | 1413.88798 | 7.0694399
7.15 | 1430 | 0.434 | 0.02313652 | 1430 | 0.01863652 | 0.5994261 | 0.6075144 | -0.6142108 | 1424.17354 | 7.1208677
7.2 | 1440 | 0.432 | 0.02359609 | 1440 | 0.01909609 | 0.6018919 | 0.6101414 | -0.6115838 | 1434.45898 | 7.1722949
7.25 | 1450 | 0.43 | 0.02316554 | 1450 | 0.01866554 | 0.5979502 | 0.6059763 | -0.6157488 | 1444.84648 | 7.2242324
7.31 | 1462 | 0.428 | 0.024038 | 1462 | 0.019538 | 0.6037178 | 0.61208 | -0.6096451 | 1455.53926 | 7.2776963
7.36 | 1472 | 0.426 | 0.02287487 | 1472 | 0.01837487 | 0.594359 | 0.6021867 | -0.6195384 | 1465.621 | 7.328105
7.41 | 1482 | 0.424 | 0.02321753 | 1482 | 0.01871753 | 0.5960419 | 0.6039781 | -0.617747 | 1475.80458 | 7.3790229
7.46 | 1492 | 0.422 | 0.02334983 | 1492 | 0.01884983 | 0.5961897 | 0.6041444 | -0.6175808 | 1486.29384 | 7.4314692
7.52 | 1504 | 0.42 | 0.02308961 | 1504 | 0.01858961 | 0.5936339 | 0.6014415 | -0.6202836 | 1496.88486 | 7.4844243
7.57 | 1514 | 0.418 | 0.02444537 | 1514 | 0.01994537 | 0.6030515 | 0.6113886 | -0.6103365 | 1506.9666 | 7.534833
7.62 | 1524 | 0.416 | 0.02307135 | 1524 | 0.01857135 | 0.5918037 | 0.5995294 | -0.6221957 | 1517.76142 | 7.5888071
7.67 | 1534 | 0.413 | 0.0237929 | 1534 | 0.0192929 | 0.5954915 | 0.6034595 | -0.6182656 | 1528.55616 | 7.6427808
7.72 | 1544 | 0.411 | 0.02341685 | 1544 | 0.01891685 | 0.5917781 | 0.5995529 | -0.6221722 | 1538.8417 | 7.6942085
7.77 | 1554 | 0.409 | 0.02343933 | 1554 | 0.01893933 | 0.5911236 | 0.5988698 | -0.6228554 | 1548.92344 | 7.7446172
7.82 | 1564 | 0.407 | 0.02361766 | 1564 | 0.01911766 | 0.5916901 | 0.599471 | -0.6222542 | 1559.71816 | 7.7985908
7.87 | 1574 | 0.405 | 0.02412284 | 1574 | 0.01962284 | 0.5948468 | 0.602794 | -0.6189311 | 1569.7999 | 7.8489995
7.92 | 1584 | 0.403 | 0.02367999 | 1584 | 0.01917999 | 0.5905455 | 0.598275 | -0.6234501 | 1580.9001 | 7.9045005
7.98 | 1596 | 0.401 | 0.02378237 | 1596 | 0.01928237 | 0.5907833 | 0.5985155 | -0.6232096 | 1590.98194 | 7.9549097
8.03 | 1606 | 0.399 | 0.0238119 | 1606 | 0.0193119 | 0.5902096 | 0.597915 | -0.6238101 | 1601.26748 | 8.0063374
8.08 | 1616 | 0.397 | 0.02335664 | 1616 | 0.01885664 | 0.5857216 | 0.5932077 | -0.6285174 | 1612.26592 | 8.0613296
8.13 | 1626 | 0.395 | 0.02376626 | 1626 | 0.01926626 | 0.5882197 | 0.5958298 | -0.6258953 | 1622.55136 | 8.1127568
8.18 | 1636 | 0.393 | 0.0234815 | 1636 | 0.0189815 | 0.5850787 | 0.5925384 | -0.6291867 | 1632.73506 | 8.1636753
8.23 | 1646 | 0.39 | 0.02421257 | 1646 | 0.01971257 | 0.5892695 | 0.5969574 | -0.6247678 | 1643.42792 | 8.2171396
8.28 | 1656 | 0.388 | 0.02338164 | 1656 | 0.01888164 | 0.5816 | 0.5889261 | -0.6327991 | 1653.50976 | 8.2675488
8.34 | 1668 | 0.386 | 0.02417968 | 1668 | 0.01967968 | 0.5876585 | 0.5952549 | -0.6264703 | 1663.5916 | 8.317958
8.39 | 1678 | 0.384 | 0.02359801 | 1678 | 0.01909801 | 0.5819873 | 0.5893209 | -0.6324042 | 1674.08086 | 8.3704043
8.44 | 1688 | 0.382 | 0.0240571 | 1688 | 0.0195571 | 0.585042 | 0.5925128 | -0.6292124 | 1684.26446 | 8.4213223
8.49 | 1698 | 0.38 | 0.02362007 | 1698 | 0.01912007 | 0.5805344 | 0.5878 | -0.6339251 | 1694.55 | 8.47275
8.55 | 1710 | 0.378 | 0.02441133 | 1710 | 0.01991133 | 0.5867168 | 0.5942433 | -0.6274818 | 1704.83554 | 8.5241777
8.6 | 1720 | 0.375 | 0.02377548 | 1720 | 0.01927548 | 0.5794691 | 0.5866974 | -0.6350277 | 1715.3248 | 8.576624
8.65 | 1730 | 0.373 | 0.02424615 | 1730 | 0.01974615 | 0.5827292 | 0.5900945 | -0.6316307 | 1725.61016 | 8.6280508
8.71 | 1742 | 0.371 | 0.02394501 | 1742 | 0.01944501 | 0.579561 | 0.5867751 | -0.6349501 | 1735.79376 | 8.6789688
8.76 | 1752 | 0.369 | 0.02406876 | 1752 | 0.01956876 | 0.5798423 | 0.5870632 | -0.634662 | 1746.283 | 8.731415
8.81 | 1762 | 0.367 | 0.02440095 | 1762 | 0.01990095 | 0.5819724 | 0.589276 | -0.6324491 | 1756.4666 | 8.782333
8.87 | 1774 | 0.365 | 0.02434028 | 1774 | 0.01984028 | 0.5808982 | 0.5881399 | -0.6335852 | 1766.54844 | 8.8327422
8.92 | 1784 | 0.362 | 0.02376594 | 1784 | 0.01926594 | 0.5739922 | 0.5809665 | -0.6407587 | 1776.63028 | 8.8831514
8.97 | 1794 | 0.361 | 0.02431243 | 1794 | 0.01981243 | 0.5790825 | 0.5862348 | -0.6354904 | 1786.7121 | 8.9335605
9.02 | 1804 | 0.358 | 0.02424492 | 1804 | 0.01974492 | 0.5766891 | 0.5837578 | -0.6379673 | 1796.79394 | 8.9839697
9.07 | 1814 | 0.356 | 0.02432944 | 1814 | 0.01982944 | 0.576668 | 0.5837273 | -0.6379978 | 1807.38496 | 9.0369248
9.12 | 1824 | 0.354 | 0.02473657 | 1824 | 0.02023657 | 0.5795975 | 0.5867613 | -0.6349639 | 1817.4668 | 9.087334
9.17 | 1834 | 0.352 | 0.02427547 | 1834 | 0.01977547 | 0.5746061 | 0.5815671 | -0.6401581 | 1828.36348 | 9.1418174
9.22 | 1844 | 0.35 | 0.02418883 | 1844 | 0.01968883 | 0.573021 | 0.5799121 | -0.6418131 | 1838.54688 | 9.1927344
9.28 | 1856 | 0.348 | 0.02459159 | 1856 | 0.02009159 | 0.5762099 | 0.5832018 | -0.6385233 | 1849.03614 | 9.2451807
9.33 | 1866 | 0.346 | 0.02487228 | 1866 | 0.02037228 | 0.5780584 | 0.5851072 | -0.6366179 | 1859.11796 | 9.2955898
9.38 | 1876 | 0.343 | 0.02499474 | 1876 | 0.02049474 | 0.5774507 | 0.5844804 | -0.6372448 | 1870.1164 | 9.350582
9.43 | 1886 | 0.341 | 0.02505173 | 1886 | 0.02055173 | 0.5772378 | 0.584246 | -0.6374792 | 1880.60546 | 9.4030273
9.48 | 1896 | 0.339 | 0.0245658 | 1896 | 0.0200658 | 0.5718838 | 0.5786861 | -0.643039 | 1890.99296 | 9.4549648
9.53 | 1906 | 0.337 | 0.02429625 | 1906 | 0.01979625 | 0.5685433 | 0.5752146 | -0.6465106 | 1901.0748 | 9.505374
9.58 | 1916 | 0.335 | 0.02401649 | 1916 | 0.01951649 | 0.565078 | 0.571616 | -0.6501092 | 1911.15664 | 9.5557832
9.63 | 1926 | 0.333 | 0.02495005 | 1926 | 0.02045005 | 0.5732689 | 0.5800788 | -0.6416463 | 1921.74746 | 9.6087373
9.69 | 1938 | 0.33 | 0.02474694 | 1938 | 0.02024694 | 0.5697978 | 0.5764793 | -0.6452459 | 1931.93126 | 9.6596563
9.74 | 1948 | 0.328 | 0.02479771 | 1948 | 0.02029771 | 0.5695297 | 0.5761874 | -0.6455378 | 1942.42032 | 9.7121016
9.79 | 1958 | 0.327 | 0.02455391 | 1958 | 0.02005391 | 0.5673828 | 0.5739404 | -0.6477847 | 1952.70606 | 9.7635303
9.84 | 1968 | 0.324 | 0.02487 | 1968 | 0.02037 | 0.5687208 | 0.5753207 | -0.6464045 | 1962.88946 | 9.8144473
9.9 | 1980 | 0.322 | 0.02434825 | 1980 | 0.01984825 | 0.5630476 | 0.5694388 | -0.6522864 | 1973.07324 | 9.8653662
9.95 | 1990 | 0.32 | 0.02544496 | 1990 | 0.02094496 | 0.5731774 | 0.5798797 | -0.6418454 | 1983.25684 | 9.9162842
10 | 2000 | 0.317 | 0.02464304 | 2000 | 0.02014304 | 0.5634304 | 0.5698158 | -0.6519094 | 1993.64434 | 9.9682217
10 | 2000 | 0.315 | 0.02476062 | 2000 | 0.02026062 | 0.5626062 | 0.5689882 | -0.6527369 | 2004.2352 | 10.021176
10.1 | 2020 | 0.313 | 0.02476062 | 2020 | 0.02026062 | 0.5630822 | 0.5694238 | -0.6523014 | 2014.419 | 10.072095
10.2 | 2040 | 0.311 | 0.024 | 2040 | 0.02037 | 0.5558 | 0.5621351 | -0.6595901 | 2024.6026 | 10.123013
10.2 | 2040 | 0.309 | 0.024 | 2040 | 0.01984825 | 0.5538 | 0.5599331 | -0.661792 | 2035.0918 | 10.175459
10.3 | 2060 | 0.306 | 0.024 | 2060 | 0.02094496 | 0.5532 | 0.5596092 | -0.662116 | 2045.1734 | 10.225867
10.3 | 2060 | 0.304 | 0.024 | 2060 | 0.02014304 | 0.5512 | 0.5573235 | -0.6644017 | 2056.07 | 10.28035
10.4 | 2080 | 0.301 | 0.024 | 2080 | 0.01974492 | 0.5506 | 0.5565432 | -0.6651819 | 2066.1518 | 10.330759
10.4 | 2080 | 0.299 | 0.024 | 2080 | 0.01982944 | 0.5486 | 0.554529 | -0.6671961 | 2076.2338 | 10.381169
10.5 | 2100 | 0.297 | 0.024 | 2100 | 0.02023657 | 0.549 | 0.5550103 | -0.6667149 | 2086.5194 | 10.432597
10.5 | 2100 | 0.295 | 0.024 | 2100 | 0.01977547 | 0.547 | 0.5528338 | -0.6688914 | 2097.1102 | 10.485551
10.6 | 2120 | 0.293 | 0.024 | 2120 | 0.01968883 | 0.5474 | 0.5531688 | -0.6685563 | 2107.294 | 10.53647
10.6 | 2120 | 0.291 | 0.024 | 2120 | 0.02009159 | 0.5454 | 0.5512467 | -0.6704785 | 2117.4776 | 10.587388
10.7 | 2140 | 0.288 | 0.024 | 2140 | 0.02037228 | 0.5448 | 0.5506672 | -0.6710579 | 2127.6614 | 10.638307
10.7 | 2140 | 0.286 | 0.024 | 2140 | 0.0200658 | 0.5428 | 0.5485388 | -0.6731863 | 2138.6596 | 10.693298
10.8 | 2160 | 0.284 | 0.024 | 2160 | 0.01979625 | 0.5432 | 0.5488221 | -0.672903 | 2149.3524 | 10.746762
10.8 | 2160 | 0.282 | 0.024 | 2160 | 0.01951649 | 0.5412 | 0.5467036 | -0.6750215 | 2159.4342 | 10.797171
10.9 | 2180 | 0.279 | 0.024 | 2180 | 0.02045005 | 0.5406 | 0.5463056 | -0.6754196 | 2170.0252 | 10.850126
10.9 | 2180 | 0.277 | 0.024 | 2180 | 0.02024694 | 0.5386 | 0.5442084 | -0.6775168 | 2180.107 | 10.900535
11 | 2200 | 0.275 | 0.024 | 2200 | 0.02029771 | 0.539 | 0.5445819 | -0.6771433 | 2190.6982 | 10.953491
11 | 2200 | 0.272 | 0.024 | 2200 | 0.02094496 | 0.536 | 0.541697 | -0.6800281 | 2200.78 | 11.0039
11.1 | 2220 | 0.27 | 0.024 | 2220 | 0.02014304 | 0.5364 | 0.5418386 | -0.6798865 | 2211.0654 | 11.055327
11.1 | 2220 | 0.268 | 0.024 | 2220 | 0.01974492 | 0.5344 | 0.5396916 | -0.6820335 | 2221.147 | 11.105735
11.2 | 2240 | 0.265 | 0.024 | 2240 | 0.01982944 | 0.5338 | 0.5390548 | -0.6826703 | 2231.6364 | 11.158182
11.2 | 2240 | 0.263 | 0.024 | 2240 | 0.02023657 | 0.5318 | 0.5371222 | -0.6846029 | 2241.82 | 11.2091
11.3 | 2260 | 0.261 | 0.024 | 2260 | 0.01977547 | 0.5322 | 0.5373614 | -0.6843638 | 2252.3092 | 11.261546
11.4 | 2280 | 0.259 | 0.024 | 2280 | 0.01968883 | 0.5326 | 0.5376994 | -0.6840257 | 2262.493 | 11.312465
11.4 | 2280 | 0.256 | 0.024 | 2280 | 0.02009159 | 0.5296 | 0.5347434 | -0.6869817 | 2272.982 | 11.36491
11.5 | 2300 | 0.254 | 0.024 | 2300 | 0.02094496 | 0.53 | 0.53532 | -0.6864051 | 2283.1658 | 11.415829
11.5 | 2300 | 0.252 | 0.024 | 2300 | 0.02014304 | 0.528 | 0.533076 | -0.6886491 | 2293.4512 | 11.467256
11.5 | 2300 | 0.252 | 0.024 | 2300 | 0.01974492 | 0.528 | 0.5329757 | -0.6887494 | 2303.5332 | 11.517666
[9 empty] | 2314.1242 | 11.570621
[9 empty] | 2325.4282 | 11.627141
[9 empty] | 2335.8152 | 11.679076
[9 empty] | 2345.9988 | 11.729994
[9 empty] | 2356.7938 | 11.783969
[9 empty] | 2366.8756 | 11.834378
[9 empty] | 2377.0594 | 11.885297
[9 empty] | 2387.141 | 11.935705
[9 empty] | 2394.066 | 11.97033