## Sheet1
Overpotential Calculation | [15 empty] | T | Log() | P_H2 | P_O2
Raw |  |  |  |  | mA/cm2 |  | mW/cm2 |  | Total Opot |  |  | Erev | 1.221725 |  |  | 353 | 225.9349 | 250 | 250 |  |  | EIS
I | V | P | IR |  | I | V | P |  | Ln(i) | Total Opot |  | Kin Opot | Ohmic | proton | Mass |  |  |  |  | x | y | X | Y | -0.44789 | intercept
0.05539905 | 0.91781 | 0.0508458 | 0.0171 | 0.0039 | 11.07981 | -0.91781 | -10.16916 | 1 | -4.502631 | -0.3039152 | 1 | 0.3359998 | 0.000947323755 | 0.000216056295 | -0.03324806 | Intercept | -0.70427 |  |  | -6 | -0.21353 | 0 | -0.44789 | 12.78165 | slope
0.11372525 | 0.83 | 0.0943919575 | 0.0171 | 0.0039 | 22.74505 | -0.83 | -18.8783915 | 1 | -3.783408 | -0.3917252 | 1 | 0.3948251 | 0.001944701775 | 0.000443528475 | -0.005488159 | Slope | -0.08179 |  |  | -5.9 | -0.221709 | 0.01 | -0.3200735
0.1743387 | 0.78934 | 0.1376125 | 0.0171 | 0.0039 | 34.86774 | -0.78934 | -27.5225 | 1 | -3.356193 | -0.4323852 | 1 | 0.429767 | 0.00298119177 | 0.00067992093 | -0.001042916 |  |  |  |  | -5.8 | -0.229888 | 0.02 | -0.192257 | y=0
0.23094935 | 0.76749 | 0.1772513 | 0.0171 | 0.0039 | 46.18987 | -0.76749 | -35.45026 | 1 | -3.074995 | -0.4542352 | 1 | 0.4527662 | 0.003949233885 | 0.000900702465 | -0.003380962 |  |  |  |  | -5.7 | -0.238067 | 0.03 | -0.0644405 | x= | 0.03504164
0.28927555 | 0.75098 | 0.2172402 | 0.0171 | 0.0039 | 57.85511 | -0.75098 | -43.44803 | 1 | -2.849813 | -0.4707452 | 1 | 0.4711838 | 0.004946611905 | 0.001128174645 | -0.006513389 |  |  |  |  | -5.6 | -0.246246 | 0.04 | 0.063376
0.3464581 | 0.73612 | 0.2550347 | 0.0171 | 0.0039 | 69.29162 | -0.73612 | -51.00695 | 1 | -2.669431 | -0.4856052 | 1 | 0.4859372 | 0.00592443351 | 0.00135118659 | -0.007607682 |  |  |  |  | -5.5 | -0.254425 | 0.05 | 0.1911925 | y intercept EIS | 0.03408
0.4093588 | 0.72373 | 0.2962652 | 0.0171 | 0.0039 | 81.87176 | -0.72373 | -59.25305 | 1 | -2.502601 | -0.4979952 | 1 | 0.4995823 | 0.00700003548 | 0.00159649932 | -0.01018363 |  |  |  |  | -5.4 | -0.262604 | 0.06 | 0.319009
0.46711315 | 0.71199 | 0.3325799 | 0.0171 | 0.0039 | 93.42263 | -0.71199 | -66.51598 | 1 | -2.370622 | -0.5097352 | 1 | 0.5103769 | 0.007987634865 | 0.001821741285 | -0.01045108 |  |  |  |  | -5.3 | -0.270783 | 0.07 | 0.4468255 | R= | 0.0009616417
0.52372385 | 0.70273 | 0.3680365 | 0.0171 | 0.0039 | 104.74477 | -0.70273 | -73.60729 | 1 | -2.256229 | -0.5189952 | 1 | 0.5197331 | 0.008955677835 | 0.002042523015 | -0.01173611 |  |  |  |  | -5.2 | -0.278962 | 0.08 | 0.574642 |  | 0.002884925
0.5803346 | 0.69261 | 0.4019455 | 0.0171 | 0.0039 | 116.06692 | -0.69261 | -80.38911 | 1 | -2.153588 | -0.5291152 | 1 | 0.528128 | 0.00992372166 | 0.00226330494 | -0.01119988 |  |  |  |  | -5.1 | -0.287141 | 0.09 | 0.7024585
0.63923255 | 0.68444 | 0.4375163 | 0.0171 | 0.0039 | 127.84651 | -0.68444 | -87.50327 | 1 | -2.056925 | -0.5372852 | 1 | 0.5360341 | 0.01093088 | 0.002493006945 | -0.01217285 |  |  |  |  | -5 | -0.29532 | 0.1 | 0.830275
0.6981305 | 0.67661 | 0.4723621 | 0.0171 | 0.0039 | 139.6261 | -0.67661 | -94.47242 | 1 | -1.968787 | -0.5451152 | 1 | 0.5432429 | 0.01193803155 | 0.00272270895 | -0.01278849 |  |  |  |  | -4.9 | -0.303499 | 0.11 | 0.9580915
0.75531295 | 0.66928 | 0.5055159 | 0.0171 | 0.0039 | 151.06259 | -0.66928 | -101.1032 | 1 | -1.890061 | -0.5524452 | 1 | 0.5496819 | 0.01291585 | 0.002945720505 | -0.01309833 |  |  |  |  | -4.8 | -0.311678 | 0.12 | 1.085908
0.81192375 | 0.66199 | 0.5374854 | 0.0171 | 0.0039 | 162.38475 | -0.66199 | -107.4971 | 1 | -1.817787 | -0.5597352 | 1 | 0.5555932 | 0.0138839 | 0.003166502625 | -0.01290847 |  |  |  |  | -4.7 | -0.319857 | 0.13 | 1.2137245
0.8725371 | 0.65563 | 0.5720615 | 0.0171 | 0.0039 | 174.50742 | -0.65563 | -114.4123 | 1 | -1.745788 | -0.5660952 | 1 | 0.561482 | 0.01492038441 | 0.00340289469 | -0.01371013 |  |  |  |  | -4.6 | -0.328036 | 0.14 | 1.341541
0.9297196 | 0.64856 | 0.6029789 | 0.0171 | 0.0039 | 185.94392 | -0.64856 | -120.5958 | 1 | -1.68231 | -0.5731652 | 1 | 0.5666739 | 0.01589820516 | 0.00362590644 | -0.01303281 |  |  |  |  | -4.5 | -0.336215 | 0.15 | 1.4693575
0.9869022 | 0.64282 | 0.6344005 | 0.0171 | 0.0039 | 197.38044 | -0.64282 | -126.8801 | 1 | -1.622622 | -0.5789052 | 1 | 0.5715557 | 0.01687602762 | 0.00384891858 | -0.01337552 |  |  |  |  | -4.4 | -0.344394 | 0.16 | 1.597174
1.04351285 | 0.63747 | 0.6652081 | 0.0171 | 0.0039 | 208.70257 | -0.63747 | -133.0416 | 1 | -1.566845 | -0.5842552 | 1 | 0.5761177 | 0.01784407 | 0.004069700115 | -0.01377635 |  |  |  |  | -4.3 | -0.352573 | 0.17 | 1.7249905
1.1006953 | 0.6318 | 0.6954193 | 0.0171 | 0.0039 | 220.13906 | -0.6318 | -139.0839 | 1 | -1.513496 | -0.5899252 | 1 | 0.5804812 | 0.01882188963 | 0.00429271167 | -0.01367062 |  |  |  |  | -4.2 | -0.360752 | 0.18 | 1.852807
1.15787785 | 0.62609 | 0.7249357 | 0.0171 | 0.0039 | 231.57557 | -0.62609 | -144.9871 | 1 | -1.462849 | -0.5956352 | 1 | 0.5846236 | 0.01979971 | 0.004515723615 | -0.01330386 |  |  |  |  | -4.1 | -0.368931 | 0.19 | 1.9806235
1.21506045 | 0.62057 | 0.7540301 | 0.0171 | 0.0039 | 243.01209 | -0.62057 | -150.806 | 1 | -1.414644 | -0.6011552 | 1 | 0.5885663 | 0.02077753 | 0.004738735755 | -0.01292738 |  |  |  |  | -4 | -0.37711 | 0.2 | 2.10844
1.2716712 | 0.61595 | 0.7832859 | 0.0171 | 0.0039 | 254.33424 | -0.61595 | -156.6572 | 1 | -1.369106 | -0.6057752 | 1 | 0.5922908 | 0.02174557752 | 0.00495951768 | -0.01322077 |  |  |  |  | -3.9 | -0.385289 | 0.21 | 2.2362565
1.32999735 | 0.61107 | 0.8127215 | 0.0171 | 0.0039 | 265.99947 | -0.61107 | -162.5443 | 1 | -1.324261 | -0.6106552 | 1 | 0.5959587 | 0.02274295 | 0.005186989665 | -0.01323349 |  |  |  |  | -3.8 | -0.393468 | 0.22 | 2.364073
1.3877517 | 0.60595 | 0.8409081 | 0.0171 | 0.0039 | 277.55034 | -0.60595 | -168.1816 | 1 | -1.281753 | -0.6157752 | 1 | 0.5994354 | 0.02373055407 | 0.00541223163 | -0.01280306 |  |  |  |  | -3.7 | -0.401647 | 0.23 | 2.4918895
1.4455059 | 0.60091 | 0.868619 | 0.0171 | 0.0039 | 289.10118 | -0.60091 | -173.7238 | 1 | -1.240979 | -0.6208152 | 1 | 0.6027704 | 0.02471815089 | 0.00563747301 | -0.01231084 |  |  |  |  | -3.6 | -0.409826 | 0.24 | 2.619706
1.5021164 | 0.59633 | 0.8957571 | 0.0171 | 0.0039 | 300.42328 | -0.59633 | -179.1514 | 1 | -1.202563 | -0.6253952 | 1 | 0.6059124 | 0.02568619044 | 0.00585825396 | -0.01206168 |  |  |  |  | -3.5 | -0.418005 | 0.25 | 2.7475225
1.5604428 | 0.59176 | 0.9234076 | 0.0171 | 0.0039 | 312.08856 | -0.59176 | -184.6815 | 1 | -1.164468 | -0.6299652 | 1 | 0.6090281 | 0.02668357188 | 0.00608572692 | -0.01183229 |  |  |  |  | -3.4 | -0.426184 | 0.26 | 2.875339
1.6176254 | 0.58735 | 0.9501123 | 0.0171 | 0.0039 | 323.52508 | -0.58735 | -190.0225 | 1 | -1.128479 | -0.6343752 | 1 | 0.6119717 | 0.02766139434 | 0.00630873906 | -0.01156671 |  |  |  |  | -3.3 | -0.434363 | 0.27 | 3.0031555
1.6742359 | 0.583 | 0.9760795297 | 0.0171 | 0.0039 | 334.84718 | -0.583 | -195.2159 | 1 | -1.094081 | -0.6387252 | 1 | 0.6147851 | 0.02862943389 | 0.00652952001 | -0.01121891 |  |  |  |  | -3.2 | -0.442542
1.73084665 | 0.57874 | 1.00171 | 0.0171 | 0.0039 | 346.16933 | -0.57874 | -200.342 | 1 | -1.060827 | -0.6429852 | 1 | 0.6175049 | 0.02959748 | 0.006750301935 | -0.01086757 |  |  |  |  | -3.1 | -0.450721
1.7903164 | 0.57443 | 1.028411 | 0.0171 | 0.0039 | 358.06328 | -0.57443 | -205.6823 | 1 | -1.027046 | -0.6472952 | 1 | 0.6202679 | 0.03061441044 | 0.00698223396 | -0.01056944 |  |  |  |  | -3 | -0.4589
1.850358 | 0.57038 | 1.055407 | 0.0171 | 0.0039 | 370.0716 | -0.57038 | -211.0814 | 1 | -0.9940588 | -0.6513452 | 1 | 0.6229659 | 0.0316411218 | 0.0072163962 | -0.0104783 |  |  |  |  | -2.9 | -0.467079
1.90696865 | 0.56587 | 1.079096 | 0.0171 | 0.0039 | 381.39373 | -0.56587 | -215.8193 | 1 | -0.963923 | -0.6558552 | 1 | 0.6254307 | 0.03260916 | 0.007437177735 | -0.009621926 |  |  |  |  | -2.8 | -0.475258
1.96357925 | 0.56181 | 1.103158 | 0.0171 | 0.0039 | 392.71585 | -0.56181 | -220.6317 | 1 | -0.934669 | -0.6599152 | 1 | 0.6278234 | 0.03357721 | 0.007657959075 | -0.009143439 |  |  |  |  | -2.7 | -0.483437
2.02019 | 0.55806 | 1.127387 | 0.0171 | 0.0039 | 404.038 | -0.55806 | -225.4774 | 1 | -0.9062463 | -0.6636652 | 1 | 0.6301481 | 0.034545249 | 0.007878741 | -0.00890695 |  |  |  |  | -2.6 | -0.491616
2.0773727 | 0.55423 | 1.151342 | 0.0171 | 0.0039 | 415.47454 | -0.55423 | -230.2685 | 1 | -0.8783339 | -0.6674952 | 1 | 0.6324311 | 0.03552307317 | 0.00810175353 | -0.008560742 |  |  |  |  | -2.5 | -0.499795
2.1374142 | 0.55018 | 1.175963 | 0.0171 | 0.0039 | 427.48284 | -0.55018 | -235.1925 | 1 | -0.8498411 | -0.6715452 | 1 | 0.6347615 | 0.03654978282 | 0.00833591538 | -0.00810204 |  |  |  |  | -2.4 | -0.507974
2.19402495 | 0.54623 | 1.198442 | 0.0171 | 0.0039 | 438.80499 | -0.54623 | -239.6884 | 1 | -0.8237002 | -0.6754952 | 1 | 0.6368996 | 0.03751783 | 0.008556697305 | -0.007478935 |  |  |  |  | -2.3 | -0.516153
2.25177915 | 0.54262 | 1.22186 | 0.0171 | 0.0039 | 450.35583 | -0.54262 | -244.3721 | 1 | -0.7977173 | -0.6791052 | 1 | 0.6390247 | 0.03850542 | 0.008781938685 | -0.007206914 |  |  |  |  | -2.2 | -0.524332
2.3095337 | 0.53867 | 1.244077 | 0.0171 | 0.0039 | 461.90674 | -0.53867 | -248.8153 | 1 | -0.7723923 | -0.6830552 | 1 | 0.641096 | 0.03949302627 | 0.00900718143 | -0.006541092 |  |  |  |  | -2.1 | -0.532511
2.36614435 | 0.53504 | 1.265982 | 0.0171 | 0.0039 | 473.22887 | -0.53504 | -253.1964 | 1 | -0.7481761 | -0.6866852 | 1 | 0.6430767 | 0.04046107 | 0.009227962965 | -0.006080553 |  |  |  |  | -2 | -0.54069
2.42332705 | 0.53109 | 1.287005 | 0.0171 | 0.0039 | 484.66541 | -0.53109 | -257.401 | 1 | -0.7242965 | -0.6906352 | 1 | 0.6450298 | 0.04143889 | 0.009450975495 | -0.005284505 |  |  |  |  | -1.9 | -0.548869
2.4805094 | 0.52759 | 1.308692 | 0.0171 | 0.0039 | 496.10188 | -0.52759 | -261.7384 | 1 | -0.700974 | -0.6941352 | 1 | 0.6469373 | 0.04241671074 | 0.00967398666 | -0.004892885 |  |  |  |  | -1.8 | -0.557048
2.53712015 | 0.52406 | 1.329603 | 0.0171 | 0.0039 | 507.42403 | -0.52406 | -265.9206 | 1 | -0.6784083 | -0.6976652 | 1 | 0.648783 | 0.04338475 | 0.009894768585 | -0.004397359 |  |  |  |  | -1.7 | -0.565227
2.59716185 | 0.52037 | 1.351485 | 0.0171 | 0.0039 | 519.43237 | -0.52037 | -270.297 | 1 | -0.6550187 | -0.7013552 | 1 | 0.650696 | 0.04441147 | 0.01012893 | -0.003881271 |  |  |  |  | -1.6 | -0.573406
2.6566317 | 0.51656 | 1.37231 | 0.0171 | 0.0039 | 531.32634 | -0.51656 | -274.4619 | 1 | -0.6323789 | -0.7051652 | 1 | 0.6525477 | 0.04542840207 | 0.01036086363 | -0.003171846 |  |  |  |  | -1.5 | -0.581585
2.7155294 | 0.5132 | 1.39361 | 0.0171 | 0.0039 | 543.10588 | -0.5132 | -278.7219 | 1 | -0.610451 | -0.7085252 | 1 | 0.6543412 | 0.04643555274 | 0.01059056466 | -0.002842179 |  |  |  |  | -1.4 | -0.589764
2.77271195 | 0.50961 | 1.413002 | 0.0171 | 0.0039 | 554.54239 | -0.50961 | -282.6003 | 1 | -0.589612 | -0.7121152 | 1 | 0.6560456 | 0.04741337 | 0.01081358 | -0.002157431 |  |  |  |  | -1.3 | -0.597943
2.83561255 | 0.50563 | 1.433771 | 0.0171 | 0.0039 | 567.12251 | -0.50563 | -286.7542 | 1 | -0.5671799 | -0.7160952 | 1 | 0.6578804 | 0.04848897 | 0.01105889 | -0.001333065 |  |  |  |  | -1.2 | -0.606122
2.89279525 | 0.50226 | 1.452935 | 0.0171 | 0.0039 | 578.55905 | -0.50226 | -290.5871 | 1 | -0.5472147 | -0.7194652 | 1 | 0.6595133 | 0.0494668 | 0.0112819 | -0.0007968612 |  |  |  |  | -1.1 | -0.614301
2.9545525 | 0.4987 | 1.473435 | 0.0171 | 0.0039 | 590.9105 | -0.4987 | -294.6871 | 1 | -0.5260907 | -0.7230252 | 1 | 0.661241 | 0.05052284775 | 0.01152275475 | -0.0002614914 |  |  |  |  | -1 | -0.62248
3.0117352 | 0.49498 | 1.490749 | 0.0171 | 0.0039 | 602.34704 | -0.49498 | -298.1497 | 1 | -0.5069215 | -0.7267452 | 1 | 0.6628089 | 0.05150067192 | 0.01174576728 | 0.0006898238 |  |  |  |  | -0.9 | -0.630659
3.0683456 | 0.49158 | 1.508337 | 0.0171 | 0.0039 | 613.66912 | -0.49158 | -301.6675 | 1 | -0.4882994 | -0.7301452 | 1 | 0.664332 | 0.05246870976 | 0.01196654784 | 0.001377901 |  |  |  |  | -0.8 | -0.638838
3.12781525 | 0.48794 | 1.526186 | 0.0171 | 0.0039 | 625.56305 | -0.48794 | -305.2372 | 1 | -0.4691032 | -0.7337852 | 1 | 0.6659021 | 0.05348564 | 0.01219848 | 0.002198979 |  |  |  |  | -0.7 | -0.647017
3.1849978 | 0.48454 | 1.543259 | 0.0171 | 0.0039 | 636.99956 | -0.48454 | -308.6518 | 1 | -0.4509863 | -0.7371852 | 1 | 0.6673838 | 0.05446346238 | 0.01242149142 | 0.002916369 |  |  |  |  | -0.6 | -0.655196
3.24332435 | 0.48104 | 1.560169 | 0.0171 | 0.0039 | 648.66487 | -0.48104 | -312.0337 | 1 | -0.4328391 | -0.7406852 | 1 | 0.6688681 | 0.05546085 | 0.01264896 | 0.003707248 |  |  |  |  | -0.5 | -0.663375
3.29993485 | 0.47774 | 1.576511 | 0.0171 | 0.0039 | 659.98697 | -0.47774 | -315.3022 | 1 | -0.4155352 | -0.7439852 | 1 | 0.6702834 | 0.05642889 | 0.01286975 | 0.004403143 |  |  |  |  | -0.4 | -0.671554
3.35997655 | 0.47421 | 1.593334 | 0.0171 | 0.0039 | 671.99531 | -0.47421 | -318.6669 | 1 | -0.3975039 | -0.7475152 | 1 | 0.6717582 | 0.0574556 | 0.01310391 | 0.00519749 |  |  |  |  | -0.3 | -0.679733
3.41830285 | 0.47071 | 1.609029 | 0.0171 | 0.0039 | 683.66057 | -0.47071 | -321.8059 | 1 | -0.3802937 | -0.7510152 | 1 | 0.6731658 | 0.05845298 | 0.01333138 | 0.006065016 |  |  |  |  | -0.2 | -0.687912
3.4749136 | 0.46735 | 1.624001 | 0.0171 | 0.0039 | 694.98272 | -0.46735 | -324.8002 | 1 | -0.3638683 | -0.7543752 | 1 | 0.6745092 | 0.05942102256 | 0.01355216304 | 0.006892754 |  |  |  |  | -0.1 | -0.696091
3.5349547 | 0.46394 | 1.640007 | 0.0171 | 0.0039 | 706.99094 | -0.46394 | -328.0014 | 1 | -0.3467374 | -0.7577852 | 1 | 0.6759103 | 0.06044772537 | 0.01378632333 | 0.007640757 |  |  |  |  | -2.04281e-14 | -0.70427
3.5921372 | 0.46025 | 1.653281 | 0.0171 | 0.0039 | 718.42744 | -0.46025 | -330.6562 | 1 | -0.3306906 | -0.7614752 | 1 | 0.6772228 | 0.06142554612 | 0.01400933508 | 0.008817452 |  |  |  |  | 0.1 | -0.712449
3.6493201 | 0.45689 | 1.667338 | 0.0171 | 0.0039 | 729.86402 | -0.45689 | -333.4676 | 1 | -0.314897 | -0.7648352 | 1 | 0.6785146 | 0.06240337371 | 0.01423234839 | 0.009684858 |  |  |  |  | 0.2 | -0.720628
3.70878965 | 0.45353 | 1.682047 | 0.0171 | 0.0039 | 741.75793 | -0.45353 | -336.4095 | 1 | -0.2987323 | -0.7681952 | 1 | 0.6798367 | 0.0634203 | 0.01446428 | 0.01047389 |  |  |  |  | 0.3 | -0.728807
3.76768775 | 0.44996 | 1.695309 | 0.0171 | 0.0039 | 753.53755 | -0.44996 | -339.0618 | 1 | -0.2829764 | -0.7717652 | 1 | 0.6811254 | 0.06442746 | 0.01469398 | 0.01151835 |  |  |  |  | 0.4 | -0.736986
3.82772935 | 0.44639 | 1.70866 | 0.0171 | 0.0039 | 765.54587 | -0.44639 | -341.732 | 1 | -0.2671661 | -0.7753352 | 1 | 0.6824185 | 0.06545417 | 0.01492814 | 0.01253435 |  |  |  |  | 0.5 | -0.745165
3.8849117 | 0.44263 | 1.719578 | 0.0171 | 0.0039 | 776.98234 | -0.44263 | -343.9157 | 1 | -0.2523377 | -0.7790952 | 1 | 0.6836313 | 0.06643199007 | 0.01515115563 | 0.0138807 |  |  |  |  | 0.6 | -0.753344
3.9432379 | 0.43946 | 1.732895 | 0.0171 | 0.0039 | 788.64758 | -0.43946 | -346.5791 | 1 | -0.2374357 | -0.7822652 | 1 | 0.6848501 | 0.06742936809 | 0.01537862781 | 0.01460702 |  |  |  |  | 0.7 | -0.761523
4.0027081 | 0.43623 | 1.746101 | 0.0171 | 0.0039 | 800.54162 | -0.43623 | -349.2203 | 1 | -0.2224668 | -0.7854952 | 1 | 0.6860744 | 0.06844630851 | 0.01561056159 | 0.01536384 |  |  |  |  | 0.8 | -0.769702
4.06160595 | 0.4323 | 1.755832 | 0.0171 | 0.0039 | 812.32119 | -0.4323 | -351.1665 | 1 | -0.2078595 | -0.7894252 | 1 | 0.6872692 | 0.06945346 | 0.01584026 | 0.01686225 |  |  |  |  | 0.9 | -0.777881
4.1199319 | 0.42881 | 1.766668 | 0.0171 | 0.0039 | 823.98638 | -0.42881 | -353.3336 | 1 | -0.1936013 | -0.7929152 | 1 | 0.6884354 | 0.07045083549 | 0.01606773441 | 0.01796123 |  |  |  |  | 1 | -0.78606
4.1782581 | 0.42516 | 1.776428 | 0.0171 | 0.0039 | 835.65162 | -0.42516 | -355.2856 | 1 | -0.1795435 | -0.7965652 | 1 | 0.6895851 | 0.07144821351 | 0.01629520659 | 0.01923659 |  |  |  |  | 1.1 | -0.794239
4.2360124 | 0.42193 | 1.787301 | 0.0171 | 0.0039 | 847.20248 | -0.42193 | -357.4601 | 1 | -0.1658156 | -0.7997952 | 1 | 0.6907079 | 0.07243581204 | 0.01652044836 | 0.02013095 |  |  |  |  | 1.2 | -0.802418
4.2931951 | 0.41853 | 1.796831 | 0.0171 | 0.0039 | 858.63902 | -0.41853 | -359.3662 | 1 | -0.1524067 | -0.8031952 | 1 | 0.6918047 | 0.07341363621 | 0.01674346089 | 0.0212334 |  |  |  |  | 1.3 | -0.810597
4.34980585 | 0.41523 | 1.80617 | 0.0171 | 0.0039 | 869.96117 | -0.41523 | -361.234 | 1 | -0.1393067 | -0.8064952 | 1 | 0.6928761 | 0.07438168 | 0.01696424 | 0.02227312 |  |  |  |  | 1.4 | -0.818776
4.4069879 | 0.41193 | 1.815371 | 0.0171 | 0.0039 | 881.39758 | -0.41193 | -363.0741 | 1 | -0.1262465 | -0.8097952 | 1 | 0.6939443 | 0.07535949309 | 0.01718725281 | 0.0233041 |  |  |  |  | 1.5 | -0.826955
4.4641706 | 0.40809 | 1.821783 | 0.0171 | 0.0039 | 892.83412 | -0.40809 | -364.3567 | 1 | -0.1133545 | -0.8136352 | 1 | 0.6949987 | 0.07633731726 | 0.01741026534 | 0.02488883 |  |  |  |  | 1.6 | -0.835134
4.52135295 | 0.40479 | 1.830198 | 0.0171 | 0.0039 | 904.27059 | -0.40479 | -366.0397 | 1 | -0.1006266 | -0.8169352 | 1 | 0.6960397 | 0.07731514 | 0.01763328 | 0.02594699 |  |  |  |  | 1.7 | -0.843313
4.5779637 | 0.40112 | 1.836313 | 0.0171 | 0.0039 | 915.59274 | -0.40112 | -367.2626 | 1 | -0.08818362 | -0.8206052 | 1 | 0.6970575 | 0.07828317927 | 0.01785405843 | 0.02741045 |  |  |  |  | 1.8 | -0.851492
4.63686185 | 0.39766 | 1.843894 | 0.0171 | 0.0039 | 927.37237 | -0.39766 | -368.7789 | 1 | -0.0754001 | -0.8240652 | 1 | 0.698103 | 0.07929034 | 0.01808376 | 0.02858803 |  |  |  |  | 1.9 | -0.859671
4.69404455 | 0.39415 | 1.850158 | 0.0171 | 0.0039 | 938.80891 | -0.39415 | -370.0315 | 1 | -0.06314332 | -0.8275752 | 1 | 0.6991055 | 0.08026816 | 0.01830677 | 0.02989471 |  |  |  |  | 2 | -0.86785
4.7517991 | 0.39056 | 1.855863 | 0.0171 | 0.0039 | 950.35982 | -0.39056 | -371.1725 | 1 | -0.05091461 | -0.8311652 | 1 | 0.7001057 | 0.08125576461 | 0.01853201649 | 0.03127168 |  |  |  |  | 2.1 | -0.876029
4.8089812 | 0.38674 | 1.859825 | 0.0171 | 0.0039 | 961.79624 | -0.38674 | -371.9651 | 1 | -0.03895266 | -0.8349852 | 1 | 0.7010841 | 0.08223357852 | 0.01875502668 | 0.03291248 |  |  |  |  | 2.2 | -0.884208
4.86559195 | 0.38352 | 1.866052 | 0.0171 | 0.0039 | 973.11839 | -0.38352 | -373.2104 | 1 | -0.02724953 | -0.8382052 | 1 | 0.7020413 | 0.08320162 | 0.01897581 | 0.03398646 |  |  |  |  | 2.3 | -0.892387
4.9233465 | 0.37939 | 1.867868 | 0.0171 | 0.0039 | 984.6693 | -0.37939 | -373.5737 | 1 | -0.01544943 | -0.8423352 | 1 | 0.7030064 | 0.08418922515 | 0.01920105135 | 0.03593848 |  |  |  |  | 2.4 | -0.900566
4.9822444 | 0.37575 | 1.872078 | 0.0171 | 0.0039 | 996.44888 | -0.37575 | -374.4157 | 1 | -0.00355744 | -0.8459752 | 1 | 0.703979 | 0.08519637924 | 0.01943075316 | 0.03736898 |  |  |  |  | 2.5 | -0.908745
5.0445734 | 0.37227 | 1.877943 | 0.0171 | 0.0039 | 1008.91468 | -0.37227 | -375.5887 | 1 | 0.008875179 | -0.8494552 | 1 | 0.7049959 | 0.08626220514 | 0.01967383626 | 0.03852321 |  |  |  |  | 2.6 | -0.916924
5.10118415 | 0.36855 | 1.880041 | 0.0171 | 0.0039 | 1020.23683 | -0.36855 | -376.0083 | 1 | 0.02003479 | -0.8531752 | 1 | 0.7059086 | 0.08723025 | 0.01989462 | 0.04014164 |  |  |  |  | 2.7 | -0.925103
5.1583667 | 0.36442 | 1.879812 | 0.0171 | 0.0039 | 1031.67334 | -0.36442 | -375.9624 | 1 | 0.03118209 | -0.8573052 | 1 | 0.7068204 | 0.08820807057 | 0.02011763013 | 0.04215907 |  |  |  |  | 2.8 | -0.933282
5.21955175 | 0.36072 | 1.882797 | 0.0171 | 0.0039 | 1043.91035 | -0.36072 | -376.5593 | 1 | 0.04297361 | -0.8610052 | 1 | 0.7077848 | 0.08925433 | 0.02035625 | 0.04360975 |  |  |  |  | 2.9 | -0.941461
5.2761625 | 0.35686 | 1.882851 | 0.0171 | 0.0039 | 1055.2325 | -0.35686 | -376.5703 | 1 | 0.05376112 | -0.8648652 | 1 | 0.7086671 | 0.09022237875 | 0.02057703375 | 0.04539862 |  |  |  |  | 3 | -0.94964
5.3350604 | 0.3527 | 1.881676 | 0.0171 | 0.0039 | 1067.01208 | -0.3527 | -376.3352 | 1 | 0.06486229 | -0.8690252 | 1 | 0.7095751 | 0.09122953284 | 0.02080673556 | 0.0474138 |  |  |  |  | 3.1 | -0.957819
5.39167115 | 0.34875 | 1.880345 | 0.0171 | 0.0039 | 1078.33423 | -0.34875 | -376.0691 | 1 | 0.07541747 | -0.8729752 | 1 | 0.7104384 | 0.09219758 | 0.02102752 | 0.04931166 |  |  |  |  | 3.2 | -0.965998
5.4494257 | 0.34497 | 1.879888 | 0.0171 | 0.0039 | 1089.88514 | -0.34497 | -375.9777 | 1 | 0.08607231 | -0.8767552 | 1 | 0.7113099 | 0.09318517947 | 0.02125276023 | 0.05100736 |  |  |  |  | 3.3 | -0.974177
5.50603645 | 0.3409 | 1.877008 | 0.0171 | 0.0039 | 1101.20729 | -0.3409 | -375.4016 | 1 | 0.09640711 | -0.8808252 | 1 | 0.7121551 | 0.09415322 | 0.02147354 | 0.05304325 |  |  |  |  | 3.4 | -0.982356
5.5683654 | 0.33735 | 1.878488 | 0.0171 | 0.0039 | 1113.67308 | -0.33735 | -375.6976 | 1 | 0.1076636 | -0.8843752 | 1 | 0.7130758 | 0.09521904834 | 0.02171662506 | 0.05436367 |  |  |  |  | 3.5 | -0.990535
5.6261194 | 0.33298 | 1.873385 | 0.0171 | 0.0039 | 1125.22388 | -0.33298 | -374.677 | 1 | 0.117982 | -0.8887452 | 1 | 0.7139197 | 0.09620664174 | 0.02194186566 | 0.05667689 |  |  |  |  | 3.6 | -0.998714
5.6838735 | 0.32899 | 1.869938 | 0.0171 | 0.0039 | 1136.7747 | -0.32899 | -373.9875 | 1 | 0.128195 | -0.8927352 | 1 | 0.7147551 | 0.09719423685 | 0.02216710665 | 0.05861874 |  |  |  |  | 3.7 | -1.006893
5.7433439 | 0.32502 | 1.866702 | 0.0171 | 0.0039 | 1148.66878 | -0.32502 | -373.3403 | 1 | 0.1386037 | -0.8967052 | 1 | 0.7156064 | 0.09821118069 | 0.02239904121 | 0.06048853 |  |  |  |  | 3.8 | -1.015072
5.79995455 | 0.32082 | 1.860741 | 0.0171 | 0.0039 | 1159.99091 | -0.32082 | -372.1483 | 1 | 0.1484122 | -0.9009052 | 1 | 0.7164086 | 0.09917922 | 0.02261982 | 0.06269747 |  |  |  |  | 3.9 | -1.023251
5.858852 | 0.31671 | 1.855557 | 0.0171 | 0.0039 | 1171.7704 | -0.31671 | -371.1114 | 1 | 0.1585158 | -0.9050152 | 1 | 0.717235 | 0.1001863692 | 0.0228495228 | 0.06474426 |  |  |  |  | 4 | -1.03143
5.91717795 | 0.31266 | 1.850065 | 0.0171 | 0.0039 | 1183.43559 | -0.31266 | -370.013 | 1 | 0.1684217 | -0.9090652 | 1 | 0.7180452 | 0.1011837 | 0.02307699 | 0.0667592 |  |  |  |  | 4.1 | -1.039609
5.9760764 | 0.30821 | 1.841887 | 0.0171 | 0.0039 | 1195.21528 | -0.30821 | -368.3773 | 1 | 0.1783263 | -0.9135152 | 1 | 0.7188553 | 0.1021909 | 0.02330669796 | 0.06916224 |  |  |  |  | 4.2 | -1.047788
6.03497485 | 0.30405 | 1.834934 | 0.0171 | 0.0039 | 1206.99497 | -0.30405 | -366.9868 | 1 | 0.1881338 | -0.9176752 | 1 | 0.7196575 | 0.1031981 | 0.0235364 | 0.07128322 |  |  |  |  | 4.3 | -1.055967
6.09444405 | 0.29958 | 1.825774 | 0.0171 | 0.0039 | 1218.88881 | -0.29958 | -365.1547 | 1 | 0.1979396 | -0.9221452 | 1 | 0.7204595 | 0.104215 | 0.02376833 | 0.07370234 |  |  |  |  | 4.4 | -1.064146
6.15219815 | 0.29533 | 1.816929 | 0.0171 | 0.0039 | 1230.43963 | -0.29533 | -363.3857 | 1 | 0.2073715 | -0.9263952 | 1 | 0.7212309 | 0.1052026 | 0.02399357 | 0.07596807 |  |  |  |  | 4.5 | -1.072325
6.20880945 | 0.29078 | 1.805398 | 0.0171 | 0.0039 | 1241.76189 | -0.29078 | -361.0795 | 1 | 0.2165313 | -0.9309452 | 1 | 0.7219801 | 0.1061706 | 0.02421436 | 0.07858006 |  |  |  |  | 4.6 | -1.080504
6.2688506 | 0.28616 | 1.793894 | 0.0171 | 0.0039 | 1253.77012 | -0.28616 | -358.7789 | 1 | 0.2261551 | -0.9355652 | 1 | 0.7227672 | 0.1071973 | 0.02444851734 | 0.08115206 |  |  |  |  | 4.7 | -1.088683
6.3254619 | 0.28141 | 1.780048 | 0.0171 | 0.0039 | 1265.09238 | -0.28141 | -356.0096 | 1 | 0.2351451 | -0.9403152 | 1 | 0.7235025 | 0.1081654 | 0.02466930141 | 0.08397793 |  |  |  |  | 4.8 | -1.096862
6.3820721 | 0.2766 | 1.765281 | 0.0171 | 0.0039 | 1276.41442 | -0.2766 | -353.0562 | 1 | 0.2440549 | -0.9451252 | 1 | 0.7242313 | 0.1091334 | 0.02489008119 | 0.08687039 |  |  |  |  | 4.9 | -1.105041
6.44039805 | 0.27201 | 1.751853 | 0.0171 | 0.0039 | 1288.07961 | -0.27201 | -350.3705 | 1 | 0.2531524 | -0.9497152 | 1 | 0.7249753 | 0.1101308 | 0.02511755 | 0.08949146 |  |  |  |  | 5 | -1.11322
6.49758075 | 0.26699 | 1.734789 | 0.0171 | 0.0039 | 1299.51615 | -0.26699 | -346.9578 | 1 | 0.261992 | -0.9547352 | 1 | 0.7256983 | 0.1111086 | 0.02534056 | 0.09258763 |  |  |  |  | 5.1 | -1.121399
6.5553353 | 0.26201 | 1.717563 | 0.0171 | 0.0039 | 1311.06706 | -0.26201 | -343.5127 | 1 | 0.2708414 | -0.9597152 | 1 | 0.7264221 | 0.1120962 | 0.02556580767 | 0.095631 |  |  |  |  | 5.2 | -1.129578
6.612518 | 0.25714 | 1.700343 | 0.0171 | 0.0039 | 1322.5036 | -0.25714 | -340.0686 | 1 | 0.2795266 | -0.9645852 | 1 | 0.7271325 | 0.1130740578 | 0.0257888202 | 0.09858979 |  |  |  |  | 5.3 | -1.137757
6.67027195 | 0.25216 | 1.681976 | 0.0171 | 0.0039 | 1334.05439 | -0.25216 | -336.3952 | 1 | 0.2882227 | -0.9695652 | 1 | 0.7278437 | 0.1140617 | 0.02601406 | 0.1016457 |  |  |  |  | 5.4 | -1.145936
6.67599075 | 0.25124 | 1.677276 | 0.0171 | 0.0039 | 1335.19815 | -0.25124 | -335.4552 | 1 | 0.2890797 | -0.9704852 | 1 | 0.7279138 | 0.1141594 | 0.02603636 | 0.1023755 |  |  |  |  | 5.5 | -1.154115
|  | 0 | 0.017 | 0.0039 | 0 | 0 | 0 | 1 | #NUM! | -1.221725 | 1 | #NUM! | 0 | 0 | #NUM! |  |  |  |  | 5.6 | -1.162294
|  | 0 | 0.017 | 0.0039 | 0 | 0 | 0 | 1 | #NUM! | -1.221725 | 1 | #NUM! | 0 | 0 | #NUM! |  |  |  |  | 5.7 | -1.170473
|  | 0 | 0.017 | 0.0039 | 0 | 0 | 0 | 1 | #NUM! | -1.221725 | 1 | #NUM! | 0 | 0 | #NUM! |  |  |  |  | 5.8 | -1.178652
|  | 0 | 0.017 | 0.0039 | 0 | 0 | 0 | 1 | #NUM! | -1.221725 | 1 | #NUM! | 0 | 0 | #NUM! |  |  |  |  | 5.9 | -1.186831
|  | 0 | 0.017 | 0.0039 | 0 | 0 | 0 | 1 | #NUM! | -1.221725 | 1 | #NUM! | 0 | 0 | #NUM! |  |  |  |  | 6 | -1.19501
|  | 0 | 0.017 | 0.0039 | 0 | 0 | 0 | 1 | #NUM! | -1.221725 | 1 | #NUM! | 0 | 0 | #NUM! |  |  |  |  | 6.1 | -1.203189
|  | 0 | 0.017 | 0.0039 | 0 | 0 | 0 | 1 | #NUM! | -1.221725 | 1 | #NUM! | 0 | 0 | #NUM! |  |  |  |  | 6.2 | -1.211368
|  | 0 | 0.017 | 0.0039 | 0 | 0 | 0 | 1 | #NUM! | -1.221725 | 1 | #NUM! | 0 | 0 | #NUM! |  |  |  |  | 6.3 | -1.219547
|  | 0 | 0.017 | 0.0039 | 0 | 0 | 0 | 1 | #NUM! | -1.221725 | 1 | #NUM! | 0 | 0 | #NUM! |  |  |  |  | 6.4 | -1.227726
|  | 0 | 0.017 | 0.0039 | 0 | 0 | 0 | 1 | #NUM! | -1.221725 | 1 | #NUM! | 0 | 0 | #NUM! |  |  |  |  | 6.5 | -1.235905
|  | 0 | 0.017 | 0.0039 | 0 | 0 | 0 | 1 | #NUM! | -1.221725 | 1 | #NUM! | 0 | 0 | #NUM! |  |  |  |  | 6.6 | -1.244084
|  | 0 | 0.017 | 0.0039 | 0 | 0 | 0 | 1 | #NUM! | -1.221725 | 1 | #NUM! | 0 | 0 | #NUM! |  |  |  |  | 6.7 | -1.252263
|  | 0 | 0.017 | 0.0039 | 0 | 0 | 0 | 1 | #NUM! | -1.221725 | 1 | #NUM! | 0 | 0 | #NUM! |  |  |  |  | 6.8 | -1.260442
|  | 0 | 0.017 | 0.0039 | 0 | 0 | 0 | 1 | #NUM! | -1.221725 | 1 | #NUM! | 0 | 0 | #NUM! |  |  |  |  | 6.9 | -1.268621
|  | 0 | 0.017 | 0.0039 | 0 | 0 | 0 | 1 | #NUM! | -1.221725 | 1 | #NUM! | 0 | 0 | #NUM! |  |  |  |  | 7 | -1.2768
|  | 0 | 0.017 | 0.0039 | 0 | 0 | 0 | 1 | #NUM! | -1.221725 | 1 | #NUM! | 0 | 0 | #NUM! |  |  |  |  | 7.1 | -1.284979
|  | 0 | 0.017 | 0.0039 | 0 | 0 | 0 | 1 | #NUM! | -1.221725 | 1 | #NUM! | 0 | 0 | #NUM! |  |  |  |  | 7.2 | -1.293158
|  | 0 | 0.017 | 0.0039 | 0 | 0 | 0 | 1 | #NUM! | -1.221725 | 1 | #NUM! | 0 | 0 | #NUM! |  |  |  |  | 7.3 | -1.301337
|  | 0 | 0.017 | 0.0039 | 0 | 0 | 0 | 1 | #NUM! | -1.221725 | 1 | #NUM! | 0 | 0 | #NUM! |  |  |  |  | 7.4 | -1.309516
|  | 0 | 0.017 | 0.0039 | 0 | 0 | 0 | 1 | #NUM! | -1.221725 | 1 | #NUM! | 0 | 0 | #NUM! |  |  |  |  | 7.5 | -1.317695
|  | 0 | 0.017 | 0.0039 | 0 | 0 | 0 | 1 | #NUM! | -1.221725 | 1 | #NUM! | 0 | 0 | #NUM!
|  | 0 | 0.017 | 0.0039 | 0 | 0 | 0 | 1 | #NUM! | -1.221725 | 1 | #NUM! | 0 | 0 | #NUM!
|  | 0 | 0.017 | 0.0039 | 0 | 0 | 0 | 1 | #NUM! | -1.221725 | 1 | #NUM! | 0 | 0 | #NUM!
|  | 0 | 0.017 | 0.0039 | 0 | 0 | 0 | 1 | #NUM! | -1.221725 | 1 | #NUM! | 0 | 0 | #NUM!
|  | 0 | 0.017 | 0.0039 | 0 | 0 | 0 | 1 | #NUM! | -1.221725 | 1 | #NUM! | 0 | 0 | #NUM!
|  | 0 | 0.017 | 0.0039 | 0 | 0 | 0 | 1 | #NUM! | -1.221725 | 1 | #NUM! | 0 | 0 | #NUM!
|  | 0 | 0.017 | 0.0039 | 0 | 0 | 0 | 1 | #NUM! | -1.221725 | 1 | #NUM! | 0 | 0 | #NUM!
|  | 0 | 0.017 | 0.0039 | 0 | 0 | 0 | 1 | #NUM! | -1.221725 | 1 | #NUM! | 0 | 0 | #NUM!
|  | 0 | 0.017 | 0.0039 | 0 | 0 | 0 | 1 | #NUM! | -1.221725 | 1 | #NUM! | 0 | 0 | #NUM!
|  | 0 | 0.017 | 0.0039 | 0 | 0 | 0 | 1 | #NUM! | -1.221725 | 1 | #NUM! | 0 | 0 | #NUM!
|  | 0 | 0.017 | 0.0039 | 0 | 0 | 0 | 1 | #NUM! | -1.221725 | 1 | #NUM! | 0 | 0 | #NUM!
|  | 0 | 0.017 | 0.0039 | 0 | 0 | 0 | 1 | #NUM! | -1.221725 | 1 | #NUM! | 0 | 0 | #NUM!
|  | 0 | 0.017 | 0.0039 | 0 | 0 | 0 | 1 | #NUM! | -1.221725 | 1 | #NUM! | 0 | 0 | #NUM!
|  | 0 | 0.017 | 0.0039 | 0 | 0 | 0 | 1 | #NUM! | -1.221725 | 1 | #NUM! | 0 | 0 | #NUM!
|  | 0 | 0.017 | 0.0039 | 0 | 0 | 0 | 1 | #NUM! | -1.221725 | 1 | #NUM! | 0 | 0 | #NUM!
|  | 0 | 0.017 | 0.0039 | 0 | 0 | 0 | 1 | #NUM! | -1.221725 | 1 | #NUM! | 0 | 0 | #NUM!
|  | 0 | 0.017 | 0.0039 | 0 | 0 | 0 | 1 | #NUM! | -1.221725 | 1 | #NUM! | 0 | 0 | #NUM!
|  | 0 | 0.017 | 0.0039 | 0 | 0 | 0 | 1 | #NUM! | -1.221725 | 1 | #NUM! | 0 | 0 | #NUM!
|  | 0 | 0.017 | 0.0039 | 0 | 0 | 0 | 1 | #NUM! | -1.221725 | 1 | #NUM! | 0 | 0 | #NUM!
|  | 0 | 0.017 | 0.0039 | 0 | 0 | 0 | 1 | #NUM! | -1.221725 | 1 | #NUM! | 0 | 0 | #NUM!
|  | 0 | 0.017 | 0.0039 | 0 | 0 | 0 | 1 | #NUM! | -1.221725 | 1 | #NUM! | 0 | 0 | #NUM!
|  | 0 | 0.017 | 0.0039 | 0 | 0 | 0 | 1 | #NUM! | -1.221725 | 1 | #NUM! | 0 | 0 | #NUM!
|  | 0 | 0.017 | 0.0039 | 0 | 0 | 0 | 1 | #NUM! | -1.221725 | 1 | #NUM! | 0 | 0 | #NUM!
|  | 0 | 0.017 | 0.0039 | 0 | 0 | 0 | 1 | #NUM! | -1.221725 | 1 | #NUM! | 0 | 0 | #NUM!
|  | 0 | 0.017 | 0.0039 | 0 | 0 | 0 | 1 | #NUM! | -1.221725 | 1 | #NUM! | 0 | 0 | #NUM!
|  | 0 | 0.017 | 0.0039 | 0 | 0 | 0 | 1 | #NUM! | -1.221725 | 1 | #NUM! | 0 | 0 | #NUM!
|  | 0 | 0.017 | 0.0039 | 0 | 0 | 0 | 1 | #NUM! | -1.221725 | 1 | #NUM! | 0 | 0 | #NUM!
|  | 0 | 0.017 | 0.0039 | 0 | 0 | 0 | 1 | #NUM! | -1.221725 | 1 | #NUM! | 0 | 0 | #NUM!
|  | 0 | 0.017 | 0.0039 | 0 | 0 | 0 | 1 | #NUM! | -1.221725 | 1 | #NUM! | 0 | 0 | #NUM!
|  | 0 | 0.017 | 0.0039 | 0 | 0 | 0 | 1 | #NUM! | -1.221725 | 1 | #NUM! | 0 | 0 | #NUM!
|  | 0 | 0.017 | 0.0039 | 0 | 0 | 0 | 1 | #NUM! | -1.221725 | 1 | #NUM! | 0 | 0 | #NUM!
|  | 0 | 0.017 | 0.0039 | 0 | 0 | 0 | 1 | #NUM! | -1.221725 | 1 | #NUM! | 0 | 0 | #NUM!
|  | 0 | 0.017 | 0.0039 | 0 | 0 | 0 | 1 | #NUM! | -1.221725 | 1 | #NUM! | 0 | 0 | #NUM!
|  | 0 | 0.017 | 0.0039 | 0 | 0 | 0 | 1 | #NUM! | -1.221725 | 1 | #NUM! | 0 | 0 | #NUM!
|  | 0 | 0.017 | 0.0039 | 0 | 0 | 0 | 1 | #NUM! | -1.221725 | 1 | #NUM! | 0 | 0 | #NUM!
|  | 0 | 0.017 | 0.0039 | 0 | 0 | 0 | 1 | #NUM! | -1.221725 | 1 | #NUM! | 0 | 0 | #NUM!
|  | 0 | 0.017 | 0.0039 | 0 | 0 | 0 | 1 | #NUM! | -1.221725 | 1 | #NUM! | 0 | 0 | #NUM!
|  | 0 | 0.017 | 0.0039 | 0 | 0 | 0 | 1 | #NUM! | -1.221725 | 1 | #NUM! | 0 | 0 | #NUM!
|  | 0 | 0.017 | 0.0039 | 0 | 0 | 0 | 1 | #NUM! | -1.221725 | 1 | #NUM! | 0 | 0 | #NUM!
|  | 0 | 0.017 | 0.0039 | 0 | 0 | 0 | 1 | #NUM! | -1.221725 | 1 | #NUM! | 0 | 0 | #NUM!
|  | 0 | 0.017 | 0.0039 | 0 | 0 | 0 | 1 | #NUM! | -1.221725 | 1 | #NUM! | 0 | 0 | #NUM!
|  | 0 | 0.017 | 0.0039 | 0 | 0 | 0 | 1 | #NUM! | -1.221725 | 1 | #NUM! | 0 | 0 | #NUM!
|  | 0 | 0.017 | 0.0039 | 0 | 0 | 0 | 1 | #NUM! | -1.221725 | 1 | #NUM! | 0 | 0 | #NUM!
|  | 0 | 0.017 | 0.0039 | 0 | 0 | 0 | 1 | #NUM! | -1.221725 | 1 | #NUM! | 0 | 0 | #NUM!
|  | 0 | 0.017 | 0.0039 | 0 | 0 | 0 | 1 | #NUM! | -1.221725 | 1 | #NUM! | 0 | 0 | #NUM!
|  | 0 | 0.017 | 0.0039 | 0 | 0 | 0 | 1 | #NUM! | -1.221725 | 1 | #NUM! | 0 | 0 | #NUM!
|  | 0 | 0.017 | 0.0039 | 0 | 0 | 0 | 1 | #NUM! | -1.221725 | 1 | #NUM! | 0 | 0 | #NUM!
|  | 0 | 0.017 | 0.0039 | 0 | 0 | 0 | 1 | #NUM! | -1.221725 | 1 | #NUM! | 0 | 0 | #NUM!
|  | 0 | 0.017 | 0.0039 | 0 | 0 | 0 | 1 | #NUM! | -1.221725 | 1 | #NUM! | 0 | 0 | #NUM!
|  | 0 | 0.017 | 0.0039 | 0 | 0 | 0 | 1 | #NUM! | -1.221725 | 1 | #NUM! | 0 | 0 | #NUM!
|  | 0 | 0.017 | 0.0039 | 0 | 0 | 0 | 1 | #NUM! | -1.221725 | 1 | #NUM! | 0 | 0 | #NUM!
|  | 0 | 0.017 | 0.0039 | 0 | 0 | 0 | 1 | #NUM! | -1.221725 | 1 | #NUM! | 0 | 0 | #NUM!
|  | 0 | 0.017 | 0.0039 | 0 | 0 | 0 | 1 | #NUM! | -1.221725 | 1 | #NUM! | 0 | 0 | #NUM!
|  | 0 | 0.017 | 0.0039 | 0 | 0 | 0 | 1 | #NUM! | -1.221725 | 1 | #NUM! | 0 | 0 | #NUM!
|  | 0 | 0.017 | 0.0039 | 0 | 0 | 0 | 1 | #NUM! | -1.221725 | 1 | #NUM! | 0 | 0 | #NUM!
|  | 0 | 0.017 | 0.0039 | 0 | 0 | 0 | 1 | #NUM! | -1.221725 | 1 | #NUM! | 0 | 0 | #NUM!
|  | 0 | 0.017 | 0.0039 | 0 | 0 | 0 | 1 | #NUM! | -1.221725 | 1 | #NUM! | 0 | 0 | #NUM!
|  | 0 | 0.017 | 0.0039 | 0 | 0 | 0 | 1 | #NUM! | -1.221725 | 1 | #NUM! | 0 | 0 | #NUM!
|  | 0 | 0.017 | 0.0039 | 0 | 0 | 0 | 1 | #NUM! | -1.221725 | 1 | #NUM! | 0 | 0 | #NUM!
|  | 0 | 0.017 | 0.0039 | 0 | 0 | 0 | 1 | #NUM! | -1.221725 | 1 | #NUM! | 0 | 0 | #NUM!
|  | 0 | 0.017 | 0.0039 | 0 | 0 | 0 | 1 | #NUM! | -1.221725 | 1 | #NUM! | 0 | 0 | #NUM!
|  | 0 | 0.017 | 0.0039 | 0 | 0 | 0 | 1 | #NUM! | -1.221725 | 1 | #NUM! | 0 | 0 | #NUM!
|  | 0 | 0.017 | 0.0039 | 0 | 0 | 0 | 1 | #NUM! | -1.221725 | 1 | #NUM! | 0 | 0 | #NUM!
|  | 0 | 0.017 | 0.0039 | 0 | 0 | 0 | 1 | #NUM! | -1.221725 | 1 | #NUM! | 0 | 0 | #NUM!
|  | 0 | 0.017 | 0.0039 | 0 | 0 | 0 | 1 | #NUM! | -1.221725 | 1 | #NUM! | 0 | 0 | #NUM!
|  | 0 | 0.017 | 0.0039 | 0 | 0 | 0 | 1 | #NUM! | -1.221725 | 1 | #NUM! | 0 | 0 | #NUM!
|  | 0 | 0.017 | 0.0039 | 0 | 0 | 0 | 1 | #NUM! | -1.221725 | 1 | #NUM! | 0 | 0 | #NUM!
|  | 0 | 0.017 | 0.0039 | 0 | 0 | 0 | 1 | #NUM! | -1.221725 | 1 | #NUM! | 0 | 0 | #NUM!
|  | 0 | 0.017 | 0.0039 | 0 | 0 | 0 | 1 | #NUM! | -1.221725 | 1 | #NUM! | 0 | 0 | #NUM!
|  | 0 | 0.017 | 0.0039 | 0 | 0 | 0 | 1 | #NUM! | -1.221725 | 1 | #NUM! | 0 | 0 | #NUM!
|  | 0 | 0.017 | 0.0039 | 0 | 0 | 0 | 1 | #NUM! | -1.221725 | 1 | #NUM! | 0 | 0 | #NUM!
|  | 0 | 0.017 | 0.0039 | 0 | 0 | 0 | 1 | #NUM! | -1.221725 | 1 | #NUM! | 0 | 0 | #NUM!
|  | 0 | 0.017 | 0.0039 | 0 | 0 | 0 | 1 | #NUM! | -1.221725 | 1 | #NUM! | 0 | 0 | #NUM!
|  | 0 | 0.017 | 0.0039 | 0 | 0 | 0 | 1 | #NUM! | -1.221725 | 1 | #NUM! | 0 | 0 | #NUM!
|  | 0 | 0.017 | 0.0039 | 0 | 0 | 0 | 1 | #NUM! | -1.221725 | 1 | #NUM! | 0 | 0 | #NUM!
|  | 0 | 0.017 | 0.0039 | 0 | 0 | 0 | 1 | #NUM! | -1.221725 | 1 | #NUM! | 0 | 0 | #NUM!
|  | 0 | 0.017 | 0.0039 | 0 | 0 | 0 | 1 | #NUM! | -1.221725 | 1 | #NUM! | 0 | 0 | #NUM!
|  | 0 | 0.017 | 0.0039 | 0 | 0 | 0 | 1 | #NUM! | -1.221725 | 1 | #NUM! | 0 | 0 | #NUM!
|  | 0 | 0.017 | 0.0039 | 0 | 0 | 0 | 1 | #NUM! | -1.221725 | 1 | #NUM! | 0 | 0 | #NUM!
|  | 0 | 0.017 | 0.0039 | 0 | 0 | 0 | 1 | #NUM! | -1.221725 | 1 | #NUM! | 0 | 0 | #NUM!
|  | 0 | 0.017 | 0.0039 | 0 | 0 | 0 | 1 | #NUM! | -1.221725 | 1 | #NUM! | 0 | 0 | #NUM!
|  | 0 | 0.017 | 0.0039 | 0 | 0 | 0 | 1 | #NUM! | -1.221725 | 1 | #NUM! | 0 | 0 | #NUM!
|  | 0 | 0.017 | 0.0039 | 0 | 0 | 0 | 1 | #NUM! | -1.221725 | 1 | #NUM! | 0 | 0 | #NUM!
|  | 0 | 0.017 | 0.0039 | 0 | 0 | 0 | 1 | #NUM! | -1.221725 | 1 | #NUM! | 0 | 0 | #NUM!
|  | 0 | 0.017 | 0.0039 | 0 | 0 | 0 | 1 | #NUM! | -1.221725 | 1 | #NUM! | 0 | 0 | #NUM!
|  | 0 | 0.017 | 0.0039 | 0 | 0 | 0 | 1 | #NUM! | -1.221725 | 1 | #NUM! | 0 | 0 | #NUM! | #NUM!
|  | 0 | 0.017 | 0.0039 | 0 | 0 | 0 | 1 | #NUM! | -1.221725 | 1 | #NUM! | 0 | 0 | #NUM!
|  | 0 | 0.017 | 0.0039 | 0 | 0 | 0 | 1 | #NUM! | -1.221725 | 1 | #NUM! | 0 | 0 | #NUM!
|  | 0 | 0.017 | 0.0039 | 0 | 0 | 0 | 1 | #NUM! | -1.221725 | 1 | #NUM! | 0 | 0 | #NUM!
|  | 0 | 0.017 | 0.0039 | 0 | 0 | 0 | 1 | #NUM! | -1.221725 | 1 | #NUM! | 0 | 0 | #NUM!
|  | 0 | 0.017 | 0.0039 | 0 | 0 | 0 | 1 | #NUM! | -1.221725 | 1 | #NUM! | 0 | 0 | #NUM!
|  | 0 | 0.017 | 0.0039 | 0 | 0 | 0 | 1 | #NUM! | -1.221725 | 1 | #NUM! | 0 | 0 | #NUM!
|  | 0 | 0.017 | 0.0039 | 0 | 0 | 0 | 1 | #NUM! | -1.221725 | 1 | #NUM! | 0 | 0 | #NUM!
|  | 0 | 0.017 | 0.0039 | 0 | 0 | 0 | 1 | #NUM! | -1.221725 | 1 | #NUM! | 0 | 0 | #NUM!
|  | 0 | 0.017 | 0.0039 | 0 | 0 | 0 | 1 | #NUM! | -1.221725 | 1 | #NUM! | 0 | 0 | #NUM!
|  | 0 | 0.017 | 0.0039 | 0 | 0 | 0 | 1 | #NUM! | -1.221725 | 1 | #NUM! | 0 | 0 | #NUM!
|  | 0 | 0.017 | 0.0039 | 0 | 0 | 0 | 1 | #NUM! | -1.221725 | 1 | #NUM! | 0 | 0 | #NUM!
|  | 0 | 0.017 | 0.0039 | 0 | 0 | 0 | 1 | #NUM! | -1.221725 | 1 | #NUM! | 0 | 0 | #NUM!
|  | 0 | 0.017 | 0.0039 | 0 | 0 | 0 | 1 | #NUM! | -1.221725 | 1 | #NUM! | 0 | 0 | #NUM!
|  | 0 | 0.017 | 0.0039 | 0 | 0 | 0 | 1 | #NUM! | -1.221725 | 1 | #NUM! | 0 | 0 | #NUM!
|  | 0 | 0.017 | 0.0039 | 0 | 0 | 0 | 1 | #NUM! | -1.221725 | 1 | #NUM! | 0 | 0 | #NUM!
|  | 0 | 0.017 | 0.0039 | 0 | 0 | 0 | 1 | #NUM! | -1.221725 | 1 | #NUM! | 0 | 0 | #NUM!
|  | 0 | 0.017 | 0.0039 | 0 | 0 | 0 | 1 | #NUM! | -1.221725 | 1 | #NUM! | 0 | 0 | #NUM!
|  | 0 | 0.017 | 0.0039 | 0 | 0 | 0 | 1 | #NUM! | -1.221725 | 1 | #NUM! | 0 | 0 | #NUM!
|  | 0 | 0.017 | 0.0039 | 0 | 0 | 0 | 1 | #NUM! | -1.221725 | 1 | #NUM! | 0 | 0 | #NUM!
|  | 0 | 0.017 | 0.0039 | 0 | 0 | 0 | 1 | #NUM! | -1.221725 | 1 | #NUM! | 0 | 0 | #NUM!
|  | 0 | 0.017 | 0.0039 | 0 | 0 | 0 | 1 | #NUM! | -1.221725 | 1 | #NUM! | 0 | 0 | #NUM!
|  | 0 | 0.017 | 0.0039 | 0 | 0 | 0 | 1 | #NUM! | -1.221725 | 1 | #NUM! | 0 | 0 | #NUM!
|  | 0 | 0.017 | 0.0039 | 0 | 0 | 0 | 1 | #NUM! | -1.221725 | 1 | #NUM! | 0 | 0 | #NUM!
|  | 0 | 0.017 | 0.0039 | 0 | 0 | 0 | 1 | #NUM! | -1.221725 | 1 | #NUM! | 0 | 0 | #NUM!
|  | 0 | 0.017 | 0.0039 | 0 | 0 | 0 | 1 | #NUM! | -1.221725 | 1 | #NUM! | 0 | 0 | #NUM!
|  | 0 | 0.017 | 0.0039 | 0 | 0 | 0 | 1 | #NUM! | -1.221725 | 1 | #NUM! | 0 | 0 | #NUM!
|  | 0 | 0.017 | 0.0039 | 0 | 0 | 0 | 1 | #NUM! | -1.221725 | 1 | #NUM! | 0 | 0 | #NUM!
|  | 0 | 0.017 | 0.0039 | 0 | 0 | 0 | 1 | #NUM! | -1.221725 | 1 | #NUM! | 0 | 0 | #NUM!
|  | 0 | 0.017 | 0.0039 | 0 | 0 | 0 | 1 | #NUM! | -1.221725 | 1 | #NUM! | 0 | 0 | #NUM!
|  | 0 | 0.017 | 0.0039 | 0 | 0 | 0 | 1 | #NUM! | -1.221725 | 1 | #NUM! | 0 | 0 | #NUM!
|  | 0 | 0.017 | 0.0039 | 0 | 0 | 0 | 1 | #NUM! | -1.221725 | 1 | #NUM! | 0 | 0 | #NUM!
|  | 0 | 0.017 | 0.0039 | 0 | 0 | 0 | 1 | #NUM! | -1.221725 | 1 | #NUM! | 0 | 0 | #NUM!
|  | 0 | 0.017 | 0.0039 | 0 | 0 | 0 | 1 | #NUM! | -1.221725 | 1 | #NUM! | 0 | 0 | #NUM!
|  | 0 | 0.017 | 0.0039 | 0 | 0 | 0 | 1 | #NUM! | -1.221725 | 1 | #NUM! | 0 | 0 | #NUM!
|  | 0 | 0.017 | 0.0039 | 0 | 0 | 0 | 1 | #NUM! | -1.221725 | 1 | #NUM! | 0 | 0 | #NUM!
|  | 0 | 0.017 | 0.0039 | 0 | 0 | 0 | 1 | #NUM! | -1.221725 | 1 | #NUM! | 0 | 0 | #NUM!
|  | 0 | 0.017 | 0.0039 | 0 | 0 | 0 | 1 | #NUM! | -1.221725 | 1 | #NUM! | 0 | 0 | #NUM!
|  | 0 | 0.017 | 0.0039 | 0 | 0 | 0 | 1 | #NUM! | -1.221725 | 1 | #NUM! | 0 | 0 | #NUM!
|  | 0 | 0.017 | 0.0039 | 0 | 0 | 0 | 1 | #NUM! | -1.221725 | 1 | #NUM! | 0 | 0 | #NUM!
|  | 0 | 0.017 | 0.0039 | 0 | 0 | 0 | 1 | #NUM! | -1.221725 | 1 | #NUM! | 0 | 0 | #NUM!
|  | 0 | 0.017 | 0.0039 | 0 | 0 | 0 | 1 | #NUM! | -1.221725 | 1 | #NUM! | 0 | 0 | #NUM!
|  | 0 | 0.017 | 0.0039 | 0 | 0 | 0 | 1 | #NUM! | -1.221725 | 1 | #NUM! | 0 | 0 | #NUM!
|  | 0 | 0.017 | 0.0039 | 0 | 0 | 0 | 1 | #NUM! | -1.221725 | 1 | #NUM! | 0 | 0 | #NUM!
|  | 0 | 0.017 | 0.0039 | 0 | 0 | 0 | 1 | #NUM! | -1.221725 | 1 | #NUM! | 0 | 0 | #NUM!
|  | 0 | 0.017 | 0.0039 | 0 | 0 | 0 | 1 | #NUM! | -1.221725 | 1 | #NUM! | 0 | 0 | #NUM!
|  | 0 | 0.017 | 0.0039 | 0 | 0 | 0 | 1 | #NUM! | -1.221725 | 1 | #NUM! | 0 | 0 | #NUM!
|  | 0 | 0.017 | 0.0039 | 0 | 0 | 0 | 1 | #NUM! | -1.221725 | 1 | #NUM! | 0 | 0 | #NUM!
|  | 0 | 0.017 | 0.0039 | 0 | 0 | 0 | 1 | #NUM! | -1.221725 | 1 | #NUM! | 0 | 0 | #NUM!
|  | 0 | 0.017 | 0.0039 | 0 | 0 | 0 | 1 | #NUM! | -1.221725 | 1 | #NUM! | 0 | 0 | #NUM!
|  | 0 | 0.017 | 0.0039 | 0 | 0 | 0 | 1 | #NUM! | -1.221725 | 1 | #NUM! | 0 | 0 | #NUM!
|  | 0 | 0.017 | 0.0039 | 0 | 0 | 0 | 1 | #NUM! | -1.221725 | 1 | #NUM! | 0 | 0 | #NUM!
|  | 0 | 0.017 | 0.0039 | 0 | 0 | 0 | 1 | #NUM! | -1.221725 | 1 | #NUM! | 0 | 0 | #NUM!
|  | 0 | 0.017 | 0.0039 | 0 | 0 | 0 | 1 | #NUM! | -1.221725 | 1 | #NUM! | 0 | 0 | #NUM!
|  | 0 | 0.017 | 0.0039 | 0 | 0 | 0 | 1 | #NUM! | -1.221725 | 1 | #NUM! | 0 | 0 | #NUM!
|  | 0 | 0.017 | 0.0039 | 0 | 0 | 0 | 1 | #NUM! | -1.221725 | 1 | #NUM! | 0 | 0 | #NUM!
|  | 0 | 0.017 | 0.0039 | 0 | 0 | 0 | 1 | #NUM! | -1.221725 | 1 | #NUM! | 0 | 0 | #NUM!
|  | 0 | 0.017 | 0.0039 | 0 | 0 | 0 | 1 | #NUM! | -1.221725 | 1 | #NUM! | 0 | 0 | #NUM!
|  | 0 | 0.017 | 0.0039 | 0 | 0 | 0 | 1 | #NUM! | -1.221725 | 1 | #NUM! | 0 | 0 | #NUM!
|  | 0 | 0.017 | 0.0039 | 0 | 0 | 0 | 1 | #NUM! | -1.221725 | 1 | #NUM! | 0 | 0 | #NUM!
|  | 0 | 0.017 | 0.0039 | 0 | 0 | 0 | 1 | #NUM! | -1.221725 | 1 | #NUM! | 0 | 0 | #NUM!
|  | 0 | 0.017 | 0.0039 | 0 | 0 | 0 | 1 | #NUM! | -1.221725 | 1 | #NUM! | 0 | 0 | #NUM!
|  | 0 | 0.017 | 0.0039 | 0 | 0 | 0 | 1 | #NUM! | -1.221725 | 1 | #NUM! | 0 | 0 | #NUM!
|  | 0 | 0.017 | 0.0039 | 0 | 0 | 0 | 1 | #NUM! | -1.221725 | 1 | #NUM! | 0 | 0 | #NUM!
|  | 0 | 0.017 | 0.0039 | 0 | 0 | 0 | 1 | #NUM! | -1.221725 | 1 | #NUM! | 0 | 0 | #NUM!
|  | 0 | 0.017 | 0.0039 | 0 | 0 | 0 | 1 | #NUM! | -1.221725 | 1 | #NUM! | 0 | 0 | #NUM!
|  | 0 | 0.017 | 0.0039 | 0 | 0 | 0 | 1 | #NUM! | -1.221725 | 1 | #NUM! | 0 | 0 | #NUM!
|  | 0 | 0.017 | 0.0039 | 0 | 0 | 0 | 1 | #NUM! | -1.221725 | 1 | #NUM! | 0 | 0 | #NUM!
|  | 0 | 0.017 | 0.0039 | 0 | 0 | 0 | 1 | #NUM! | -1.221725 | 1 | #NUM! | 0 | 0 | #NUM!
|  | 0 | 0.017 | 0.0039 | 0 | 0 | 0 | 1 | #NUM! | -1.221725 | 1 | #NUM! | 0 | 0 | #NUM!
|  | 0 | 0.017 | 0.0039 | 0 | 0 | 0 | 1 | #NUM! | -1.221725 | 1 | #NUM! | 0 | 0 | #NUM!
|  | 0 | 0.017 | 0.0039 | 0 | 0 | 0 | 1 | #NUM! | -1.221725 | 1 | #NUM! | 0 | 0 | #NUM!
|  | 0 | 0.017 | 0.0039 | 0 | 0 | 0 | 1 | #NUM! | -1.221725 | 1 | #NUM! | 0 | 0 | #NUM!
|  | 0 | 0.017 | 0.0039 | 0 | 0 | 0 | 1 | #NUM! | -1.221725 | 1 | #NUM! | 0 | 0 | #NUM!
|  | 0 | 0.017 | 0.0039 | 0 | 0 | 0 | 1 | #NUM! | -1.221725 | 1 | #NUM! | 0 | 0 | #NUM!
|  | 0 | 0.017 | 0.0039 | 0 | 0 | 0 | 1 | #NUM! | -1.221725 | 1 | #NUM! | 0 | 0 | #NUM!
|  | 0 | 0.017 | 0.0039 | 0 | 0 | 0 | 1 | #NUM! | -1.221725 | 1 | #NUM! | 0 | 0 | #NUM!
|  | 0 | 0.017 | 0.0039 | 0 | 0 | 0 | 1 | #NUM! | -1.221725 | 1 | #NUM! | 0 | 0 | #NUM!
|  | 0 | 0.017 | 0.0039 | 0 | 0 | 0 | 1 | #NUM! | -1.221725 | 1 | #NUM! | 0 | 0 | #NUM!

## Sheet2
I | I | V | AUX |  |  | 1.221725
0.0661 | 13.22 | 0.846 | 0.02188474 | 13.22 | 0.01738474 | 0.8474466 | 0.8621541 | -0.3595711 | 5.2834 | 0.026417
0.117 | 23.4 | 0.837 | 0.02004206 | 23.4 | 0.01554206 | 0.8393449 | 0.8523536 | -0.3693715 | 15.97625 | 0.07988125
0.168 | 33.6 | 0.828 | 0.02024357 | 33.6 | 0.01574357 | 0.8314009 | 0.8444366 | -0.3772886 | 26.05808 | 0.1302904
0.22 | 44 | 0.818 | 0.01856775 | 44 | 0.01406775 | 0.8220849 | 0.8335923 | -0.3881328 | 36.54726 | 0.1827363
0.273 | 54.6 | 0.811 | 0.02292344 | 54.6 | 0.01842344 | 0.8172581 | 0.8321995 | -0.3895256 | 47.44378 | 0.2372189
0.324 | 64.8 | 0.803 | 0.02005913 | 64.8 | 0.01555913 | 0.8094992 | 0.8219931 | -0.399732 | 57.52561 | 0.28762805
0.375 | 75 | 0.797 | 0.02002382 | 75 | 0.01552382 | 0.8045089 | 0.8168814 | -0.4048437 | 68.01478 | 0.3400739
0.426 | 85.2 | 0.791 | 0.02062098 | 85.2 | 0.01612098 | 0.7997845 | 0.8125362 | -0.4091889 | 78.19844 | 0.3909922
0.479 | 95.8 | 0.785 | 0.02150164 | 95.8 | 0.01700164 | 0.7952993 | 0.8086456 | -0.4130796 | 88.48395 | 0.44241975
0.533 | 106.6 | 0.779 | 0.02074512 | 106.6 | 0.01624512 | 0.7900571 | 0.8027121 | -0.4190131 | 98.66761 | 0.49333805
0.588 | 117.6 | 0.774 | 0.02223156 | 117.6 | 0.01773156 | 0.7870722 | 0.8007964 | -0.4209288 | 109.05496 | 0.5452748
0.639 | 127.8 | 0.768 | 0.02061886 | 127.8 | 0.01611886 | 0.7811754 | 0.7935547 | -0.4281704 | 119.4423 | 0.5972115
0.689 | 137.8 | 0.764 | 0.02157804 | 137.8 | 0.01707804 | 0.7788673 | 0.7919149 | -0.4298103 | 129.52412 | 0.6476206
0.743 | 148.6 | 0.759 | 0.02084491 | 148.6 | 0.01634491 | 0.7744878 | 0.7868936 | -0.4348316 | 139.60594 | 0.6980297
0.794 | 158.8 | 0.754 | 0.02178681 | 158.8 | 0.01728681 | 0.7712987 | 0.784333 | -0.4373922 | 150.29879 | 0.75149395
0.847 | 169.4 | 0.75 | 0.02149804 | 169.4 | 0.01699804 | 0.7682088 | 0.7809574 | -0.4407678 | 160.38063 | 0.80190315
0.899 | 179.8 | 0.746 | 0.02160312 | 179.8 | 0.01710312 | 0.7654212 | 0.7781801 | -0.443545 | 170.76796 | 0.8538398
0.951 | 190.2 | 0.742 | 0.02212035 | 190.2 | 0.01762035 | 0.7630365 | 0.7761108 | -0.4456144 | 180.84979 | 0.90424895
1 | 200 | 0.737 | 0.02196707 | 200 | 0.01746707 | 0.7589671 | 0.7718403 | -0.4498849 | 191.54263 | 0.95771315
1.06 | 212 | 0.733 | 0.02210068 | 212 | 0.01760068 | 0.7564267 | 0.769328 | -0.4523971 | 201.92998 | 1.0096499
1.11 | 222 | 0.729 | 0.0212447 | 222 | 0.0167447 | 0.7525816 | 0.7647885 | -0.4569367 | 212.72468 | 1.0636234
1.16 | 232 | 0.726 | 0.02223465 | 232 | 0.01773465 | 0.7517922 | 0.7646676 | -0.4570576 | 223.0102 | 1.115051
1.21 | 242 | 0.722 | 0.02199914 | 242 | 0.01749914 | 0.748619 | 0.7612533 | -0.4604718 | 233.39754 | 1.1669877
1.27 | 254 | 0.718 | 0.02260286 | 254 | 0.01810286 | 0.7467056 | 0.7597035 | -0.4620217 | 243.47934 | 1.2173967
1.32 | 264 | 0.714 | 0.02136674 | 264 | 0.01686674 | 0.7422041 | 0.754247 | -0.4674782 | 253.76484 | 1.2688242
1.37 | 274 | 0.711 | 0.02244501 | 274 | 0.01794501 | 0.7417497 | 0.7545086 | -0.4672166 | 264.66138 | 1.3233069
1.42 | 284 | 0.707 | 0.0206898 | 284 | 0.0161898 | 0.7363795 | 0.7478257 | -0.4738994 | 275.35422 | 1.3767711
1.47 | 294 | 0.704 | 0.02188486 | 294 | 0.01738486 | 0.7361707 | 0.7484097 | -0.4733155 | 285.74156 | 1.4287078
1.52 | 304 | 0.701 | 0.02142327 | 304 | 0.01692327 | 0.7335634 | 0.7454266 | -0.4762986 | 295.82338 | 1.4791169
1.57 | 314 | 0.697 | 0.0220603 | 314 | 0.0175603 | 0.7316347 | 0.7438742 | -0.4778509 | 305.9052 | 1.529526
1.62 | 324 | 0.694 | 0.02066032 | 324 | 0.01616032 | 0.7274697 | 0.738685 | -0.4830402 | 316.29258 | 1.5814629
1.68 | 336 | 0.691 | 0.02202637 | 336 | 0.01752637 | 0.7280043 | 0.740115 | -0.4816101 | 326.57806 | 1.6328903
1.73 | 346 | 0.687 | 0.02086247 | 346 | 0.01636247 | 0.7230921 | 0.7343331 | -0.4873921 | 336.65988 | 1.6832994
1.78 | 356 | 0.684 | 0.02169629 | 356 | 0.01719629 | 0.7226194 | 0.7343817 | -0.4873435 | 347.14904 | 1.7357452
1.83 | 366 | 0.681 | 0.02072627 | 366 | 0.01622627 | 0.7189291 | 0.7299792 | -0.491746 | 357.33272 | 1.7866636
1.88 | 376 | 0.678 | 0.02208459 | 376 | 0.01758459 | 0.719519 | 0.7314414 | -0.4902838 | 367.92376 | 1.8396188
1.93 | 386 | 0.675 | 0.02080467 | 386 | 0.01630467 | 0.715153 | 0.7261587 | -0.4955665 | 378.51474 | 1.8925737
1.98 | 396 | 0.672 | 0.02198246 | 396 | 0.01748246 | 0.7155253 | 0.7272735 | -0.4944517 | 388.59658 | 1.9429829
2.04 | 408 | 0.669 | 0.02076213 | 408 | 0.01626213 | 0.7113548 | 0.7222341 | -0.499491 | 399.08576 | 1.9954288
2.09 | 418 | 0.666 | 0.02174874 | 418 | 0.01724874 | 0.7114549 | 0.7229425 | -0.4987826 | 409.6768 | 2.048384
2.14 | 428 | 0.663 | 0.0207989 | 428 | 0.0162989 | 0.7075096 | 0.7183158 | -0.5034093 | 419.7586 | 2.098793
2.19 | 438 | 0.66 | 0.02128464 | 438 | 0.01678464 | 0.7066134 | 0.7176912 | -0.5040339 | 429.94228 | 2.1497114
2.25 | 450 | 0.657 | 0.02105837 | 450 | 0.01655837 | 0.7043813 | 0.7152602 | -0.506465 | 440.32964 | 2.2016482
2.3 | 460 | 0.654 | 0.02128435 | 460 | 0.01678435 | 0.702954 | 0.713931 | -0.5077942 | 450.71694 | 2.2535847
2.35 | 470 | 0.651 | 0.02171559 | 470 | 0.01721559 | 0.7020316 | 0.713239 | -0.5084862 | 461.20616 | 2.3060308
2.4 | 480 | 0.648 | 0.02162325 | 480 | 0.01712325 | 0.6998958 | 0.7109917 | -0.5107335 | 472.51006 | 2.3625503
2.45 | 490 | 0.646 | 0.02090091 | 490 | 0.01640091 | 0.6972072 | 0.7078022 | -0.5139229 | 483.71206 | 2.4185603
2.5 | 500 | 0.643 | 0.02139897 | 500 | 0.01689897 | 0.6964974 | 0.7073634 | -0.5143617 | 494.91406 | 2.4745703
2.56 | 512 | 0.64 | 0.02111426 | 512 | 0.01661426 | 0.6940525 | 0.7046856 | -0.5170395 | 505.19956 | 2.5259978
2.61 | 522 | 0.637 | 0.02089146 | 522 | 0.01639146 | 0.6915267 | 0.7019681 | -0.5197571 | 515.79052 | 2.5789526
2.66 | 532 | 0.634 | 0.02088642 | 532 | 0.01638642 | 0.6895579 | 0.6999469 | -0.5217783 | 526.17792 | 2.6308896
2.71 | 542 | 0.631 | 0.02163969 | 542 | 0.01713969 | 0.6896435 | 0.7004587 | -0.5212665 | 536.25972 | 2.6812986
2.76 | 552 | 0.629 | 0.02085368 | 552 | 0.01635368 | 0.6865562 | 0.6968426 | -0.5248825 | 546.74888 | 2.7337444
2.81 | 562 | 0.626 | 0.02042404 | 562 | 0.01592404 | 0.6833915 | 0.69336 | -0.5283652 | 557.33994 | 2.7866997
2.87 | 574 | 0.623 | 0.02127383 | 574 | 0.01677383 | 0.6840559 | 0.694506 | -0.5272192 | 567.62544 | 2.8381272
2.92 | 584 | 0.621 | 0.02156965 | 584 | 0.01706965 | 0.6839834 | 0.6945836 | -0.5271415 | 578.52198 | 2.8926099
2.97 | 594 | 0.618 | 0.02069188 | 594 | 0.01619188 | 0.6794549 | 0.6894615 | -0.5322637 | 589.11294 | 2.9455647
3.02 | 604 | 0.615 | 0.02107076 | 604 | 0.01657076 | 0.6786337 | 0.6888247 | -0.5329004 | 599.29664 | 2.9964832
3.07 | 614 | 0.613 | 0.02087909 | 614 | 0.01637909 | 0.6770988 | 0.6871392 | -0.534586 | 609.37846 | 3.0468923
3.13 | 626 | 0.61 | 0.02139942 | 626 | 0.01689942 | 0.6769802 | 0.6872888 | -0.5344363 | 619.4603 | 3.0973015
3.18 | 636 | 0.608 | 0.02168706 | 636 | 0.01718706 | 0.6769648 | 0.6874146 | -0.5343106 | 630.35684 | 3.1517842
3.23 | 646 | 0.605 | 0.02088872 | 646 | 0.01638872 | 0.6724706 | 0.6823857 | -0.5393394 | 640.43862 | 3.2021931
3.28 | 656 | 0.603 | 0.02038131 | 656 | 0.01588131 | 0.6698507 | 0.6794271 | -0.542298 | 651.74252 | 3.2587126
3.33 | 666 | 0.6 | 0.02090148 | 666 | 0.01640148 | 0.6696019 | 0.6794428 | -0.5422823 | 662.02798 | 3.3101399
3.38 | 676 | 0.597 | 0.02089936 | 676 | 0.01639936 | 0.6676398 | 0.6774303 | -0.5442949 | 672.7208 | 3.363604
3.43 | 686 | 0.595 | 0.02123693 | 686 | 0.01673693 | 0.6678427 | 0.6778012 | -0.543924 | 682.80264 | 3.4140132
3.49 | 698 | 0.592 | 0.02121634 | 698 | 0.01671634 | 0.666045 | 0.6759411 | -0.5457841 | 692.98632 | 3.4649316
3.54 | 708 | 0.59 | 0.02192089 | 708 | 0.01742089 | 0.6675999 | 0.6778783 | -0.5438469 | 703.06822 | 3.5153411
3.59 | 718 | 0.587 | 0.02134181 | 718 | 0.01684181 | 0.6636171 | 0.6735032 | -0.5482219 | 713.45552 | 3.5672776
3.64 | 728 | 0.585 | 0.02118257 | 728 | 0.01668257 | 0.6621046 | 0.6718639 | -0.5498613 | 723.53736 | 3.6176868
3.69 | 738 | 0.582 | 0.02070923 | 738 | 0.01620923 | 0.6584171 | 0.6678508 | -0.5538743 | 733.721 | 3.668605
3.74 | 748 | 0.58 | 0.02084983 | 748 | 0.01634983 | 0.6579784 | 0.6674613 | -0.5542639 | 744.21016 | 3.7210508
3.8 | 760 | 0.578 | 0.02178003 | 760 | 0.01728003 | 0.6607641 | 0.670752 | -0.5509732 | 754.39384 | 3.7719692
3.85 | 770 | 0.575 | 0.02163067 | 770 | 0.01713067 | 0.6582781 | 0.6681282 | -0.5535969 | 764.57754 | 3.8228877
3.9 | 780 | 0.573 | 0.02152289 | 780 | 0.01702289 | 0.6569393 | 0.6666934 | -0.5550318 | 774.86304 | 3.8743152
3.95 | 790 | 0.57 | 0.02099637 | 790 | 0.01649637 | 0.6529357 | 0.6623386 | -0.5593866 | 785.14848 | 3.9257424
4 | 800 | 0.568 | 0.02120653 | 800 | 0.01670653 | 0.6528261 | 0.6623154 | -0.5594097 | 795.6377 | 3.9781885
4.05 | 810 | 0.565 | 0.02128704 | 810 | 0.01678704 | 0.6512125 | 0.6606972 | -0.5610279 | 806.12686 | 4.0306343
4.1 | 820 | 0.563 | 0.02156987 | 820 | 0.01706987 | 0.6514365 | 0.6610468 | -0.5606783 | 816.2087 | 4.0810435
4.16 | 832 | 0.561 | 0.02135146 | 832 | 0.01685146 | 0.6498221 | 0.6592758 | -0.5624494 | 826.49424 | 4.1324712
4.21 | 842 | 0.558 | 0.0221993 | 842 | 0.0176993 | 0.651459 | 0.6613352 | -0.5603899 | 836.57608 | 4.1828804
4.26 | 852 | 0.556 | 0.02134931 | 852 | 0.01684931 | 0.646948 | 0.6563163 | -0.5654089 | 846.65792 | 4.2332896
4.31 | 862 | 0.554 | 0.02121298 | 862 | 0.01671298 | 0.6454279 | 0.6546869 | -0.5670382 | 857.04522 | 4.2852261
4.37 | 874 | 0.551 | 0.02233623 | 874 | 0.01783623 | 0.6486093 | 0.6584371 | -0.563288 | 867.73808 | 4.3386904
4.42 | 884 | 0.549 | 0.02095336 | 884 | 0.01645336 | 0.6416138 | 0.6506467 | -0.5710784 | 877.81992 | 4.3890996
4.47 | 894 | 0.546 | 0.02204925 | 894 | 0.01754925 | 0.6445602 | 0.654142 | -0.5675831 | 887.90176 | 4.4395088
4.53 | 906 | 0.544 | 0.02171573 | 906 | 0.01721573 | 0.6423723 | 0.6517376 | -0.5699875 | 898.1873 | 4.4909365
4.58 | 916 | 0.542 | 0.02169617 | 916 | 0.01719617 | 0.6413685 | 0.6506888 | -0.5710363 | 909.18564 | 4.5459282
4.63 | 926 | 0.539 | 0.02190677 | 926 | 0.01740677 | 0.6404283 | 0.6498106 | -0.5719146 | 919.87852 | 4.5993926
4.68 | 936 | 0.537 | 0.02175609 | 936 | 0.01725609 | 0.6388185 | 0.648085 | -0.5736401 | 930.0621 | 4.6503105
4.73 | 946 | 0.534 | 0.02242949 | 946 | 0.01792949 | 0.6400915 | 0.6496658 | -0.5720593 | 940.55126 | 4.7027563
4.79 | 958 | 0.533 | 0.02154141 | 958 | 0.01704141 | 0.6361834 | 0.6452665 | -0.5764587 | 952.16064 | 4.7608032
4.84 | 968 | 0.53 | 0.02252338 | 968 | 0.01802338 | 0.6390132 | 0.6485655 | -0.5731596 | 962.75166 | 4.8137583
4.89 | 978 | 0.528 | 0.02160503 | 978 | 0.01710503 | 0.6336486 | 0.64268 | -0.5790451 | 973.54638 | 4.8677319
4.94 | 988 | 0.526 | 0.02235906 | 988 | 0.01785906 | 0.6364538 | 0.6458476 | -0.5758775 | 984.03564 | 4.9201782
4.99 | 998 | 0.524 | 0.0217084 | 998 | 0.0172084 | 0.6323249 | 0.6413421 | -0.580383 | 994.62656 | 4.9731328
5.05 | 1010 | 0.521 | 0.02225402 | 1010 | 0.01775402 | 0.6333828 | 0.6426327 | -0.5790925 | 1005.93038 | 5.0296519
5.1 | 1020 | 0.519 | 0.02203676 | 1020 | 0.01753676 | 0.6313875 | 0.640489 | -0.5812361 | 1016.52138 | 5.0826069
5.15 | 1030 | 0.517 | 0.02238717 | 1030 | 0.01788717 | 0.6322939 | 0.6415416 | -0.5801836 | 1027.31612 | 5.1365806
5.21 | 1042 | 0.514 | 0.02200328 | 1042 | 0.01750328 | 0.6286371 | 0.6376338 | -0.5840914 | 1037.4998 | 5.187499
5.26 | 1052 | 0.512 | 0.02229078 | 1052 | 0.01779078 | 0.6292495 | 0.6383584 | -0.5833667 | 1047.6834 | 5.238417
5.31 | 1062 | 0.51 | 0.02204913 | 1062 | 0.01754913 | 0.6270809 | 0.6360309 | -0.5856942 | 1057.76534 | 5.2888267
5.36 | 1072 | 0.508 | 0.02202762 | 1072 | 0.01752762 | 0.626068 | 0.634972 | -0.5867531 | 1069.3746 | 5.346873
5.41 | 1082 | 0.506 | 0.02176796 | 1082 | 0.01726796 | 0.6237647 | 0.6325023 | -0.5892229 | 1079.76202 | 5.3988101
5.48 | 1096 | 0.503 | 0.02218663 | 1096 | 0.01768663 | 0.6245827 | 0.6334791 | -0.5882461 | 1090.04756 | 5.4502378
5.53 | 1106 | 0.501 | 0.02234361 | 1106 | 0.01784361 | 0.6245602 | 0.6334998 | -0.5882253 | 1100.333 | 5.501665
5.58 | 1116 | 0.499 | 0.02194086 | 1116 | 0.01744086 | 0.62143 | 0.630133 | -0.5915922 | 1111.53496 | 5.5576748
5.63 | 1126 | 0.496 | 0.02266308 | 1126 | 0.01816308 | 0.6235931 | 0.632602 | -0.5891231 | 1122.12608 | 5.6106304
5.69 | 1138 | 0.494 | 0.02264226 | 1138 | 0.01814226 | 0.6228345 | 0.6317967 | -0.5899284 | 1132.30976 | 5.6615488
5.74 | 1148 | 0.492 | 0.02145605 | 1148 | 0.01695605 | 0.6151577 | 0.6235001 | -0.5982251 | 1143.00254 | 5.7150127
5.79 | 1158 | 0.49 | 0.02272169 | 1158 | 0.01822169 | 0.6215586 | 0.6304872 | -0.5912379 | 1153.08448 | 5.7654224
5.84 | 1168 | 0.488 | 0.02283627 | 1168 | 0.01833627 | 0.6213638 | 0.6303119 | -0.5914132 | 1164.28642 | 5.8214321
5.9 | 1180 | 0.485 | 0.02256098 | 1180 | 0.01806098 | 0.6181098 | 0.6268693 | -0.5948558 | 1174.77568 | 5.8738784
5.95 | 1190 | 0.483 | 0.0228319 | 1190 | 0.0183319 | 0.6188498 | 0.6277041 | -0.594021 | 1185.57032 | 5.9278516
6 | 1200 | 0.481 | 0.02224513 | 1200 | 0.01774513 | 0.6144708 | 0.6230062 | -0.598719 | 1195.65206 | 5.9782603
6.05 | 1210 | 0.479 | 0.02277129 | 1210 | 0.01827129 | 0.6167663 | 0.6255183 | -0.5962069 | 1206.03946 | 6.0301973
6.11 | 1222 | 0.477 | 0.02282169 | 1222 | 0.01832169 | 0.6164405 | 0.62518 | -0.5965452 | 1216.22314 | 6.0811157
6.16 | 1232 | 0.474 | 0.02233252 | 1232 | 0.01783252 | 0.6115683 | 0.6200209 | -0.6017042 | 1226.40674 | 6.1320337
6.21 | 1242 | 0.473 | 0.02308385 | 1242 | 0.01858385 | 0.6163507 | 0.6251409 | -0.5965843 | 1236.48868 | 6.1824434
6.27 | 1254 | 0.47 | 0.02248585 | 1254 | 0.01798585 | 0.6109863 | 0.6194396 | -0.6022855 | 1247.07968 | 6.2353984
6.32 | 1264 | 0.468 | 0.02315919 | 1264 | 0.01865919 | 0.6143661 | 0.6230986 | -0.5986266 | 1257.36504 | 6.2868252
6.37 | 1274 | 0.466 | 0.02308138 | 1274 | 0.01858138 | 0.6130284 | 0.6216873 | -0.6000378 | 1267.54874 | 6.3377437
6.42 | 1284 | 0.464 | 0.02228741 | 1284 | 0.01778741 | 0.6070852 | 0.6153386 | -0.6063866 | 1277.93604 | 6.3896802
6.47 | 1294 | 0.462 | 0.02303111 | 1294 | 0.01853111 | 0.6110113 | 0.6195726 | -0.6021525 | 1288.629 | 6.443145
6.53 | 1306 | 0.46 | 0.02348831 | 1306 | 0.01898831 | 0.6133787 | 0.6221133 | -0.5996118 | 1299.11816 | 6.4955908
6.58 | 1316 | 0.458 | 0.02262923 | 1316 | 0.01812923 | 0.6069004 | 0.6152035 | -0.6065216 | 1309.40362 | 6.5470181
6.63 | 1326 | 0.455 | 0.02375647 | 1326 | 0.01925647 | 0.6125054 | 0.6212671 | -0.6004581 | 1320.19834 | 6.6009917
6.68 | 1336 | 0.453 | 0.0229804 | 1336 | 0.0184804 | 0.6065091 | 0.6148807 | -0.6068444 | 1330.6875 | 6.6534375
6.73 | 1346 | 0.451 | 0.02284266 | 1346 | 0.01834266 | 0.6047311 | 0.6130036 | -0.6087215 | 1341.17666 | 6.7058833
6.78 | 1356 | 0.449 | 0.02334821 | 1356 | 0.01884821 | 0.6073009 | 0.6157637 | -0.6059614 | 1352.48046 | 6.7624023
6.83 | 1366 | 0.447 | 0.02255835 | 1366 | 0.01805835 | 0.6010735 | 0.6091456 | -0.6125795 | 1362.5623 | 6.8128115
6.88 | 1376 | 0.445 | 0.0231224 | 1376 | 0.0186224 | 0.6040821 | 0.6123691 | -0.6093561 | 1372.746 | 6.86373
6.94 | 1388 | 0.443 | 0.02291267 | 1388 | 0.01841267 | 0.6020139 | 0.6101707 | -0.6115544 | 1382.92958 | 6.9146479
6.99 | 1398 | 0.441 | 0.02317603 | 1398 | 0.01867603 | 0.6030005 | 0.6112366 | -0.6104885 | 1393.3169 | 6.9665845
7.04 | 1408 | 0.439 | 0.02292532 | 1408 | 0.01842532 | 0.6003943 | 0.608483 | -0.6132422 | 1403.60254 | 7.0180127
7.09 | 1418 | 0.437 | 0.02327945 | 1418 | 0.01877945 | 0.6020513 | 0.6102579 | -0.6114672 | 1413.88798 | 7.0694399
7.15 | 1430 | 0.434 | 0.02313652 | 1430 | 0.01863652 | 0.5994261 | 0.6075144 | -0.6142108 | 1424.17354 | 7.1208677
7.2 | 1440 | 0.432 | 0.02359609 | 1440 | 0.01909609 | 0.6018919 | 0.6101414 | -0.6115838 | 1434.45898 | 7.1722949
7.25 | 1450 | 0.43 | 0.02316554 | 1450 | 0.01866554 | 0.5979502 | 0.6059763 | -0.6157488 | 1444.84648 | 7.2242324
7.31 | 1462 | 0.428 | 0.024038 | 1462 | 0.019538 | 0.6037178 | 0.61208 | -0.6096451 | 1455.53926 | 7.2776963
7.36 | 1472 | 0.426 | 0.02287487 | 1472 | 0.01837487 | 0.594359 | 0.6021867 | -0.6195384 | 1465.621 | 7.328105
7.41 | 1482 | 0.424 | 0.02321753 | 1482 | 0.01871753 | 0.5960419 | 0.6039781 | -0.617747 | 1475.80458 | 7.3790229
7.46 | 1492 | 0.422 | 0.02334983 | 1492 | 0.01884983 | 0.5961897 | 0.6041444 | -0.6175808 | 1486.29384 | 7.4314692
7.52 | 1504 | 0.42 | 0.02308961 | 1504 | 0.01858961 | 0.5936339 | 0.6014415 | -0.6202836 | 1496.88486 | 7.4844243
7.57 | 1514 | 0.418 | 0.02444537 | 1514 | 0.01994537 | 0.6030515 | 0.6113886 | -0.6103365 | 1506.9666 | 7.534833
7.62 | 1524 | 0.416 | 0.02307135 | 1524 | 0.01857135 | 0.5918037 | 0.5995294 | -0.6221957 | 1517.76142 | 7.5888071
7.67 | 1534 | 0.413 | 0.0237929 | 1534 | 0.0192929 | 0.5954915 | 0.6034595 | -0.6182656 | 1528.55616 | 7.6427808
7.72 | 1544 | 0.411 | 0.02341685 | 1544 | 0.01891685 | 0.5917781 | 0.5995529 | -0.6221722 | 1538.8417 | 7.6942085
7.77 | 1554 | 0.409 | 0.02343933 | 1554 | 0.01893933 | 0.5911236 | 0.5988698 | -0.6228554 | 1548.92344 | 7.7446172
7.82 | 1564 | 0.407 | 0.02361766 | 1564 | 0.01911766 | 0.5916901 | 0.599471 | -0.6222542 | 1559.71816 | 7.7985908
7.87 | 1574 | 0.405 | 0.02412284 | 1574 | 0.01962284 | 0.5948468 | 0.602794 | -0.6189311 | 1569.7999 | 7.8489995
7.92 | 1584 | 0.403 | 0.02367999 | 1584 | 0.01917999 | 0.5905455 | 0.598275 | -0.6234501 | 1580.9001 | 7.9045005
7.98 | 1596 | 0.401 | 0.02378237 | 1596 | 0.01928237 | 0.5907833 | 0.5985155 | -0.6232096 | 1590.98194 | 7.9549097
8.03 | 1606 | 0.399 | 0.0238119 | 1606 | 0.0193119 | 0.5902096 | 0.597915 | -0.6238101 | 1601.26748 | 8.0063374
8.08 | 1616 | 0.397 | 0.02335664 | 1616 | 0.01885664 | 0.5857216 | 0.5932077 | -0.6285174 | 1612.26592 | 8.0613296
8.13 | 1626 | 0.395 | 0.02376626 | 1626 | 0.01926626 | 0.5882197 | 0.5958298 | -0.6258953 | 1622.55136 | 8.1127568
8.18 | 1636 | 0.393 | 0.0234815 | 1636 | 0.0189815 | 0.5850787 | 0.5925384 | -0.6291867 | 1632.73506 | 8.1636753
8.23 | 1646 | 0.39 | 0.02421257 | 1646 | 0.01971257 | 0.5892695 | 0.5969574 | -0.6247678 | 1643.42792 | 8.2171396
8.28 | 1656 | 0.388 | 0.02338164 | 1656 | 0.01888164 | 0.5816 | 0.5889261 | -0.6327991 | 1653.50976 | 8.2675488
8.34 | 1668 | 0.386 | 0.02417968 | 1668 | 0.01967968 | 0.5876585 | 0.5952549 | -0.6264703 | 1663.5916 | 8.317958
8.39 | 1678 | 0.384 | 0.02359801 | 1678 | 0.01909801 | 0.5819873 | 0.5893209 | -0.6324042 | 1674.08086 | 8.3704043
8.44 | 1688 | 0.382 | 0.0240571 | 1688 | 0.0195571 | 0.585042 | 0.5925128 | -0.6292124 | 1684.26446 | 8.4213223
8.49 | 1698 | 0.38 | 0.02362007 | 1698 | 0.01912007 | 0.5805344 | 0.5878 | -0.6339251 | 1694.55 | 8.47275
8.55 | 1710 | 0.378 | 0.02441133 | 1710 | 0.01991133 | 0.5867168 | 0.5942433 | -0.6274818 | 1704.83554 | 8.5241777
8.6 | 1720 | 0.375 | 0.02377548 | 1720 | 0.01927548 | 0.5794691 | 0.5866974 | -0.6350277 | 1715.3248 | 8.576624
8.65 | 1730 | 0.373 | 0.02424615 | 1730 | 0.01974615 | 0.5827292 | 0.5900945 | -0.6316307 | 1725.61016 | 8.6280508
8.71 | 1742 | 0.371 | 0.02394501 | 1742 | 0.01944501 | 0.579561 | 0.5867751 | -0.6349501 | 1735.79376 | 8.6789688
8.76 | 1752 | 0.369 | 0.02406876 | 1752 | 0.01956876 | 0.5798423 | 0.5870632 | -0.634662 | 1746.283 | 8.731415
8.81 | 1762 | 0.367 | 0.02440095 | 1762 | 0.01990095 | 0.5819724 | 0.589276 | -0.6324491 | 1756.4666 | 8.782333
8.87 | 1774 | 0.365 | 0.02434028 | 1774 | 0.01984028 | 0.5808982 | 0.5881399 | -0.6335852 | 1766.54844 | 8.8327422
8.92 | 1784 | 0.362 | 0.02376594 | 1784 | 0.01926594 | 0.5739922 | 0.5809665 | -0.6407587 | 1776.63028 | 8.8831514
8.97 | 1794 | 0.361 | 0.02431243 | 1794 | 0.01981243 | 0.5790825 | 0.5862348 | -0.6354904 | 1786.7121 | 8.9335605
9.02 | 1804 | 0.358 | 0.02424492 | 1804 | 0.01974492 | 0.5766891 | 0.5837578 | -0.6379673 | 1796.79394 | 8.9839697
9.07 | 1814 | 0.356 | 0.02432944 | 1814 | 0.01982944 | 0.576668 | 0.5837273 | -0.6379978 | 1807.38496 | 9.0369248
9.12 | 1824 | 0.354 | 0.02473657 | 1824 | 0.02023657 | 0.5795975 | 0.5867613 | -0.6349639 | 1817.4668 | 9.087334
9.17 | 1834 | 0.352 | 0.02427547 | 1834 | 0.01977547 | 0.5746061 | 0.5815671 | -0.6401581 | 1828.36348 | 9.1418174
9.22 | 1844 | 0.35 | 0.02418883 | 1844 | 0.01968883 | 0.573021 | 0.5799121 | -0.6418131 | 1838.54688 | 9.1927344
9.28 | 1856 | 0.348 | 0.02459159 | 1856 | 0.02009159 | 0.5762099 | 0.5832018 | -0.6385233 | 1849.03614 | 9.2451807
9.33 | 1866 | 0.346 | 0.02487228 | 1866 | 0.02037228 | 0.5780584 | 0.5851072 | -0.6366179 | 1859.11796 | 9.2955898
9.38 | 1876 | 0.343 | 0.02499474 | 1876 | 0.02049474 | 0.5774507 | 0.5844804 | -0.6372448 | 1870.1164 | 9.350582
9.43 | 1886 | 0.341 | 0.02505173 | 1886 | 0.02055173 | 0.5772378 | 0.584246 | -0.6374792 | 1880.60546 | 9.4030273
9.48 | 1896 | 0.339 | 0.0245658 | 1896 | 0.0200658 | 0.5718838 | 0.5786861 | -0.643039 | 1890.99296 | 9.4549648
9.53 | 1906 | 0.337 | 0.02429625 | 1906 | 0.01979625 | 0.5685433 | 0.5752146 | -0.6465106 | 1901.0748 | 9.505374
9.58 | 1916 | 0.335 | 0.02401649 | 1916 | 0.01951649 | 0.565078 | 0.571616 | -0.6501092 | 1911.15664 | 9.5557832
9.63 | 1926 | 0.333 | 0.02495005 | 1926 | 0.02045005 | 0.5732689 | 0.5800788 | -0.6416463 | 1921.74746 | 9.6087373
9.69 | 1938 | 0.33 | 0.02474694 | 1938 | 0.02024694 | 0.5697978 | 0.5764793 | -0.6452459 | 1931.93126 | 9.6596563
9.74 | 1948 | 0.328 | 0.02479771 | 1948 | 0.02029771 | 0.5695297 | 0.5761874 | -0.6455378 | 1942.42032 | 9.7121016
9.79 | 1958 | 0.327 | 0.02455391 | 1958 | 0.02005391 | 0.5673828 | 0.5739404 | -0.6477847 | 1952.70606 | 9.7635303
9.84 | 1968 | 0.324 | 0.02487 | 1968 | 0.02037 | 0.5687208 | 0.5753207 | -0.6464045 | 1962.88946 | 9.8144473
9.9 | 1980 | 0.322 | 0.02434825 | 1980 | 0.01984825 | 0.5630476 | 0.5694388 | -0.6522864 | 1973.07324 | 9.8653662
9.95 | 1990 | 0.32 | 0.02544496 | 1990 | 0.02094496 | 0.5731774 | 0.5798797 | -0.6418454 | 1983.25684 | 9.9162842
10 | 2000 | 0.317 | 0.02464304 | 2000 | 0.02014304 | 0.5634304 | 0.5698158 | -0.6519094 | 1993.64434 | 9.9682217
10 | 2000 | 0.315 | 0.02476062 | 2000 | 0.02026062 | 0.5626062 | 0.5689882 | -0.6527369 | 2004.2352 | 10.021176
10.1 | 2020 | 0.313 | 0.02476062 | 2020 | 0.02026062 | 0.5630822 | 0.5694238 | -0.6523014 | 2014.419 | 10.072095
10.2 | 2040 | 0.311 | 0.024 | 2040 | 0.02037 | 0.5558 | 0.5621351 | -0.6595901 | 2024.6026 | 10.123013
10.2 | 2040 | 0.309 | 0.024 | 2040 | 0.01984825 | 0.5538 | 0.5599331 | -0.661792 | 2035.0918 | 10.175459
10.3 | 2060 | 0.306 | 0.024 | 2060 | 0.02094496 | 0.5532 | 0.5596092 | -0.662116 | 2045.1734 | 10.225867
10.3 | 2060 | 0.304 | 0.024 | 2060 | 0.02014304 | 0.5512 | 0.5573235 | -0.6644017 | 2056.07 | 10.28035
10.4 | 2080 | 0.301 | 0.024 | 2080 | 0.01974492 | 0.5506 | 0.5565432 | -0.6651819 | 2066.1518 | 10.330759
10.4 | 2080 | 0.299 | 0.024 | 2080 | 0.01982944 | 0.5486 | 0.554529 | -0.6671961 | 2076.2338 | 10.381169
10.5 | 2100 | 0.297 | 0.024 | 2100 | 0.02023657 | 0.549 | 0.5550103 | -0.6667149 | 2086.5194 | 10.432597
10.5 | 2100 | 0.295 | 0.024 | 2100 | 0.01977547 | 0.547 | 0.5528338 | -0.6688914 | 2097.1102 | 10.485551
10.6 | 2120 | 0.293 | 0.024 | 2120 | 0.01968883 | 0.5474 | 0.5531688 | -0.6685563 | 2107.294 | 10.53647
10.6 | 2120 | 0.291 | 0.024 | 2120 | 0.02009159 | 0.5454 | 0.5512467 | -0.6704785 | 2117.4776 | 10.587388
10.7 | 2140 | 0.288 | 0.024 | 2140 | 0.02037228 | 0.5448 | 0.5506672 | -0.6710579 | 2127.6614 | 10.638307
10.7 | 2140 | 0.286 | 0.024 | 2140 | 0.0200658 | 0.5428 | 0.5485388 | -0.6731863 | 2138.6596 | 10.693298
10.8 | 2160 | 0.284 | 0.024 | 2160 | 0.01979625 | 0.5432 | 0.5488221 | -0.672903 | 2149.3524 | 10.746762
10.8 | 2160 | 0.282 | 0.024 | 2160 | 0.01951649 | 0.5412 | 0.5467036 | -0.6750215 | 2159.4342 | 10.797171
10.9 | 2180 | 0.279 | 0.024 | 2180 | 0.02045005 | 0.5406 | 0.5463056 | -0.6754196 | 2170.0252 | 10.850126
10.9 | 2180 | 0.277 | 0.024 | 2180 | 0.02024694 | 0.5386 | 0.5442084 | -0.6775168 | 2180.107 | 10.900535
11 | 2200 | 0.275 | 0.024 | 2200 | 0.02029771 | 0.539 | 0.5445819 | -0.6771433 | 2190.6982 | 10.953491
11 | 2200 | 0.272 | 0.024 | 2200 | 0.02094496 | 0.536 | 0.541697 | -0.6800281 | 2200.78 | 11.0039
11.1 | 2220 | 0.27 | 0.024 | 2220 | 0.02014304 | 0.5364 | 0.5418386 | -0.6798865 | 2211.0654 | 11.055327
11.1 | 2220 | 0.268 | 0.024 | 2220 | 0.01974492 | 0.5344 | 0.5396916 | -0.6820335 | 2221.147 | 11.105735
11.2 | 2240 | 0.265 | 0.024 | 2240 | 0.01982944 | 0.5338 | 0.5390548 | -0.6826703 | 2231.6364 | 11.158182
11.2 | 2240 | 0.263 | 0.024 | 2240 | 0.02023657 | 0.5318 | 0.5371222 | -0.6846029 | 2241.82 | 11.2091
11.3 | 2260 | 0.261 | 0.024 | 2260 | 0.01977547 | 0.5322 | 0.5373614 | -0.6843638 | 2252.3092 | 11.261546
11.4 | 2280 | 0.259 | 0.024 | 2280 | 0.01968883 | 0.5326 | 0.5376994 | -0.6840257 | 2262.493 | 11.312465
11.4 | 2280 | 0.256 | 0.024 | 2280 | 0.02009159 | 0.5296 | 0.5347434 | -0.6869817 | 2272.982 | 11.36491
11.5 | 2300 | 0.254 | 0.024 | 2300 | 0.02094496 | 0.53 | 0.53532 | -0.6864051 | 2283.1658 | 11.415829
11.5 | 2300 | 0.252 | 0.024 | 2300 | 0.02014304 | 0.528 | 0.533076 | -0.6886491 | 2293.4512 | 11.467256
11.5 | 2300 | 0.252 | 0.024 | 2300 | 0.01974492 | 0.528 | 0.5329757 | -0.6887494 | 2303.5332 | 11.517666
[9 empty] | 2314.1242 | 11.570621
[9 empty] | 2325.4282 | 11.627141
[9 empty] | 2335.8152 | 11.679076
[9 empty] | 2345.9988 | 11.729994
[9 empty] | 2356.7938 | 11.783969
[9 empty] | 2366.8756 | 11.834378
[9 empty] | 2377.0594 | 11.885297
[9 empty] | 2387.141 | 11.935705
[9 empty] | 2394.066 | 11.97033