## Sheet1
Overpotential Calculation | [14 empty] | T | Log() | P_H2 | P_O2
Raw |  |  |  |  | mA/cm2 |  | mW/cm2 |  | Total Opot |  | Erev |  |  |  | 353 |  | 250 | 250
I | V | P | IR |  | I | V | P |  | Ln(i) | Total Opot | Kin Opot | Ohmic | proton | Mass
0.0630782 | 0.83364 |  | 0.0165 | 0.01413 |  |  |  | 1 | [6 empty] | Intercept | -0.5690993 |  |  | -6
0.1145057 | 0.82504 |  | 0.0165 | 0.01413 |  |  |  | 1 | [6 empty] | Slope | -0.05044107 |  |  | -5.9
0.16542405 | 0.81449 |  | 0.0165 | 0.01413 |  |  |  | 1 | [10 empty] | -5.8
0.2158332 | 0.80681 |  | 0.0165 | 0.01413 |  |  |  | 1 | [10 empty] | -5.7
0.2677699 | 0.79849 |  | 0.0165 | 0.01413 |  |  |  | 1 | [10 empty] | -5.6
0.32479845 | 0.79146 |  | 0.0165 | 0.01413 |  |  |  | 1 | [10 empty] | -5.5
0.3752076 | 0.78411 |  | 0.0165 | 0.01413 |  |  |  | 1 | [10 empty] | -5.4
0.42561665 | 0.77735 |  | 0.0165 | 0.01413 |  |  |  | 1 | [10 empty] | -5.3
0.476535 | 0.77195 |  | 0.0165 | 0.01413 |  |  |  | 1 | [10 empty] | -5.2
0.52898095 | 0.76651 |  | 0.0165 | 0.01413 |  |  |  | 1 | [10 empty] | -5.1
0.5793901 | 0.76101 |  | 0.0165 | 0.01413 |  |  |  | 1 | [10 empty] | -5
0.6303084 | 0.75562 |  | 0.0165 | 0.01413 |  |  |  | 1 | [10 empty] | -4.9
0.68224505 | 0.75043 |  | 0.0165 | 0.01413 |  |  |  | 1 | [10 empty] | -4.8
0.734691 | 0.74569 |  | 0.0165 | 0.01413 |  |  |  | 1 | [10 empty] | -4.7
0.78510005 | 0.7406 |  | 0.0165 | 0.01413 |  |  |  | 1 | [10 empty] | -4.6
0.83550915 | 0.7359 |  | 0.0165 | 0.01413 |  |  |  | 1 | [10 empty] | -4.5
0.88642755 | 0.73193 |  | 0.0165 | 0.01413 |  |  |  | 1 | [10 empty] | -4.4
0.940401 | 0.72698 |  | 0.0165 | 0.01413 |  |  |  | 1 | [10 empty] | -4.3
0.99131925 | 0.72265 |  | 0.0165 | 0.01413 |  |  |  | 1 | [10 empty] | -4.2
1.0427469 | 0.71799 |  | 0.0165 | 0.01413 |  |  |  | 1 | [10 empty] | -4.1
1.093156 | 0.71354 |  | 0.0165 | 0.01413 |  |  |  | 1 | [10 empty] | -4
1.1435652 | 0.70955 |  | 0.0165 | 0.01413 |  |  |  | 1 | [10 empty] | -3.9
1.1949927 | 0.70526 |  | 0.0165 | 0.01413 |  |  |  | 1 | [10 empty] | -3.8
1.2474386 | 0.70119 |  | 0.0165 | 0.01413 |  |  |  | 1 | [10 empty] | -3.7
1.304467 | 0.69674 |  | 0.0165 | 0.01413 |  |  |  | 1 | [10 empty] | -3.6
1.3553854 | 0.69279 |  | 0.0165 | 0.01413 |  |  |  | 1 | [10 empty] | -3.5
1.4063037 | 0.68874 |  | 0.0165 | 0.01413 |  |  |  | 1 | [10 empty] | -3.4
1.4577312 | 0.68506 |  | 0.0165 | 0.01413 |  |  |  | 1 | [10 empty] | -3.3
1.5091588 | 0.6807 |  | 0.0165 | 0.01413 |  |  |  | 1 | [10 empty] | -3.2
1.5610953 | 0.67675 |  | 0.0165 | 0.01413 |  |  |  | 1 | [10 empty] | -3.1
1.615578 | 0.67278 |  | 0.0165 | 0.01413 |  |  |  | 1 | [10 empty] | -3
1.6664963 | 0.66877 |  | 0.0165 | 0.01413 |  |  |  | 1 | [10 empty] | -2.9
1.7194513 | 0.66474 |  | 0.0165 | 0.01413 |  |  |  | 1 | [10 empty] | -2.8
1.7698605 | 0.66111 |  | 0.0165 | 0.01413 |  |  |  | 1 | [10 empty] | -2.7
1.8217972 | 0.65762 |  | 0.0165 | 0.01413 |  |  |  | 1 | [10 empty] | -2.6
1.8722064 | 0.65359 |  | 0.0165 | 0.01413 |  |  |  | 1 | [10 empty] | -2.5
1.9241431 | 0.64985 |  | 0.0165 | 0.01413 |  |  |  | 1 | [10 empty] | -2.4
1.9750614 | 0.64603 |  | 0.0165 | 0.01413 |  |  |  | 1 | [10 empty] | -2.3
2.0254705 | 0.64238 |  | 0.0165 | 0.01413 |  |  |  | 1 | [10 empty] | -2.2
2.0763889 | 0.6387 |  | 0.0165 | 0.01413 |  |  |  | 1 | [10 empty] | -2.1
2.1278164 | 0.63499 |  | 0.0165 | 0.01413 |  |  |  | 1 | [10 empty] | -2
2.1782256 | 0.63148 |  | 0.0165 | 0.01413 |  |  |  | 1 | [10 empty] | -1.9
2.2327083 | 0.62789 |  | 0.0165 | 0.01413 |  |  |  | 1 | [10 empty] | -1.8
2.2831174 | 0.62383 |  | 0.0165 | 0.01413 |  |  |  | 1 | [10 empty] | -1.7
2.3335266 | 0.62054 |  | 0.0165 | 0.01413 |  |  |  | 1 | [10 empty] | -1.6
2.3859724 | 0.61678 |  | 0.0165 | 0.01413 |  |  |  | 1 | [10 empty] | -1.5
2.4363816 | 0.61338 |  | 0.0165 | 0.01413 |  |  |  | 1 | [10 empty] | -1.4
2.4867908 | 0.6097 |  | 0.0165 | 0.01413 |  |  |  | 1 | [10 empty] | -1.3
2.5402551 | 0.60636 |  | 0.0165 | 0.01413 |  |  |  | 1 | [10 empty] | -1.2
2.5932102 | 0.60229 |  | 0.0165 | 0.01413 |  |  |  | 1 | [10 empty] | -1.1
2.6451467 | 0.59899 |  | 0.0165 | 0.01413 |  |  |  | 1 | [10 empty] | -1
2.6955559 | 0.59517 |  | 0.0165 | 0.01413 |  |  |  | 1 | [10 empty] | -0.9
2.7469834 | 0.59196 |  | 0.0165 | 0.01413 |  |  |  | 1 | [10 empty] | -0.8
2.7989202 | 0.58824 |  | 0.0165 | 0.01413 |  |  |  | 1 | [10 empty] | -0.7
2.851875 | 0.58512 |  | 0.0165 | 0.01413 |  |  |  | 1 | [10 empty] | -0.6
2.9038118 | 0.58127 |  | 0.0165 | 0.01413 |  |  |  | 1 | [10 empty] | -0.5
2.959822 | 0.5777 |  | 0.0165 | 0.01413 |  |  |  | 1 | [10 empty] | -0.4
3.01074 | 0.57409 |  | 0.0165 | 0.01413 |  |  |  | 1 | [10 empty] | -0.3
3.0616584 | 0.57033 |  | 0.0165 | 0.01413 |  |  |  | 1 | [10 empty] | -0.2
3.1156321 | 0.56693 |  | 0.0165 | 0.01413 |  |  |  | 1 | [10 empty] | -0.1
3.1680776 | 0.56328 |  | 0.0165 | 0.01413 |  |  |  | 1 | [10 empty] | -2.04281e-14
3.2195054 | 0.55979 |  | 0.0165 | 0.01413 |  |  |  | 1 | [10 empty] | 0.1
3.2719512 | 0.55606 |  | 0.0165 | 0.01413 |  |  |  | 1 | [10 empty] | 0.2
3.3228696 | 0.55284 |  | 0.0165 | 0.01413 |  |  |  | 1 | [10 empty] | 0.3
3.3763337 | 0.5494 |  | 0.0165 | 0.01413 |  |  |  | 1 | [10 empty] | 0.4
3.4292886 | 0.546 |  | 0.0165 | 0.01413 |  |  |  | 1 | [10 empty] | 0.5
3.4802075 | 0.54203 |  | 0.0165 | 0.01413 |  |  |  | 1 | [10 empty] | 0.6
3.5326531 | 0.5388 |  | 0.0165 | 0.01413 |  |  |  | 1 | [10 empty] | 0.7
3.583571 | 0.53543 |  | 0.0165 | 0.01413 |  |  |  | 1 | [10 empty] | 0.8
3.6375449 | 0.53174 |  | 0.0165 | 0.01413 |  |  |  | 1 | [10 empty] | 0.9
3.6889722 | 0.52838 |  | 0.0165 | 0.01413 |  |  |  | 1 | [10 empty] | 1
3.7398909 | 0.5249 |  | 0.0165 | 0.01413 |  |  |  | 1 | [10 empty] | 1.1
3.7908091 | 0.52145 |  | 0.0165 | 0.01413 |  |  |  | 1 | [10 empty] | 1.2
3.8412183 | 0.51792 |  | 0.0165 | 0.01413 |  |  |  | 1 | [10 empty] | 1.3
3.8941733 | 0.5145 |  | 0.0165 | 0.01413 |  |  |  | 1 | [10 empty] | 1.4
3.9456006 | 0.51089 |  | 0.0165 | 0.01413 |  |  |  | 1 | [10 empty] | 1.5
3.9985557 | 0.50753 |  | 0.0165 | 0.01413 |  |  |  | 1 | [10 empty] | 1.6
4.0535476 | 0.50371 |  | 0.0165 | 0.01413 |  |  |  | 1 | [10 empty] | 1.7
4.107521 | 0.50043 |  | 0.0165 | 0.01413 |  |  |  | 1 | [10 empty] | 1.8
4.1584395 | 0.49669 |  | 0.0165 | 0.01413 |  |  |  | 1 | [10 empty] | 1.9
4.2103765 | 0.49302 |  | 0.0165 | 0.01413 |  |  |  | 1 | [10 empty] | 2
4.2618037 | 0.48991 |  | 0.0165 | 0.01413 |  |  |  | 1 | [10 empty] | 2.1
4.3122129 | 0.48611 |  | 0.0165 | 0.01413 |  |  |  | 1 | [10 empty] | 2.2
4.3631313 | 0.48279 |  | 0.0165 | 0.01413 |  |  |  | 1 | [10 empty] | 2.3
4.4160864 | 0.47914 |  | 0.0165 | 0.01413 |  |  |  | 1 | [10 empty] | 2.4
4.4670049 | 0.47582 |  | 0.0165 | 0.01413 |  |  |  | 1 | [10 empty] | 2.5
4.5179229 | 0.47196 |  | 0.0165 | 0.01413 |  |  |  | 1 | [10 empty] | 2.6
4.5688413 | 0.46873 |  | 0.0165 | 0.01413 |  |  |  | 1 | [10 empty] | 2.7
4.6197598 | 0.46532 |  | 0.0165 | 0.01413 |  |  |  | 1 | [10 empty] | 2.8
4.6706777 | 0.46194 |  | 0.0165 | 0.01413 |  |  |  | 1 | [10 empty] | 2.9
4.7210869 | 0.45831 |  | 0.0165 | 0.01413 |  |  |  | 1 | [10 empty] | 3
4.7770972 | 0.45441 |  | 0.0165 | 0.01413 |  |  |  | 1 | [10 empty] | 3.1
4.829543 | 0.45037 |  | 0.0165 | 0.01413 |  |  |  | 1 | [10 empty] | 3.2
4.8860625 | 0.44689 |  | 0.0165 | 0.01413 |  |  |  | 1 | [10 empty] | 3.3
4.9364717 | 0.44319 |  | 0.0165 | 0.01413 |  |  |  | 1 | [10 empty] | 3.4
4.9924819 | 0.43945 |  | 0.0165 | 0.01413 |  |  |  | 1 | [10 empty] | 3.5
5.0428906 | 0.43551 |  | 0.0165 | 0.01413 |  |  |  | 1 | [10 empty] | 3.6
5.0948276 | 0.43173 |  | 0.0165 | 0.01413 |  |  |  | 1 | [10 empty] | 3.7
5.1472729 | 0.42816 |  | 0.0165 | 0.01413 |  |  |  | 1 | [10 empty] | 3.8
5.1976826 | 0.42451 |  | 0.0165 | 0.01413 |  |  |  | 1 | [10 empty] | 3.9
5.2480913 | 0.42091 |  | 0.0165 | 0.01413 |  |  |  | 1 | [10 empty] | 4
5.298501 | 0.41714 |  | 0.0165 | 0.01413 |  |  |  | 1 | [10 empty] | 4.1
5.3494194 | 0.41363 |  | 0.0165 | 0.01413 |  |  |  | 1 | [10 empty] | 4.2
5.401356 | 0.40974 |  | 0.0165 | 0.01413 |  |  |  | 1 | [10 empty] | 4.3
5.4573657 | 0.40599 |  | 0.0165 | 0.01413 |  |  |  | 1 | [10 empty] | 4.4
5.5077754 | 0.40191 |  | 0.0165 | 0.01413 |  |  |  | 1 | [10 empty] | 4.5
5.5592026 | 0.3979 |  | 0.0165 | 0.01413 |  |  |  | 1 | [10 empty] | 4.6
5.6106304 | 0.39433 |  | 0.0165 | 0.01413 |  |  |  | 1 | [10 empty] | 4.7
5.6640942 | 0.39007 |  | 0.0165 | 0.01413 |  |  |  | 1 | [10 empty] | 4.8
5.7145039 | 0.38602 |  | 0.0165 | 0.01413 |  |  |  | 1 | [10 empty] | 4.9
5.7664404 | 0.38192 |  | 0.0165 | 0.01413 |  |  |  | 1 | [10 empty] | 5
5.8168496 | 0.37841 |  | 0.0165 | 0.01413 |  |  |  | 1 | [10 empty] | 5.1
5.8672588 | 0.37483 |  | 0.0165 | 0.01413 |  |  |  | 1 | [10 empty] | 5.2
5.9207227 | 0.37006 |  | 0.0165 | 0.01413 |  |  |  | 1 | [10 empty] | 5.3
5.9752056 | 0.36586 |  | 0.0165 | 0.01413 |  |  |  | 1 | [10 empty] | 5.4
6.0276519 | 0.36166 |  | 0.0165 | 0.01413 |  |  |  | 1 | [10 empty] | 5.5
6.0780605 | 0.35712 |  | 0.0165 | 0.01413 |  |  |  | 1 | [10 empty] | 5.6
6.1294878 | 0.35349 |  | 0.0165 | 0.01413 |  |  |  | 1 | [10 empty] | 5.7
6.1804063 | 0.34816 |  | 0.0165 | 0.01413 |  |  |  | 1 | [10 empty] | 5.8
6.231834 | 0.34431 |  | 0.0165 | 0.01413 |  |  |  | 1 | [10 empty] | 5.9
6.2878438 | 0.33938 |  | 0.0165 | 0.01413 |  |  |  | 1 | [10 empty] | 6
6.3402896 | 0.33489 |  | 0.0165 | 0.01413 |  |  |  | 1 | [10 empty] | 6.1
6.3917173 | 0.33002 |  | 0.0165 | 0.01413 |  |  |  | 1 | [10 empty] | 6.2
6.443145 | 0.32544 |  | 0.0165 | 0.01413 |  |  |  | 1
6.4935537 | 0.32061 |  | 0.0165 | 0.01413 |  |  |  | 1
6.546 | 0.31597 |  | 0.0165 | 0.01413 |  |  |  | 1
6.596918 | 0.31011 |  | 0.0165 | 0.01413 |  |  |  | 1
6.6478364 | 0.30583 |  | 0.0165 | 0.01413 |  |  |  | 1
6.6992637 | 0.30096 |  | 0.0165 | 0.01413 |  |  |  | 1
6.7506919 | 0.29612 |  | 0.0165 | 0.01413 |  |  |  | 1
6.8011006 | 0.29111 |  | 0.0165 | 0.01413 |  |  |  | 1
6.8520186 | 0.28601 |  | 0.0165 | 0.01413 |  |  |  | 1
6.9049741 | 0.28086 |  | 0.0165 | 0.01413 |  |  |  | 1
6.9564019 | 0.27523 |  | 0.0165 | 0.01413 |  |  |  | 1
7.0083384 | 0.26961 |  | 0.0165 | 0.01413 |  |  |  | 1
7.062312 | 0.26421 |  | 0.0165 | 0.01413 |  |  |  | 1
7.1147568 | 0.25917 |  | 0.0165 | 0.01413 |  |  |  | 1
7.1656758 | 0.25178 |  | 0.0165 | 0.01413 |  |  |  | 1
7.169749 | 0.25142 |  | 0.0165 | 0.01413 |  |  |  | 1
1
1

## Sheet2
12.31013 | 0.82829
23.00298 | 0.81914
33.28848 | 0.80841
43.47215 | 0.79938
53.55398 | 0.79138
64.34866 | 0.78382
74.53233 | 0.77584
84.91967 | 0.7692
95.10333 | 0.7632
105.18517 | 0.75721
115.267 | 0.75135
125.858 | 0.74577
135.93983 | 0.74031
146.32717 | 0.7347
156.51084 | 0.7299
167.00001 | 0.72439
177.38735 | 0.71956
188.18203 | 0.71446
198.36571 | 0.70957
208.44754 | 0.70512
219.03854 | 0.70027
229.4259 | 0.69594
239.91506 | 0.6912
250.20058 | 0.6867
260.48606 | 0.68234
271.07708 | 0.67818
281.87176 | 0.67349
291.95356 | 0.66915
302.34094 | 0.66499
312.62644 | 0.66098
322.70826 | 0.65668
332.99376 | 0.65256
343.17744 | 0.6487
354.07396 | 0.64456
364.25762 | 0.64038
374.74678 | 0.63662
385.0323 | 0.6323
395.21594 | 0.62896
405.90882 | 0.6244
416.60166 | 0.62085
427.29454 | 0.61649
437.88554 | 0.61262
448.17104 | 0.60905
458.35468 | 0.60525
468.9457 | 0.60139
479.1294 | 0.59753
489.4149 | 0.59414
499.49672 | 0.59032
510.39322 | 0.58667
520.47504 | 0.58287
530.6587 | 0.57934
540.94424 | 0.57628
551.84072 | 0.57237
562.22812 | 0.56857
572.30992 | 0.56475
583.3083 | 0.56118
593.59376 | 0.55744
603.77744 | 0.5544
613.96114 | 0.55091
624.14478 | 0.54726
635.34678 | 0.5436
645.63228 | 0.54003
655.71412 | 0.53667
665.8978 | 0.53327
676.59062 | 0.52962
687.99628 | 0.52584
698.38364 | 0.52248
708.771 | 0.51883
718.95468 | 0.51572
729.03652 | 0.51215
739.32198 | 0.50877
749.60752 | 0.50526
759.99488 | 0.50203
770.38218 | 0.49861
780.87134 | 0.49508
791.05502 | 0.49161
801.23868 | 0.4884
811.52422 | 0.48515
821.91162 | 0.48175
832.19708 | 0.47839
842.38076 | 0.47502
852.4626 | 0.47192
862.54444 | 0.46856
872.72802 | 0.46505
882.91182 | 0.46213
893.29912 | 0.45852
903.48282 | 0.45525
913.76826 | 0.45193
924.25742 | 0.44827
934.9503 | 0.44506
945.3376 | 0.44145
955.62314 | 0.43807
965.70498 | 0.43431
975.88858 | 0.43133
985.9705 | 0.42782
996.1541 | 0.42474
1006.64336 | 0.42081
1017.03066 | 0.41734
1027.1124 | 0.41409
1037.80538 | 0.41077
1047.8871 | 0.40722
1058.68174 | 0.40338
1068.76368 | 0.40029
1079.04912 | 0.39654
1089.53828 | 0.39324
1099.72198 | 0.38929
1109.80372 | 0.38591
1120.29296 | 0.38243
1130.57842 | 0.37884
1140.86396 | 0.3751
1151.35312 | 0.37176
1161.43496 | 0.36783
1171.61866 | 0.36405
1181.70048 | 0.36076
1191.98604 | 0.35664
1202.16972 | 0.35307
1212.76064 | 0.34925
1223.45342 | 0.34518
1233.73906 | 0.34146
1243.8208 | 0.33778
1254.51368 | 0.33367
1264.5956 | 0.32951
1275.39004 | 0.32582
1285.47198 | 0.32157
1295.55372 | 0.31742
1306.654 | 0.31372
1316.8377 | 0.30931
1327.32686 | 0.30518
1337.6124 | 0.30117
1347.796 | 0.29697
1358.08164 | 0.29241
1368.26524 | 0.28829
1378.44892 | 0.28395
1388.53066 | 0.27973
1398.81612 | 0.27551
1408.89794 | 0.27089
1419.08174 | 0.26652
1429.36708 | 0.26219
1440.05996 | 0.25738
1450.1418 | 0.25293
1452.99336 | 0.2513