## Sheet1
|  |  |  | 353 |  | 250 | 250
0.049330254 | 0.92948723 | 0.0166 | 0.00279 |  | -0.6881
0.099739395 | 0.83251452 | 0.0166 | 0.00279 |  | -0.062
0.15014854 | 0.78606164 | 0.0166 | 0.00279
0.20106686 | 0.76043898 | 0.0166 | 0.00279
0.25198521 | 0.73968506 | 0.0166 | 0.00279
0.30341272 | 0.7222724 | 0.0166 | 0.00279
0.35433102 | 0.70776176 | 0.0166 | 0.00279
0.40626773 | 0.69435859 | 0.0166 | 0.00279
0.45718607 | 0.6834566 | 0.0166 | 0.00279
0.50912277 | 0.67255455 | 0.0166 | 0.00279
0.55953192 | 0.66360003 | 0.0166 | 0.00279
0.60994104 | 0.65411085 | 0.0166 | 0.00279
0.66085938 | 0.64681739 | 0.0166 | 0.00279
0.71432361 | 0.63811105 | 0.0166 | 0.00279
0.76473285 | 0.63098937 | 0.0166 | 0.00279
0.81768787 | 0.62386775 | 0.0166 | 0.00279
0.86860614 | 0.61707067 | 0.0166 | 0.00279
0.921052 | 0.61040729 | 0.0166 | 0.00279
0.97197034 | 0.60408753 | 0.0166 | 0.00279
1.0244163 | 0.5980351 | 0.0166 | 0.00279
1.0763529 | 0.59196359 | 0.0166 | 0.00279
1.1277805 | 0.58650303 | 0.0166 | 0.00279
1.1781897 | 0.58075607 | 0.0166 | 0.00279
1.2296172 | 0.5755437 | 0.0166 | 0.00279
1.2810446 | 0.57017863 | 0.0166 | 0.00279
1.3329813 | 0.56519538 | 0.0166 | 0.00279
1.3833905 | 0.56026942 | 0.0166 | 0.00279
1.4337997 | 0.55511439 | 0.0166 | 0.00279
1.4842087 | 0.55047482 | 0.0166 | 0.00279
1.5381823 | 0.54545337 | 0.0166 | 0.00279
1.5891006 | 0.54050833 | 0.0166 | 0.00279
1.6415463 | 0.53607875 | 0.0166 | 0.00279
1.6945016 | 0.53140104 | 0.0166 | 0.00279
1.7484747 | 0.52618867 | 0.0166 | 0.00279
1.8034666 | 0.52139634 | 0.0166 | 0.00279
1.854385 | 0.51687133 | 0.0166 | 0.00279
1.9053033 | 0.51219362 | 0.0166 | 0.00279
1.9577491 | 0.50793588 | 0.0166 | 0.00279
2.0091769 | 0.502819 | 0.0166 | 0.00279
2.0595859 | 0.49858037 | 0.0166 | 0.00279
2.1099951 | 0.49403629 | 0.0166 | 0.00279
2.1609136 | 0.48974037 | 0.0166 | 0.00279
2.2118318 | 0.48523447 | 0.0166 | 0.00279
2.2637686 | 0.4811295 | 0.0166 | 0.00279
2.3162144 | 0.47648993 | 0.0166 | 0.00279
2.370188 | 0.47177401 | 0.0166 | 0.00279
2.4236521 | 0.4672299 | 0.0166 | 0.00279
2.4740613 | 0.46211302 | 0.0166 | 0.00279
2.5270161 | 0.45796987 | 0.0166 | 0.00279
2.5774253 | 0.45338759 | 0.0166 | 0.00279
2.6298711 | 0.44911078 | 0.0166 | 0.00279
2.6807893 | 0.44443303 | 0.0166 | 0.00279
2.7342539 | 0.44025168 | 0.0166 | 0.00279
2.7866997 | 0.43481022 | 0.0166 | 0.00279
2.8376182 | 0.43051434 | 0.0166 | 0.00279
2.890573 | 0.42558837 | 0.0166 | 0.00279
2.9425098 | 0.42054784 | 0.0166 | 0.00279
2.9934282 | 0.41579372 | 0.0166 | 0.00279
3.0453647 | 0.41065773 | 0.0166 | 0.00279
3.1003567 | 0.4060182 | 0.0166 | 0.00279
3.1517842 | 0.40067217 | 0.0166 | 0.00279
3.20423 | 0.39563167 | 0.0166 | 0.00279
3.2546389 | 0.39020929 | 0.0166 | 0.00279
3.3075942 | 0.38600886 | 0.0166 | 0.00279
3.3590215 | 0.38020465 | 0.0166 | 0.00279
3.4094304 | 0.37504956 | 0.0166 | 0.00279
3.4603494 | 0.36964628 | 0.0166 | 0.00279
3.5112673 | 0.36431938 | 0.0166 | 0.00279
3.5616765 | 0.35906884 | 0.0166 | 0.00279
3.6146318 | 0.35347462 | 0.0166 | 0.00279
3.6660588 | 0.34755585 | 0.0166 | 0.00279
3.716468 | 0.34215257 | 0.0166 | 0.00279
3.7689141 | 0.33623376 | 0.0166 | 0.00279
3.8203416 | 0.33023861 | 0.0166 | 0.00279
3.8727878 | 0.32451075 | 0.0166 | 0.00279
3.9247244 | 0.31819102 | 0.0166 | 0.00279
3.9781885 | 0.31133667 | 0.0166 | 0.00279
4.0321619 | 0.30503604 | 0.0166 | 0.00279
4.0846077 | 0.29779983 | 0.0166 | 0.00279
4.1350171 | 0.29098368 | 0.0166 | 0.00279
4.1884814 | 0.28403389 | 0.0166 | 0.00279
4.2393999 | 0.2770077 | 0.0166 | 0.00279
4.2903179 | 0.2695615 | 0.0166 | 0.00279
4.3422549 | 0.26163796 | 0.0166 | 0.00279
4.3926636 | 0.25365713 | 0.0166 | 0.00279
4.3987739 | 0.25144237 | 0.0166 | 0.00279