## Sheet
Overpotential Calculation
Raw
I | V | P
0.045765965 | 0.92645144
0.096684296 | 0.86035192
0.14913019 | 0.81779397
0.19953932 | 0.79898751
0.25045764 | 0.78302586
0.30086682 | 0.77021456
0.35382187 | 0.75919795
0.40474017 | 0.74877328
0.45514932 | 0.73878771
0.5055585 | 0.73025316
0.55647681 | 0.72168046
0.60688599 | 0.71444428
0.6572951 | 0.7069217
0.70770422 | 0.69995284
0.75811334 | 0.69346124
0.80903168 | 0.68691236
0.86045923 | 0.68129909
0.91137756 | 0.67539936
0.96178668 | 0.67014885
1.0121958 | 0.66482192
1.062605 | 0.65960962
1.1130142 | 0.65449274
1.1669877 | 0.65029228
1.2173967 | 0.64479351
1.2688242 | 0.64065039
1.3207609 | 0.63595355
1.3721884 | 0.63158125
1.4231067 | 0.6271708
1.4735159 | 0.623505
1.5264709 | 0.61926639
1.5768801 | 0.61539054
1.6303445 | 0.61115193
1.6817717 | 0.60740972
1.737782 | 0.6033811
1.7881912 | 0.59965801
1.8386002 | 0.59603035
1.8890094 | 0.59232634
1.9394186 | 0.58892781
1.990337 | 0.58581567
2.0412552 | 0.5820353
2.0942104 | 0.57856041
2.146147 | 0.5752573
2.198593 | 0.57185882
2.2495115 | 0.56878483
2.3024666 | 0.56551999
2.3544031 | 0.56200689
2.4053215 | 0.55872291
2.4557307 | 0.55545801
2.5066487 | 0.55242229
2.5585854 | 0.54936743
2.610522 | 0.54610252
2.6655139 | 0.54314315
2.7159231 | 0.53974462
2.7683691 | 0.53699523
2.8218333 | 0.53353941
2.8727517 | 0.53054184
2.9267249 | 0.52754426
2.9827351 | 0.52437484
3.0346719 | 0.52097631
3.0855901 | 0.51797873
3.1380361 | 0.51507664
3.1899727 | 0.51207906
3.2408909 | 0.50904328
3.2928276 | 0.50612205
3.3432368 | 0.50295264
3.393646 | 0.50048965
3.4450737 | 0.4972057
3.4959919 | 0.49441814
3.5469102 | 0.49142057
3.5973193 | 0.48844206
3.6482378 | 0.48561633
3.7011926 | 0.48275238
3.7531294 | 0.47975481
3.8040479 | 0.47641358
3.8549661 | 0.47377875
3.9074119 | 0.47091481
3.9624036 | 0.46763086
4.0128127 | 0.46457601
4.0632219 | 0.4615784
4.1151587 | 0.45882905
4.1696416 | 0.45611784
4.2210693 | 0.4527384
4.2714785 | 0.44954991
4.323415 | 0.44664779
4.3743335 | 0.4434402
4.425252 | 0.4404808
4.4792251 | 0.43738776
4.5306528 | 0.43400833
4.5825894 | 0.43110621
4.6335078 | 0.42807043
4.6849351 | 0.42461464
4.7353442 | 0.42142612
4.78779 | 0.41840944
4.8381992 | 0.41495365
4.890645 | 0.41189879
4.9415635 | 0.40880573
4.9929912 | 0.4054645
5.0444185 | 0.4019514
5.0953369 | 0.39866742
5.1503286 | 0.39542165
5.2027744 | 0.39187038
5.2531836 | 0.38862458
5.3061387 | 0.38471055
5.3575659 | 0.38133112
5.4110303 | 0.37770346
5.462458 | 0.37420946
5.5128672 | 0.37031454
5.5632759 | 0.36703056
5.6167407 | 0.36302105
5.6671499 | 0.35937431
5.7180684 | 0.35586125
5.7710234 | 0.35202357
5.8214321 | 0.34782314
5.8718418 | 0.34402364
5.9247959 | 0.34014782
5.9757144 | 0.33577555
6.026124 | 0.33197606
6.077042 | 0.32789019
6.1310156 | 0.32389978
6.1819341 | 0.31941295
6.2323428 | 0.31505978
6.288353 | 0.31026748
6.3387617 | 0.30579975
6.391208 | 0.30100745
6.4416172 | 0.29615787
6.4920259 | 0.29125097
6.5424355 | 0.28664961
6.593354 | 0.28147545
6.6457993 | 0.27618673
6.6967178 | 0.27051613
6.747127 | 0.2660484
6.8036465 | 0.25965229
6.8581284 | 0.25365713
6.86373 | 0.25159511