## Sheet1
Overpotential Calculation | [15 empty] | T | Log() | P_H2 | P_O2
Raw |  |  |  |  | mA/cm2 |  | mW/cm2 |  | Total Opot |  |  | Erev | 1.221725 |  |  | 353 | 225.9349 | 250 | 250 |  |  | EIS
I | V | P | IR |  | I | V | P |  | Ln(i) | Total Opot |  | Kin Opot | Ohmic | proton | Mass |  |  |  |  | x | y | X | Y | -0.33889 | intercept
0.045765965 | 0.92645144 | 0.04239994 | 0.0159 | 0.00291 | 9.153193 | -0.92645144 | -8.479989 | 1 | -4.693652 | -0.2952737 | 1 | 0.3021713 | 0.0007276788435 | 0.000133179 | -0.007758424 | Intercept | -0.67358 |  |  | -6 | -0.1988 | 0 | -0.33889 | 8.45704 | slope
0.096684296 | 0.86035192 | 0.08318252 | 0.0159 | 0.00291 | 19.3368592 | -0.86035192 | -16.6365 | 1 | -3.945742 | -0.3613732 | 1 | 0.3613534 | 0.00153728 | 0.0002813513 | -0.001798819 | Slope | -0.07913 |  |  | -5.9 | -0.206713 | 0.01 | -0.2543196
0.14913019 | 0.81779397 | 0.1219578 | 0.0159 | 0.00291 | 29.826038 | -0.81779397 | -24.39155 | 1 | -3.512374 | -0.4039312 | 1 | 0.3956459 | 0.002371170021 | 0.0004339688529 | 0.005480159 |  |  |  |  | -5.8 | -0.214626 | 0.02 | -0.1697492 | y=0
0.19953932 | 0.79898751 | 0.1594294 | 0.0159 | 0.00291 | 39.907864 | -0.79898751 | -31.88588 | 1 | -3.221182 | -0.4227376 | 1 | 0.4186879 | 0.003172675188 | 0.0005806594212 | 0.0002964295 |  |  |  |  | -5.7 | -0.222539 | 0.03 | -0.0851788 | x= | 0.04007194
0.25045764 | 0.78302586 | 0.1961148 | 0.0159 | 0.00291 | 50.091528 | -0.78302586 | -39.22296 | 1 | -2.993903 | -0.4386993 | 1 | 0.4366724 | 0.003982276476 | 0.0007288317324 | -0.002684241 |  |  |  |  | -5.6 | -0.230452 | 0.04 | -0.0006084
0.30086682 | 0.77021456 | 0.231732 | 0.0159 | 0.00291 | 60.173364 | -0.77021456 | -46.3464 | 1 | -2.810525 | -0.4515106 | 1 | 0.4511831 | 0.004783782438 | 0.0008755224462 | -0.005331832 |  |  |  |  | -5.5 | -0.238365 | 0.05 | 0.083962 | y intercept EIS | 0.0388
0.35382187 | 0.75919795 | 0.2686208 | 0.0159 | 0.00291 | 70.764374 | -0.75919795 | -53.72417 | 1 | -2.6484 | -0.4625272 | 1 | 0.4640121 | 0.005625767733 | 0.001029622 | -0.008140327 |  |  |  |  | -5.4 | -0.246278 | 0.06 | 0.1685324
0.40474017 | 0.74877328 | 0.3030586 | 0.0159 | 0.00291 | 80.948034 | -0.74877328 | -60.61172 | 1 | -2.513948 | -0.4729519 | 1 | 0.4746513 | 0.006435368703 | 0.001177794 | -0.009312595 |  |  |  |  | -5.3 | -0.254191 | 0.07 | 0.2531028 | R= | 0.00127194
0.45514932 | 0.73878771 | 0.3362587 | 0.0159 | 0.00291 | 91.029864 | -0.73878771 | -67.25174 | 1 | -2.396568 | -0.4829374 | 1 | 0.4839396 | 0.007236874188 | 0.001324485 | -0.009563519 |  |  |  |  | -5.2 | -0.262104 | 0.08 | 0.3376732 |  | 0.00381582
0.5055585 | 0.73025316 | 0.3691857 | 0.0159 | 0.00291 | 101.1117 | -0.73025316 | -73.83714 | 1 | -2.291529 | -0.491472 | 1 | 0.4922513 | 0.00803838015 | 0.001471175235 | -0.01028884 |  |  |  |  | -5.1 | -0.270017 | 0.09 | 0.4222436
0.55647681 | 0.72168046 | 0.4015984 | 0.0159 | 0.00291 | 111.295362 | -0.72168046 | -80.31969 | 1 | -2.195568 | -0.5000447 | 1 | 0.4998447 | 0.008847981279 | 0.001619348 | -0.01026737 |  |  |  |  | -5 | -0.27793 | 0.1 | 0.506814
0.60688599 | 0.71444428 | 0.4335862 | 0.0159 | 0.00291 | 121.377198 | -0.71444428 | -86.71724 | 1 | -2.108852 | -0.5072809 | 1 | 0.5067065 | 0.009649487241 | 0.001766038 | -0.01084118 |  |  |  |  | -4.9 | -0.285843 | 0.11 | 0.5913844
0.6572951 | 0.7069217 | 0.4646562 | 0.0159 | 0.00291 | 131.45902 | -0.7069217 | -92.93123 | 1 | -2.02906 | -0.5148035 | 1 | 0.5130205 | 0.01045099209 | 0.001912728741 | -0.01058074 |  |  |  |  | -4.8 | -0.293756 | 0.12 | 0.6759548
0.70770422 | 0.69995284 | 0.4953596 | 0.0159 | 0.00291 | 141.540844 | -0.69995284 | -99.07192 | 1 | -1.955167 | -0.5217723 | 1 | 0.5188676 | 0.0112525 | 0.002059419 | -0.01040724 |  |  |  |  | -4.7 | -0.301669 | 0.13 | 0.7605252
0.75811334 | 0.69346124 | 0.5257222 | 0.0159 | 0.00291 | 151.622668 | -0.69346124 | -105.1444 | 1 | -1.88636 | -0.5282639 | 1 | 0.5243123 | 0.012054 | 0.00220611 | -0.01030851 |  |  |  |  | -4.6 | -0.309582 | 0.14 | 0.8450956
0.80903168 | 0.68691236 | 0.5557339 | 0.0159 | 0.00291 | 161.806336 | -0.68691236 | -111.1468 | 1 | -1.821355 | -0.5348128 | 1 | 0.5294562 | 0.0128636 | 0.002354282 | -0.009861264 |  |  |  |  | -4.5 | -0.317495 | 0.15 | 0.929666
0.86045923 | 0.68129909 | 0.5862301 | 0.0159 | 0.00291 | 172.091846 | -0.68129909 | -117.246 | 1 | -1.759727 | -0.5404261 | 1 | 0.5343328 | 0.0136813 | 0.002503936 | -0.01009198 |  |  |  |  | -4.4 | -0.325408 | 0.16 | 1.0142364
0.91137756 | 0.67539936 | 0.6155438 | 0.0159 | 0.00291 | 182.275512 | -0.67539936 | -123.1088 | 1 | -1.702236 | -0.5463258 | 1 | 0.5388821 | 0.0144909 | 0.002652109 | -0.009699291 |  |  |  |  | -4.3 | -0.333321 | 0.17 | 1.0988068
0.96178668 | 0.67014885 | 0.6445402 | 0.0159 | 0.00291 | 192.357336 | -0.67014885 | -128.908 | 1 | -1.648401 | -0.5515763 | 1 | 0.5431421 | 0.01529241 | 0.002798799 | -0.009656973 |  |  |  |  | -4.2 | -0.341234 | 0.18 | 1.1833772
1.0121958 | 0.66482192 | 0.67293 | 0.0159 | 0.00291 | 202.43916 | -0.66482192 | -134.586 | 1 | -1.597316 | -0.5569032 | 1 | 0.5471844 | 0.01609391322 | 0.002945489778 | -0.009320565 |  |  |  |  | -4.1 | -0.349147 | 0.19 | 1.2679476
1.062605 | 0.65960962 | 0.7009045 | 0.0159 | 0.00291 | 212.521 | -0.65960962 | -140.1809 | 1 | -1.548714 | -0.5621155 | 1 | 0.5510302 | 0.0168954195 | 0.00309218055 | -0.008902292 |  |  |  |  | -4 | -0.35706 | 0.2 | 1.352518
1.1130142 | 0.65449274 | 0.7284597 | 0.0159 | 0.00291 | 222.60284 | -0.65449274 | -145.6919 | 1 | -1.502366 | -0.5672324 | 1 | 0.5546978 | 0.01769692578 | 0.003238871322 | -0.008401157 |  |  |  |  | -3.9 | -0.364973 | 0.21 | 1.4370884
1.1669877 | 0.65029228 | 0.7588831 | 0.0159 | 0.00291 | 233.39754 | -0.65029228 | -151.7766 | 1 | -1.455012 | -0.5714329 | 1 | 0.5584449 | 0.01855510443 | 0.003395934207 | -0.008963059 |  |  |  |  | -3.8 | -0.372886 | 0.22 | 1.5216588
1.2173967 | 0.64479351 | 0.7849695 | 0.0159 | 0.00291 | 243.47934 | -0.64479351 | -156.9939 | 1 | -1.412723 | -0.5769316 | 1 | 0.5617912 | 0.01935660753 | 0.003542624397 | -0.007758804 |  |  |  |  | -3.7 | -0.380799 | 0.23 | 1.6062292
1.2688242 | 0.64065039 | 0.8128727 | 0.0159 | 0.00291 | 253.76484 | -0.64065039 | -162.5745 | 1 | -1.371347 | -0.5810748 | 1 | 0.5650653 | 0.02017430478 | 0.003692278422 | -0.007857112 |  |  |  |  | -3.6 | -0.388712 | 0.24 | 1.6907996
1.3207609 | 0.63595355 | 0.8399426 | 0.0159 | 0.00291 | 264.15218 | -0.63595355 | -167.9885 | 1 | -1.33123 | -0.5857716 | 1 | 0.5682398 | 0.02100009831 | 0.003843414219 | -0.007311689 |  |  |  |  | -3.5 | -0.396625 | 0.25 | 1.77537
1.3721884 | 0.63158125 | 0.8666485 | 0.0159 | 0.00291 | 274.43768 | -0.63158125 | -173.3297 | 1 | -1.293031 | -0.5901439 | 1 | 0.5712625 | 0.02181779556 | 0.003993068244 | -0.006929413 |  |  |  |  | -3.4 | -0.404538 | 0.26 | 1.8599404
1.4231067 | 0.6271708 | 0.892531 | 0.0159 | 0.00291 | 284.62134 | -0.6271708 | -178.5062 | 1 | -1.256596 | -0.5945544 | 1 | 0.5741456 | 0.02262739653 | 0.004141240497 | -0.006359874 |  |  |  |  | -3.3 | -0.412451 | 0.27 | 1.9445108
1.4735159 | 0.623505 | 0.9187445 | 0.0159 | 0.00291 | 294.70318 | -0.623505 | -183.7489 | 1 | -1.221787 | -0.5982202 | 1 | 0.5769 | 0.02342890281 | 0.004287931269 | -0.006396709 |  |  |  |  | -3.2 | -0.420364
1.5264709 | 0.61926639 | 0.9452921 | 0.0159 | 0.00291 | 305.29418 | -0.61926639 | -189.0584 | 1 | -1.186479 | -0.6024588 | 1 | 0.5796939 | 0.02427088731 | 0.004442030319 | -0.005948038 |  |  |  |  | -3.1 | -0.428277
1.5768801 | 0.61539054 | 0.9703971 | 0.0159 | 0.00291 | 315.37602 | -0.61539054 | -194.0794 | 1 | -1.15399 | -0.6063346 | 1 | 0.5822648 | 0.02507239359 | 0.004588721091 | -0.005591303 |  |  |  |  | -3 | -0.43619
1.6303445 | 0.61115193 | 0.9963882 | 0.0159 | 0.00291 | 326.0689 | -0.61115193 | -199.2776 | 1 | -1.120647 | -0.6105732 | 1 | 0.5849032 | 0.02592247755 | 0.004744302495 | -0.004996795 |  |  |  |  | -2.9 | -0.444103
1.6817717 | 0.60740972 | 1.021524 | 0.0159 | 0.00291 | 336.35434 | -0.60740972 | -204.3049 | 1 | -1.08959 | -0.6143154 | 1 | 0.5873607 | 0.02674017003 | 0.004893955647 | -0.00467943 |  |  |  |  | -2.8 | -0.452016
1.737782 | 0.6033811 | 1.048545 | 0.0159 | 0.00291 | 347.5564 | -0.6033811 | -209.709 | 1 | -1.056828 | -0.6183441 | 1 | 0.5899532 | 0.0276307338 | 0.00505694562 | -0.004296802 |  |  |  |  | -2.7 | -0.459929
1.7881912 | 0.59965801 | 1.072303 | 0.0159 | 0.00291 | 357.63824 | -0.59965801 | -214.4606 | 1 | -1.028233 | -0.6220671 | 1 | 0.5922159 | 0.02843224008 | 0.005203636392 | -0.003784633 |  |  |  |  | -2.6 | -0.467842
1.8386002 | 0.59603035 | 1.095862 | 0.0159 | 0.00291 | 367.72004 | -0.59603035 | -219.1723 | 1 | -1.000433 | -0.6256948 | 1 | 0.5944157 | 0.02923374318 | 0.005350326582 | -0.003304974 |  |  |  |  | -2.5 | -0.475755
1.8890094 | 0.59232634 | 1.11891 | 0.0159 | 0.00291 | 377.80188 | -0.59232634 | -223.782 | 1 | -0.9733853 | -0.6293988 | 1 | 0.596556 | 0.03003524946 | 0.005497017354 | -0.002689472 |  |  |  |  | -2.4 | -0.483668
1.9394186 | 0.58892781 | 1.142178 | 0.0159 | 0.00291 | 387.88372 | -0.58892781 | -228.4355 | 1 | -0.9470497 | -0.6327973 | 1 | 0.59864 | 0.03083675574 | 0.005643708126 | -0.002323081 |  |  |  |  | -2.3 | -0.491581
1.990337 | 0.58581567 | 1.165971 | 0.0159 | 0.00291 | 398.0674 | -0.58581567 | -233.1941 | 1 | -0.9211339 | -0.6359095 | 1 | 0.6006907 | 0.0316463583 | 0.00579188067 | -0.002219428 |  |  |  |  | -2.2 | -0.499494
2.0412552 | 0.5820353 | 1.188083 | 0.0159 | 0.00291 | 408.25104 | -0.5820353 | -237.6165 | 1 | -0.895873 | -0.6396899 | 1 | 0.6026896 | 0.03245595768 | 0.005940052632 | -0.001395728 |  |  |  |  | -2.1 | -0.507407
2.0942104 | 0.57856041 | 1.211627 | 0.0159 | 0.00291 | 418.84208 | -0.57856041 | -242.3254 | 1 | -0.8702613 | -0.6431647 | 1 | 0.6047162 | 0.03329794536 | 0.006094152264 | -0.000943577 |  |  |  |  | -2 | -0.51532
2.146147 | 0.5752573 | 1.234587 | 0.0159 | 0.00291 | 429.2294 | -0.5752573 | -246.9173 | 1 | -0.8457638 | -0.6464679 | 1 | 0.6066547 | 0.0341237373 | 0.00624528777 | -0.0005558861 |  |  |  |  | -1.9 | -0.523233
2.198593 | 0.57185882 | 1.257285 | 0.0159 | 0.00291 | 439.7186 | -0.57185882 | -251.457 | 1 | -0.8216203 | -0.6498663 | 1 | 0.6085652 | 0.0349576287 | 0.00639790563 | -5.438805e-05 |  |  |  |  | -1.8 | -0.531146
2.2495115 | 0.56878483 | 1.279488 | 0.0159 | 0.00291 | 449.9023 | -0.56878483 | -255.8976 | 1 | -0.7987248 | -0.6529403 | 1 | 0.6103769 | 0.03576723285 | 0.006546078465 | 0.0002501063 |  |  |  |  | -1.7 | -0.539059
2.3024666 | 0.56551999 | 1.302091 | 0.0159 | 0.00291 | 460.49332 | -0.56551999 | -260.4182 | 1 | -0.7754569 | -0.6562052 | 1 | 0.6122181 | 0.03660921894 | 0.006700177806 | 0.0006776718 |  |  |  |  | -1.6 | -0.546972
2.3544031 | 0.56200689 | 1.323191 | 0.0159 | 0.00291 | 470.88062 | -0.56200689 | -264.6382 | 1 | -0.7531507 | -0.6597183 | 1 | 0.6139832 | 0.03743500929 | 0.006851313021 | 0.001448753 |  |  |  |  | -1.5 | -0.554885
2.4053215 | 0.55872291 | 1.343908 | 0.0159 | 0.00291 | 481.0643 | -0.55872291 | -268.7816 | 1 | -0.7317543 | -0.6630022 | 1 | 0.6156763 | 0.03824461185 | 0.006999485565 | 0.002081865 |  |  |  |  | -1.4 | -0.562798
2.4557307 | 0.55545801 | 1.364055 | 0.0159 | 0.00291 | 491.14614 | -0.55545801 | -272.8111 | 1 | -0.7110136 | -0.6662671 | 1 | 0.6173175 | 0.03904611813 | 0.007146176337 | 0.00275735 |  |  |  |  | -1.3 | -0.570711
2.5066487 | 0.55242229 | 1.384729 | 0.0159 | 0.00291 | 501.32974 | -0.55242229 | -276.9457 | 1 | -0.6904912 | -0.6693029 | 1 | 0.6189414 | 0.03985571433 | 0.007294347717 | 0.003211371 |  |  |  |  | -1.2 | -0.578624
2.5585854 | 0.54936743 | 1.405603 | 0.0159 | 0.00291 | 511.71708 | -0.54936743 | -281.1207 | 1 | -0.6699834 | -0.6723577 | 1 | 0.6205642 | 0.04068150786 | 0.007445483514 | 0.003666516 |  |  |  |  | -1.1 | -0.586537
2.610522 | 0.54610252 | 1.425613 | 0.0159 | 0.00291 | 522.1044 | -0.54610252 | -285.1225 | 1 | -0.6498877 | -0.6756226 | 1 | 0.6221544 | 0.0415072998 | 0.00759661902 | 0.004364328 |  |  |  |  | -1 | -0.59445
2.6655139 | 0.54314315 | 1.447756 | 0.0159 | 0.00291 | 533.10278 | -0.54314315 | -289.5511 | 1 | -0.629041 | -0.678582 | 1 | 0.623804 | 0.04238167101 | 0.007756645449 | 0.004639703 |  |  |  |  | -0.9 | -0.602363
2.7159231 | 0.53974462 | 1.465905 | 0.0159 | 0.00291 | 543.18462 | -0.53974462 | -293.181 | 1 | -0.610306 | -0.6819805 | 1 | 0.6252865 | 0.04318317729 | 0.007903336221 | 0.005607533 |  |  |  |  | -0.8 | -0.610276
2.7683691 | 0.53699523 | 1.486601 | 0.0159 | 0.00291 | 553.67382 | -0.53699523 | -297.3202 | 1 | -0.5911795 | -0.6847299 | 1 | 0.6268 | 0.04401706869 | 0.008055954081 | 0.005856936 |  |  |  |  | -0.7 | -0.618189
2.8218333 | 0.53353941 | 1.505559 | 0.0159 | 0.00291 | 564.36666 | -0.53353941 | -301.1119 | 1 | -0.5720511 | -0.6881857 | 1 | 0.6283136 | 0.04486714947 | 0.008211534903 | 0.006793464 |  |  |  |  | -0.6 | -0.626102
2.8727517 | 0.53054184 | 1.524115 | 0.0159 | 0.00291 | 574.55034 | -0.53054184 | -304.823 | 1 | -0.5541676 | -0.6911833 | 1 | 0.6297287 | 0.04567675203 | 0.008359707447 | 0.007418131 |  |  |  |  | -0.5 | -0.634015
2.9267249 | 0.52754426 | 1.543977 | 0.0159 | 0.00291 | 585.34498 | -0.52754426 | -308.7954 | 1 | -0.5355539 | -0.6941809 | 1 | 0.6312016 | 0.04653492591 | 0.008516769459 | 0.007927576 |  |  |  |  | -0.4 | -0.641928
2.9827351 | 0.52437484 | 1.564071 | 0.0159 | 0.00291 | 596.54702 | -0.52437484 | -312.8142 | 1 | -0.5165972 | -0.6973503 | 1 | 0.6327017 | 0.04742548809 | 0.008679759141 | 0.008543402 |  |  |  |  | -0.3 | -0.649841
3.0346719 | 0.52097631 | 1.580992 | 0.0159 | 0.00291 | 606.93438 | -0.52097631 | -316.1984 | 1 | -0.4993346 | -0.7007488 | 1 | 0.6340677 | 0.04825128321 | 0.008830895229 | 0.00959901 |  |  |  |  | -0.2 | -0.657754
3.0855901 | 0.51797873 | 1.59827 | 0.0159 | 0.00291 | 617.11802 | -0.51797873 | -319.654 | 1 | -0.482695 | -0.7037464 | 1 | 0.6353843 | 0.04906088259 | 0.008979067191 | 0.01032213 |  |  |  |  | -0.1 | -0.665667
3.1380361 | 0.51507664 | 1.616329 | 0.0159 | 0.00291 | 627.60722 | -0.51507664 | -323.2658 | 1 | -0.4658408 | -0.7066485 | 1 | 0.636718 | 0.04989477399 | 0.009131685051 | 0.01090403 |  |  |  |  | -2.04281e-14 | -0.67358
3.1899727 | 0.51207906 | 1.633518 | 0.0159 | 0.00291 | 637.99454 | -0.51207906 | -326.7036 | 1 | -0.4494256 | -0.7096461 | 1 | 0.638017 | 0.05072056593 | 0.009282820557 | 0.01162575 |  |  |  |  | 0.1 | -0.681493
3.2408909 | 0.50904328 | 1.649754 | 0.0159 | 0.00291 | 648.17818 | -0.50904328 | -329.9507 | 1 | -0.4335897 | -0.7126819 | 1 | 0.6392701 | 0.05153016531 | 0.009430992519 | 0.01245066 |  |  |  |  | 0.2 | -0.689406
3.2928276 | 0.50612205 | 1.666573 | 0.0159 | 0.00291 | 658.56552 | -0.50612205 | -333.3145 | 1 | -0.4176913 | -0.7156031 | 1 | 0.6405281 | 0.05235595884 | 0.009582128316 | 0.01313692 |  |  |  |  | 0.3 | -0.697319
3.3432368 | 0.50295264 | 1.68149 | 0.0159 | 0.00291 | 668.64736 | -0.50295264 | -336.298 | 1 | -0.4024985 | -0.7187725 | 1 | 0.6417303 | 0.05315746512 | 0.009728819088 | 0.01415593 |  |  |  |  | 0.4 | -0.705232
3.393646 | 0.50048965 | 1.698485 | 0.0159 | 0.00291 | 678.7292 | -0.50048965 | -339.6969 | 1 | -0.3875331 | -0.7212355 | 1 | 0.6429145 | 0.0539589714 | 0.00987550986 | 0.01448651 |  |  |  |  | 0.5 | -0.713145
3.4450737 | 0.4972057 | 1.71291 | 0.0159 | 0.00291 | 689.01474 | -0.4972057 | -342.5821 | 1 | -0.3724926 | -0.7245195 | 1 | 0.6441047 | 0.05477667183 | 0.01002516 | 0.01561296 |  |  |  |  | 0.6 | -0.721058
3.4959919 | 0.49441814 | 1.728482 | 0.0159 | 0.00291 | 699.19838 | -0.49441814 | -345.6964 | 1 | -0.3578208 | -0.727307 | 1 | 0.6452656 | 0.05558627121 | 0.01017334 | 0.01628176 |  |  |  |  | 0.7 | -0.728971
3.5469102 | 0.49142057 | 1.743025 | 0.0159 | 0.00291 | 709.38204 | -0.49142057 | -348.6049 | 1 | -0.3433611 | -0.7303046 | 1 | 0.6464098 | 0.05639587218 | 0.01032151 | 0.01717736 |  |  |  |  | 0.8 | -0.736884
3.5973193 | 0.48844206 | 1.757082 | 0.0159 | 0.00291 | 719.46386 | -0.48844206 | -351.4164 | 1 | -0.329249 | -0.7332831 | 1 | 0.6475265 | 0.05719737687 | 0.0104682 | 0.01809099 |  |  |  |  | 0.9 | -0.744797
3.6482378 | 0.48561633 | 1.771644 | 0.0159 | 0.00291 | 729.64756 | -0.48561633 | -354.3288 | 1 | -0.3151937 | -0.7361088 | 1 | 0.6486387 | 0.05800698102 | 0.01061637 | 0.01884674 |  |  |  |  | 1 | -0.75271
3.7011926 | 0.48275238 | 1.78676 | 0.0159 | 0.00291 | 740.23852 | -0.48275238 | -357.3519 | 1 | -0.3007828 | -0.7389728 | 1 | 0.6497791 | 0.05884896234 | 0.01077047 | 0.01957428 |  |  |  |  | 1.1 | -0.760623
3.7531294 | 0.47975481 | 1.800582 | 0.0159 | 0.00291 | 750.62588 | -0.47975481 | -360.1164 | 1 | -0.2868479 | -0.7419703 | 1 | 0.6508817 | 0.05967475746 | 0.01092161 | 0.02049225 |  |  |  |  | 1.2 | -0.768536
3.8040479 | 0.47641358 | 1.8123 | 0.0159 | 0.00291 | 760.80958 | -0.47641358 | -362.46 | 1 | -0.2733722 | -0.7453116 | 1 | 0.6519481 | 0.06048436161 | 0.01106978 | 0.02180937 |  |  |  |  | 1.3 | -0.776449
3.8549661 | 0.47377875 | 1.826401 | 0.0159 | 0.00291 | 770.99322 | -0.47377875 | -365.2802 | 1 | -0.2600757 | -0.7479464 | 1 | 0.6530002 | 0.06129396099 | 0.01121795 | 0.02243428 |  |  |  |  | 1.4 | -0.784362
3.9074119 | 0.47091481 | 1.840058 | 0.0159 | 0.00291 | 781.48238 | -0.47091481 | -368.0116 | 1 | -0.2465627 | -0.7508103 | 1 | 0.6540695 | 0.06212784921 | 0.01137057 | 0.02324243 |  |  |  |  | 1.5 | -0.792275
3.9624036 | 0.46763086 | 1.852942 | 0.0159 | 0.00291 | 792.48072 | -0.46763086 | -370.5884 | 1 | -0.2325871 | -0.7540943 | 1 | 0.6551754 | 0.06300221724 | 0.01153059 | 0.0243861 |  |  |  |  | 1.6 | -0.800188
4.0128127 | 0.46457601 | 1.864257 | 0.0159 | 0.00291 | 802.56254 | -0.46457601 | -372.8513 | 1 | -0.2199455 | -0.7571491 | 1 | 0.6561757 | 0.06380372193 | 0.01167728 | 0.02549242 |  |  |  |  | 1.7 | -0.808101
4.0632219 | 0.4615784 | 1.875495 | 0.0159 | 0.00291 | 812.64438 | -0.4615784 | -375.0991 | 1 | -0.2074617 | -0.7601468 | 1 | 0.6571636 | 0.06460522821 | 0.01182398 | 0.02655399 |  |  |  |  | 1.8 | -0.816014
4.1151587 | 0.45882905 | 1.888154 | 0.0159 | 0.00291 | 823.03174 | -0.45882905 | -377.6309 | 1 | -0.1947605 | -0.7628961 | 1 | 0.6581686 | 0.06543102333 | 0.01197511 | 0.02732137 |  |  |  |  | 1.9 | -0.823927
4.1696416 | 0.45611784 | 1.901848 | 0.0159 | 0.00291 | 833.92832 | -0.45611784 | -380.3696 | 1 | -0.1816078 | -0.7656073 | 1 | 0.6592094 | 0.06629730144 | 0.01213366 | 0.02796698 |  |  |  |  | 2 | -0.83184
4.2210693 | 0.4527384 | 1.91104 | 0.0159 | 0.00291 | 844.21386 | -0.4527384 | -382.208 | 1 | -0.1693494 | -0.7689868 | 1 | 0.6601794 | 0.06711500187 | 0.01228331 | 0.02940906 |  |  |  |  | 2.1 | -0.839753
4.2714785 | 0.44954991 | 1.920243 | 0.0159 | 0.00291 | 854.2957 | -0.44954991 | -384.0486 | 1 | -0.1574779 | -0.7721752 | 1 | 0.6611188 | 0.06791650815 | 0.01243 | 0.03070996 |  |  |  |  | 2.2 | -0.847666
4.323415 | 0.44664779 | 1.931044 | 0.0159 | 0.00291 | 864.683 | -0.44664779 | -386.2088 | 1 | -0.1453923 | -0.7750774 | 1 | 0.6620751 | 0.0687422985 | 0.01258113765 | 0.03167882 |  |  |  |  | 2.3 | -0.855579
4.3743335 | 0.4434402 | 1.939755 | 0.0159 | 0.00291 | 874.8667 | -0.4434402 | -387.9511 | 1 | -0.1336837 | -0.778285 | 1 | 0.6630016 | 0.06955190265 | 0.01272931 | 0.03300213 |  |  |  |  | 2.4 | -0.863492
4.425252 | 0.4404808 | 1.949239 | 0.0159 | 0.00291 | 885.0504 | -0.4404808 | -389.8477 | 1 | -0.1221107 | -0.7812444 | 1 | 0.6639174 | 0.0703615068 | 0.01287748332 | 0.03408798 |  |  |  |  | 2.5 | -0.871405
4.4792251 | 0.43738776 | 1.959158 | 0.0159 | 0.00291 | 895.84502 | -0.43738776 | -391.8316 | 1 | -0.1099878 | -0.7843374 | 1 | 0.6648767 | 0.07121967909 | 0.01303455 | 0.03520651 |  |  |  |  | 2.6 | -0.879318
4.5306528 | 0.43400833 | 1.966341 | 0.0159 | 0.00291 | 906.13056 | -0.43400833 | -393.2682 | 1 | -0.09857188 | -0.7877168 | 1 | 0.66578 | 0.07203737952 | 0.0131842 | 0.03671524 |  |  |  |  | 2.7 | -0.887231
4.5825894 | 0.43110621 | 1.975583 | 0.0159 | 0.00291 | 916.51788 | -0.43110621 | -395.1165 | 1 | -0.0871737 | -0.7906189 | 1 | 0.6666819 | 0.07286317146 | 0.01333534 | 0.03773849 |  |  |  |  | 2.8 | -0.895144
4.6335078 | 0.42807043 | 1.983468 | 0.0159 | 0.00291 | 926.70156 | -0.42807043 | -396.6935 | 1 | -0.07612371 | -0.7936547 | 1 | 0.6675563 | 0.07367277402 | 0.01348351 | 0.03894211 |  |  |  |  | 2.9 | -0.903057
4.6849351 | 0.42461464 | 1.989292 | 0.0159 | 0.00291 | 936.98702 | -0.42461464 | -397.8584 | 1 | -0.06508585 | -0.7971105 | 1 | 0.6684298 | 0.07449046809 | 0.01363316 | 0.04055713 |  |  |  |  | 3 | -0.91097
4.7353442 | 0.42142612 | 1.995598 | 0.0159 | 0.00291 | 947.06884 | -0.42142612 | -399.1195 | 1 | -0.0543835 | -0.800299 | 1 | 0.6692766 | 0.07529197278 | 0.01377985 | 0.04195057 |  |  |  |  | 3.1 | -0.918883
4.78779 | 0.41840944 | 2.003257 | 0.0159 | 0.00291 | 957.558 | -0.41840944 | -400.6513 | 1 | -0.04336899 | -0.8033157 | 1 | 0.6701482 | 0.076125861 | 0.0139324689 | 0.04310917 |  |  |  |  | 3.2 | -0.926796
4.8381992 | 0.41495365 | 2.007628 | 0.0159 | 0.00291 | 967.63984 | -0.41495365 | -401.5257 | 1 | -0.03289533 | -0.8067715 | 1 | 0.670977 | 0.07692736728 | 0.01407916 | 0.04478798 |  |  |  |  | 3.3 | -0.934709
4.890645 | 0.41189879 | 2.014451 | 0.0159 | 0.00291 | 978.129 | -0.41189879 | -402.8902 | 1 | -0.02211372 | -0.8098264 | 1 | 0.6718301 | 0.0777612555 | 0.01423177695 | 0.04600319 |  |  |  |  | 3.4 | -0.942622
4.9415635 | 0.40880573 | 2.020139 | 0.0159 | 0.00291 | 988.3127 | -0.40880573 | -404.0279 | 1 | -0.01175613 | -0.8129194 | 1 | 0.6726497 | 0.07857085965 | 0.01437995 | 0.04731888 |  |  |  |  | 3.5 | -0.950535
4.9929912 | 0.4054645 | 2.024481 | 0.0159 | 0.00291 | 998.59824 | -0.4054645 | -404.8961 | 1 | -0.001402743 | -0.8162607 | 1 | 0.673469 | 0.07938856008 | 0.0145296 | 0.04887349 |  |  |  |  | 3.6 | -0.958448
5.0444185 | 0.4019514 | 2.027611 | 0.0159 | 0.00291 | 1008.8837 | -0.4019514 | -405.5222 | 1 | 0.008844472 | -0.8197738 | 1 | 0.6742799 | 0.08020625415 | 0.01467926 | 0.05060838 |  |  |  |  | 3.7 | -0.966361
5.0953369 | 0.39866742 | 2.031345 | 0.0159 | 0.00291 | 1019.06738 | -0.39866742 | -406.269 | 1 | 0.01888788 | -0.8230577 | 1 | 0.6750746 | 0.08101585671 | 0.01482743 | 0.05213985 |  |  |  |  | 3.8 | -0.974274
5.1503286 | 0.39542165 | 2.036551 | 0.0159 | 0.00291 | 1030.06572 | -0.39542165 | -407.3103 | 1 | 0.02962261 | -0.8263035 | 1 | 0.675924 | 0.08189022474 | 0.01498746 | 0.05350178 |  |  |  |  | 3.9 | -0.982187
5.2027744 | 0.39187038 | 2.038813 | 0.0159 | 0.00291 | 1040.55488 | -0.39187038 | -407.7626 | 1 | 0.03975411 | -0.8298548 | 1 | 0.6767257 | 0.08272411296 | 0.01514007 | 0.05526484 |  |  |  |  | 4 | -0.9901
5.2531836 | 0.38862458 | 2.041516 | 0.0159 | 0.00291 | 1050.63672 | -0.38862458 | -408.3033 | 1 | 0.04939638 | -0.8331006 | 1 | 0.6774887 | 0.08352561924 | 0.01528676 | 0.05679945 |  |  |  |  | 4.1 | -0.998013
5.3061387 | 0.38471055 | 2.041328 | 0.0159 | 0.00291 | 1061.22774 | -0.38471055 | -408.2655 | 1 | 0.05942648 | -0.8370146 | 1 | 0.6782824 | 0.08436760533 | 0.01544086 | 0.05892372 |  |  |  |  | 4.2 | -1.005926
5.3575659 | 0.38133112 | 2.043007 | 0.0159 | 0.00291 | 1071.51318 | -0.38133112 | -408.6013 | 1 | 0.06907184 | -0.840394 | 1 | 0.6790457 | 0.08518529781 | 0.01559052 | 0.06057256 |  |  |  |  | 4.3 | -1.013839
5.4110303 | 0.37770346 | 2.043765 | 0.0159 | 0.00291 | 1082.20606 | -0.37770346 | -408.753 | 1 | 0.07900161 | -0.8440217 | 1 | 0.6798314 | 0.08603538177 | 0.0157461 | 0.06240881 |  |  |  |  | 4.4 | -1.021752
5.462458 | 0.37420946 | 2.044103 | 0.0159 | 0.00291 | 1092.4916 | -0.37420946 | -408.8207 | 1 | 0.08846096 | -0.8475157 | 1 | 0.6805799 | 0.0868530822 | 0.01589575278 | 0.06418694 |  |  |  |  | 4.5 | -1.029665
5.5128672 | 0.37031454 | 2.041495 | 0.0159 | 0.00291 | 1102.57344 | -0.37031454 | -408.299 | 1 | 0.09764694 | -0.8514106 | 1 | 0.6813068 | 0.08765458848 | 0.01604244 | 0.06640678 |  |  |  |  | 4.6 | -1.037578
5.5632759 | 0.36703056 | 2.041892 | 0.0159 | 0.00291 | 1112.65518 | -0.36703056 | -408.3785 | 1 | 0.1067492 | -0.8546946 | 1 | 0.6820271 | 0.08845608681 | 0.01618913 | 0.06802231 |  |  |  |  | 4.7 | -1.045491
5.6167407 | 0.36302105 | 2.038995 | 0.0159 | 0.00291 | 1123.34814 | -0.36302105 | -407.799 | 1 | 0.1163136 | -0.8587041 | 1 | 0.6827839 | 0.08930617713 | 0.01634472 | 0.07026931 |  |  |  |  | 4.8 | -1.053404
5.6671499 | 0.35937431 | 2.036628 | 0.0159 | 0.00291 | 1133.42998 | -0.35937431 | -407.3256 | 1 | 0.1252484 | -0.8623508 | 1 | 0.6834909 | 0.09010768341 | 0.01649141 | 0.07226085 |  |  |  |  | 4.9 | -1.061317
5.7180684 | 0.35586125 | 2.034839 | 0.0159 | 0.00291 | 1143.61368 | -0.35586125 | -406.9678 | 1 | 0.1341931 | -0.8658639 | 1 | 0.6841987 | 0.09091728756 | 0.01663958 | 0.07410833 |  |  |  |  | 5 | -1.06923
5.7710234 | 0.35202357 | 2.031536 | 0.0159 | 0.00291 | 1154.20468 | -0.35202357 | -406.3073 | 1 | 0.1434115 | -0.8697016 | 1 | 0.6849282 | 0.09175927206 | 0.01679368 | 0.07622048 |  |  |  |  | 5.1 | -1.077143
5.8214321 | 0.34782314 | 2.024829 | 0.0159 | 0.00291 | 1164.28642 | -0.34782314 | -404.9658 | 1 | 0.1521084 | -0.873902 | 1 | 0.6856163 | 0.09256077039 | 0.01694037 | 0.07878454 |  |  |  |  | 5.2 | -1.085056
5.8718418 | 0.34402364 | 2.020052 | 0.0159 | 0.00291 | 1174.36836 | -0.34402364 | -404.0105 | 1 | 0.1607304 | -0.8777015 | 1 | 0.6862986 | 0.09336228462 | 0.01708706 | 0.08095357 |  |  |  |  | 5.3 | -1.092969
5.9247959 | 0.34014782 | 2.015306 | 0.0159 | 0.00291 | 1184.95918 | -0.34014782 | -403.0613 | 1 | 0.1697083 | -0.8815773 | 1 | 0.687009 | 0.09420425481 | 0.01724116 | 0.0831229 |  |  |  |  | 5.4 | -1.100882
5.9757144 | 0.33577555 | 2.006499 | 0.0159 | 0.00291 | 1195.14288 | -0.33577555 | -401.2998 | 1 | 0.1782657 | -0.8859496 | 1 | 0.6876862 | 0.09501385896 | 0.01738933 | 0.08586025 |  |  |  |  | 5.5 | -1.108795
6.026124 | 0.33197606 | 2.000529 | 0.0159 | 0.00291 | 1205.2248 | -0.33197606 | -400.1058 | 1 | 0.1866661 | -0.8897491 | 1 | 0.6883509 | 0.0958153716 | 0.01753602084 | 0.08804681 |  |  |  |  | 5.6 | -1.116708
6.077042 | 0.32789019 | 1.992602 | 0.0159 | 0.00291 | 1215.4084 | -0.32789019 | -398.5205 | 1 | 0.1950802 | -0.893835 | 1 | 0.6890167 | 0.0966249678 | 0.01768419222 | 0.09050911 |  |  |  |  | 5.7 | -1.124621
6.1310156 | 0.32389978 | 1.985835 | 0.0159 | 0.00291 | 1226.20312 | -0.32389978 | -397.1669 | 1 | 0.2039225 | -0.8978254 | 1 | 0.6897164 | 0.09748314804 | 0.01784126 | 0.09278458 |  |  |  |  | 5.8 | -1.132534
6.1819341 | 0.31941295 | 1.97459 | 0.0159 | 0.00291 | 1236.38682 | -0.31941295 | -394.918 | 1 | 0.2121933 | -0.9023122 | 1 | 0.6903709 | 0.09829275219 | 0.01798943 | 0.09565917 |  |  |  |  | 5.9 | -1.140447
6.2323428 | 0.31505978 | 1.963561 | 0.0159 | 0.00291 | 1246.46856 | -0.31505978 | -392.7121 | 1 | 0.2203144 | -0.9066654 | 1 | 0.6910135 | 0.09909425052 | 0.01813612 | 0.09842153 |  |  |  |  | 6 | -1.14836
6.288353 | 0.31026748 | 1.951071 | 0.0159 | 0.00291 | 1257.6706 | -0.31026748 | -390.2143 | 1 | 0.2292613 | -0.9114577 | 1 | 0.6917214 | 0.0999848127 | 0.01829910723 | 0.1014523 |  |  |  |  | 6.1 | -1.156273
6.3387617 | 0.30579975 | 1.938392 | 0.0159 | 0.00291 | 1267.75234 | -0.30579975 | -387.6783 | 1 | 0.2372455 | -0.9159254 | 1 | 0.6923532 | 0.1007863 | 0.0184458 | 0.1043401 |  |  |  |  | 6.2 | -1.164186
6.391208 | 0.30100745 | 1.923801 | 0.0159 | 0.00291 | 1278.2416 | -0.30100745 | -384.7602 | 1 | 0.2454854 | -0.9207177 | 1 | 0.6930053 | 0.1016202072 | 0.01859841528 | 0.1074938 |  |  |  |  | 6.3 | -1.172099
6.4416172 | 0.29615787 | 1.907736 | 0.0159 | 0.00291 | 1288.32344 | -0.29615787 | -381.5471 | 1 | 0.2533417 | -0.9255673 | 1 | 0.6936269 | 0.1024217 | 0.01874511 | 0.1107735 |  |  |  |  | 6.4 | -1.180012
6.4920259 | 0.29125097 | 1.890809 | 0.0159 | 0.00291 | 1298.40518 | -0.29125097 | -378.1618 | 1 | 0.2611367 | -0.9304742 | 1 | 0.6942437 | 0.1032232 | 0.0188918 | 0.1141154 |  |  |  |  | 6.5 | -1.187925
6.5424355 | 0.28664961 | 1.875387 | 0.0159 | 0.00291 | 1308.4871 | -0.28664961 | -375.0773 | 1 | 0.2688716 | -0.9350755 | 1 | 0.6948558 | 0.1040247 | 0.01903849 | 0.1171565 |  |  |  |  | 6.6 | -1.195838
6.593354 | 0.28147545 | 1.855867 | 0.0159 | 0.00291 | 1318.6708 | -0.28147545 | -371.1735 | 1 | 0.2766243 | -0.9402497 | 1 | 0.6954693 | 0.1048343286 | 0.01918666014 | 0.1207594 |  |  |  |  | 6.7 | -1.203751
6.6457993 | 0.27618673 | 1.835482 | 0.0159 | 0.00291 | 1329.15986 | -0.27618673 | -367.0963 | 1 | 0.2845471 | -0.9455384 | 1 | 0.6960962 | 0.1056682 | 0.01933928 | 0.1244347 |  |  |  |  | 6.8 | -1.211664
6.6967178 | 0.27051613 | 1.81157 | 0.0159 | 0.00291 | 1339.34356 | -0.27051613 | -362.314 | 1 | 0.2921796 | -0.951209 | 1 | 0.6967002 | 0.1064778 | 0.01948745 | 0.1285436 |  |  |  |  | 6.9 | -1.219577
6.747127 | 0.2660484 | 1.795062 | 0.0159 | 0.00291 | 1349.4254 | -0.2660484 | -359.0125 | 1 | 0.2996789 | -0.9556768 | 1 | 0.6972936 | 0.1072793193 | 0.01963413957 | 0.1314697 |  |  |  |  | 7 | -1.22749
6.8036465 | 0.25965229 | 1.766582 | 0.0159 | 0.00291 | 1360.7293 | -0.25965229 | -353.3165 | 1 | 0.3080208 | -0.9620729 | 1 | 0.6979537 | 0.108178 | 0.01979861 | 0.1361426 |  |  |  |  | 7.1 | -1.235403
6.8581284 | 0.25365713 | 1.739613 | 0.0159 | 0.00291 | 1371.62568 | -0.25365713 | -347.9226 | 1 | 0.3159967 | -0.968068 | 1 | 0.6985848 | 0.1090442 | 0.01995715 | 0.1404818 |  |  |  |  | 7.2 | -1.243316
6.86373 | 0.25159511 | 1.726881 | 0.0159 | 0.00291 | 1372.746 | -0.25159511 | -345.3762 | 1 | 0.3168131 | -0.97013 | 1 | 0.6986494 | 0.109133307 | 0.0199734543 | 0.1423739 |  |  |  |  | 7.3 | -1.251229
|  | 0 | 0.0159 | 0.00291 | 0 | 0 | 0 | 1 | #NUM! | -1.221725 | 1 | #NUM! | 0 | 0 | #NUM! |  |  |  |  | 7.4 | -1.259142
|  | 0 | 0.0159 | 0.00291 | 0 | 0 | 0 | 1 | #NUM! | -1.221725 | 1 | #NUM! | 0 | 0 | #NUM! |  |  |  |  | 7.5 | -1.267055
|  | 0 | 0.0159 | 0.00291 | 0 | 0 | 0 | 1 | #NUM! | -1.221725 | 1 | #NUM! | 0 | 0 | #NUM!
|  | 0 | 0.0159 | 0.00291 | 0 | 0 | 0 | 1 | #NUM! | -1.221725 | 1 | #NUM! | 0 | 0 | #NUM!
|  | 0 | 0.0159 | 0.00291 | 0 | 0 | 0 | 1 | #NUM! | -1.221725 | 1 | #NUM! | 0 | 0 | #NUM!
|  | 0 | 0.0159 | 0.00291 | 0 | 0 | 0 | 1 | #NUM! | -1.221725 | 1 | #NUM! | 0 | 0 | #NUM!
|  | 0 | 0.0159 | 0.00291 | 0 | 0 | 0 | 1 | #NUM! | -1.221725 | 1 | #NUM! | 0 | 0 | #NUM!
|  | 0 | 0.0159 | 0.00291 | 0 | 0 | 0 | 1 | #NUM! | -1.221725 | 1 | #NUM! | 0 | 0 | #NUM!
|  | 0 | 0.0159 | 0.00291 | 0 | 0 | 0 | 1 | #NUM! | -1.221725 | 1 | #NUM! | 0 | 0 | #NUM!
|  | 0 | 0.0159 | 0.00291 | 0 | 0 | 0 | 1 | #NUM! | -1.221725 | 1 | #NUM! | 0 | 0 | #NUM!
|  | 0 | 0.0159 | 0.00291 | 0 | 0 | 0 | 1 | #NUM! | -1.221725 | 1 | #NUM! | 0 | 0 | #NUM!
|  | 0 | 0.0159 | 0.00291 | 0 | 0 | 0 | 1 | #NUM! | -1.221725 | 1 | #NUM! | 0 | 0 | #NUM!
|  | 0 | 0.0159 | 0.00291 | 0 | 0 | 0 | 1 | #NUM! | -1.221725 | 1 | #NUM! | 0 | 0 | #NUM!
|  | 0 | 0.0159 | 0.00291 | 0 | 0 | 0 | 1 | #NUM! | -1.221725 | 1 | #NUM! | 0 | 0 | #NUM!
|  | 0 | 0.0159 | 0.00291 | 0 | 0 | 0 | 1 | #NUM! | -1.221725 | 1 | #NUM! | 0 | 0 | #NUM!
|  | 0 | 0.0159 | 0.00291 | 0 | 0 | 0 | 1 | #NUM! | -1.221725 | 1 | #NUM! | 0 | 0 | #NUM!
|  | 0 | 0.0159 | 0.00291 | 0 | 0 | 0 | 1 | #NUM! | -1.221725 | 1 | #NUM! | 0 | 0 | #NUM!
|  | 0 | 0.0159 | 0.00291 | 0 | 0 | 0 | 1 | #NUM! | -1.221725 | 1 | #NUM! | 0 | 0 | #NUM!
|  | 0 | 0.0159 | 0.00291 | 0 | 0 | 0 | 1 | #NUM! | -1.221725 | 1 | #NUM! | 0 | 0 | #NUM!
|  | 0 | 0.0159 | 0.00291 | 0 | 0 | 0 | 1 | #NUM! | -1.221725 | 1 | #NUM! | 0 | 0 | #NUM!
|  | 0 | 0.0159 | 0.00291 | 0 | 0 | 0 | 1 | #NUM! | -1.221725 | 1 | #NUM! | 0 | 0 | #NUM!
|  | 0 | 0.0159 | 0.00291 | 0 | 0 | 0 | 1 | #NUM! | -1.221725 | 1 | #NUM! | 0 | 0 | #NUM!
|  | 0 | 0.0159 | 0.00291 | 0 | 0 | 0 | 1 | #NUM! | -1.221725 | 1 | #NUM! | 0 | 0 | #NUM!
|  | 0 | 0.0159 | 0.00291 | 0 | 0 | 0 | 1 | #NUM! | -1.221725 | 1 | #NUM! | 0 | 0 | #NUM!
|  | 0 | 0.0159 | 0.00291 | 0 | 0 | 0 | 1 | #NUM! | -1.221725 | 1 | #NUM! | 0 | 0 | #NUM!
|  | 0 | 0.0159 | 0.00291 | 0 | 0 | 0 | 1 | #NUM! | -1.221725 | 1 | #NUM! | 0 | 0 | #NUM!
|  | 0 | 0.0159 | 0.00291 | 0 | 0 | 0 | 1 | #NUM! | -1.221725 | 1 | #NUM! | 0 | 0 | #NUM!
|  | 0 | 0.0159 | 0.00291 | 0 | 0 | 0 | 1 | #NUM! | -1.221725 | 1 | #NUM! | 0 | 0 | #NUM!
|  | 0 | 0.0159 | 0.00291 | 0 | 0 | 0 | 1 | #NUM! | -1.221725 | 1 | #NUM! | 0 | 0 | #NUM!
|  | 0 | 0.0159 | 0.00291 | 0 | 0 | 0 | 1 | #NUM! | -1.221725 | 1 | #NUM! | 0 | 0 | #NUM!
|  | 0 | 0.0159 | 0.00291 | 0 | 0 | 0 | 1 | #NUM! | -1.221725 | 1 | #NUM! | 0 | 0 | #NUM!
|  | 0 | 0.0159 | 0.00291 | 0 | 0 | 0 | 1 | #NUM! | -1.221725 | 1 | #NUM! | 0 | 0 | #NUM!
|  | 0 | 0.0159 | 0.00291 | 0 | 0 | 0 | 1 | #NUM! | -1.221725 | 1 | #NUM! | 0 | 0 | #NUM!
|  | 0 | 0.0159 | 0.00291 | 0 | 0 | 0 | 1 | #NUM! | -1.221725 | 1 | #NUM! | 0 | 0 | #NUM!
|  | 0 | 0.0159 | 0.00291 | 0 | 0 | 0 | 1 | #NUM! | -1.221725 | 1 | #NUM! | 0 | 0 | #NUM!
|  | 0 | 0.0159 | 0.00291 | 0 | 0 | 0 | 1 | #NUM! | -1.221725 | 1 | #NUM! | 0 | 0 | #NUM!
|  | 0 | 0.0159 | 0.00291 | 0 | 0 | 0 | 1 | #NUM! | -1.221725 | 1 | #NUM! | 0 | 0 | #NUM!
|  | 0 | 0.0159 | 0.00291 | 0 | 0 | 0 | 1 | #NUM! | -1.221725 | 1 | #NUM! | 0 | 0 | #NUM!
|  | 0 | 0.0159 | 0.00291 | 0 | 0 | 0 | 1 | #NUM! | -1.221725 | 1 | #NUM! | 0 | 0 | #NUM!
|  | 0 | 0.0159 | 0.00291 | 0 | 0 | 0 | 1 | #NUM! | -1.221725 | 1 | #NUM! | 0 | 0 | #NUM!
|  | 0 | 0.0159 | 0.00291 | 0 | 0 | 0 | 1 | #NUM! | -1.221725 | 1 | #NUM! | 0 | 0 | #NUM!
|  | 0 | 0.0159 | 0.00291 | 0 | 0 | 0 | 1 | #NUM! | -1.221725 | 1 | #NUM! | 0 | 0 | #NUM!
|  | 0 | 0.0159 | 0.00291 | 0 | 0 | 0 | 1 | #NUM! | -1.221725 | 1 | #NUM! | 0 | 0 | #NUM!
|  | 0 | 0.0159 | 0.00291 | 0 | 0 | 0 | 1 | #NUM! | -1.221725 | 1 | #NUM! | 0 | 0 | #NUM!
|  | 0 | 0.0159 | 0.00291 | 0 | 0 | 0 | 1 | #NUM! | -1.221725 | 1 | #NUM! | 0 | 0 | #NUM!
|  | 0 | 0.0159 | 0.00291 | 0 | 0 | 0 | 1 | #NUM! | -1.221725 | 1 | #NUM! | 0 | 0 | #NUM!
|  | 0 | 0.0159 | 0.00291 | 0 | 0 | 0 | 1 | #NUM! | -1.221725 | 1 | #NUM! | 0 | 0 | #NUM!
|  | 0 | 0.0159 | 0.00291 | 0 | 0 | 0 | 1 | #NUM! | -1.221725 | 1 | #NUM! | 0 | 0 | #NUM!
|  | 0 | 0.0159 | 0.00291 | 0 | 0 | 0 | 1 | #NUM! | -1.221725 | 1 | #NUM! | 0 | 0 | #NUM!
|  | 0 | 0.0159 | 0.00291 | 0 | 0 | 0 | 1 | #NUM! | -1.221725 | 1 | #NUM! | 0 | 0 | #NUM!
|  | 0 | 0.0159 | 0.00291 | 0 | 0 | 0 | 1 | #NUM! | -1.221725 | 1 | #NUM! | 0 | 0 | #NUM!
|  | 0 | 0.0159 | 0.00291 | 0 | 0 | 0 | 1 | #NUM! | -1.221725 | 1 | #NUM! | 0 | 0 | #NUM!
|  | 0 | 0.0159 | 0.00291 | 0 | 0 | 0 | 1 | #NUM! | -1.221725 | 1 | #NUM! | 0 | 0 | #NUM!
|  | 0 | 0.0159 | 0.00291 | 0 | 0 | 0 | 1 | #NUM! | -1.221725 | 1 | #NUM! | 0 | 0 | #NUM!
|  | 0 | 0.0159 | 0.00291 | 0 | 0 | 0 | 1 | #NUM! | -1.221725 | 1 | #NUM! | 0 | 0 | #NUM!
|  | 0 | 0.0159 | 0.00291 | 0 | 0 | 0 | 1 | #NUM! | -1.221725 | 1 | #NUM! | 0 | 0 | #NUM!
|  | 0 | 0.0159 | 0.00291 | 0 | 0 | 0 | 1 | #NUM! | -1.221725 | 1 | #NUM! | 0 | 0 | #NUM!
|  | 0 | 0.0159 | 0.00291 | 0 | 0 | 0 | 1 | #NUM! | -1.221725 | 1 | #NUM! | 0 | 0 | #NUM!
|  | 0 | 0.0159 | 0.00291 | 0 | 0 | 0 | 1 | #NUM! | -1.221725 | 1 | #NUM! | 0 | 0 | #NUM!
|  | 0 | 0.0159 | 0.00291 | 0 | 0 | 0 | 1 | #NUM! | -1.221725 | 1 | #NUM! | 0 | 0 | #NUM!
|  | 0 | 0.0159 | 0.00291 | 0 | 0 | 0 | 1 | #NUM! | -1.221725 | 1 | #NUM! | 0 | 0 | #NUM!
|  | 0 | 0.0159 | 0.00291 | 0 | 0 | 0 | 1 | #NUM! | -1.221725 | 1 | #NUM! | 0 | 0 | #NUM!
|  | 0 | 0.0159 | 0.00291 | 0 | 0 | 0 | 1 | #NUM! | -1.221725 | 1 | #NUM! | 0 | 0 | #NUM!
|  | 0 | 0.0159 | 0.00291 | 0 | 0 | 0 | 1 | #NUM! | -1.221725 | 1 | #NUM! | 0 | 0 | #NUM!
|  | 0 | 0.0159 | 0.00291 | 0 | 0 | 0 | 1 | #NUM! | -1.221725 | 1 | #NUM! | 0 | 0 | #NUM!
|  | 0 | 0.0159 | 0.00291 | 0 | 0 | 0 | 1 | #NUM! | -1.221725 | 1 | #NUM! | 0 | 0 | #NUM!
|  | 0 | 0.0159 | 0.00291 | 0 | 0 | 0 | 1 | #NUM! | -1.221725 | 1 | #NUM! | 0 | 0 | #NUM!
|  | 0 | 0.0159 | 0.00291 | 0 | 0 | 0 | 1 | #NUM! | -1.221725 | 1 | #NUM! | 0 | 0 | #NUM!
|  | 0 | 0.0159 | 0.00291 | 0 | 0 | 0 | 1 | #NUM! | -1.221725 | 1 | #NUM! | 0 | 0 | #NUM!
|  | 0 | 0.0159 | 0.00291 | 0 | 0 | 0 | 1 | #NUM! | -1.221725 | 1 | #NUM! | 0 | 0 | #NUM!
|  | 0 | 0.0159 | 0.00291 | 0 | 0 | 0 | 1 | #NUM! | -1.221725 | 1 | #NUM! | 0 | 0 | #NUM!
|  | 0 | 0.0159 | 0.00291 | 0 | 0 | 0 | 1 | #NUM! | -1.221725 | 1 | #NUM! | 0 | 0 | #NUM!
|  | 0 | 0.0159 | 0.00291 | 0 | 0 | 0 | 1 | #NUM! | -1.221725 | 1 | #NUM! | 0 | 0 | #NUM!
|  | 0 | 0.0159 | 0.00291 | 0 | 0 | 0 | 1 | #NUM! | -1.221725 | 1 | #NUM! | 0 | 0 | #NUM!
|  | 0 | 0.0159 | 0.00291 | 0 | 0 | 0 | 1 | #NUM! | -1.221725 | 1 | #NUM! | 0 | 0 | #NUM!
|  | 0 | 0.0159 | 0.00291 | 0 | 0 | 0 | 1 | #NUM! | -1.221725 | 1 | #NUM! | 0 | 0 | #NUM!
|  | 0 | 0.0159 | 0.00291 | 0 | 0 | 0 | 1 | #NUM! | -1.221725 | 1 | #NUM! | 0 | 0 | #NUM!
|  | 0 | 0.0159 | 0.00291 | 0 | 0 | 0 | 1 | #NUM! | -1.221725 | 1 | #NUM! | 0 | 0 | #NUM!
|  | 0 | 0.0159 | 0.00291 | 0 | 0 | 0 | 1 | #NUM! | -1.221725 | 1 | #NUM! | 0 | 0 | #NUM!
|  | 0 | 0.0159 | 0.00291 | 0 | 0 | 0 | 1 | #NUM! | -1.221725 | 1 | #NUM! | 0 | 0 | #NUM!
|  | 0 | 0.0159 | 0.00291 | 0 | 0 | 0 | 1 | #NUM! | -1.221725 | 1 | #NUM! | 0 | 0 | #NUM!
|  | 0 | 0.0159 | 0.00291 | 0 | 0 | 0 | 1 | #NUM! | -1.221725 | 1 | #NUM! | 0 | 0 | #NUM!
|  | 0 | 0.0159 | 0.00291 | 0 | 0 | 0 | 1 | #NUM! | -1.221725 | 1 | #NUM! | 0 | 0 | #NUM!
|  | 0 | 0.0159 | 0.00291 | 0 | 0 | 0 | 1 | #NUM! | -1.221725 | 1 | #NUM! | 0 | 0 | #NUM!
|  | 0 | 0.0159 | 0.00291 | 0 | 0 | 0 | 1 | #NUM! | -1.221725 | 1 | #NUM! | 0 | 0 | #NUM!
|  | 0 | 0.0159 | 0.00291 | 0 | 0 | 0 | 1 | #NUM! | -1.221725 | 1 | #NUM! | 0 | 0 | #NUM!
|  | 0 | 0.0159 | 0.00291 | 0 | 0 | 0 | 1 | #NUM! | -1.221725 | 1 | #NUM! | 0 | 0 | #NUM!
|  | 0 | 0.0159 | 0.00291 | 0 | 0 | 0 | 1 | #NUM! | -1.221725 | 1 | #NUM! | 0 | 0 | #NUM! | #NUM!
|  | 0 | 0.0159 | 0.00291 | 0 | 0 | 0 | 1 | #NUM! | -1.221725 | 1 | #NUM! | 0 | 0 | #NUM!
|  | 0 | 0.0159 | 0.00291 | 0 | 0 | 0 | 1 | #NUM! | -1.221725 | 1 | #NUM! | 0 | 0 | #NUM!
|  | 0 | 0.0159 | 0.00291 | 0 | 0 | 0 | 1 | #NUM! | -1.221725 | 1 | #NUM! | 0 | 0 | #NUM!
|  | 0 | 0.0159 | 0.00291 | 0 | 0 | 0 | 1 | #NUM! | -1.221725 | 1 | #NUM! | 0 | 0 | #NUM!
|  | 0 | 0.0159 | 0.00291 | 0 | 0 | 0 | 1 | #NUM! | -1.221725 | 1 | #NUM! | 0 | 0 | #NUM!
|  | 0 | 0.0159 | 0.00291 | 0 | 0 | 0 | 1 | #NUM! | -1.221725 | 1 | #NUM! | 0 | 0 | #NUM!
|  | 0 | 0.0159 | 0.00291 | 0 | 0 | 0 | 1 | #NUM! | -1.221725 | 1 | #NUM! | 0 | 0 | #NUM!
|  | 0 | 0.0159 | 0.00291 | 0 | 0 | 0 | 1 | #NUM! | -1.221725 | 1 | #NUM! | 0 | 0 | #NUM!
|  | 0 | 0.0159 | 0.00291 | 0 | 0 | 0 | 1 | #NUM! | -1.221725 | 1 | #NUM! | 0 | 0 | #NUM!
|  | 0 | 0.0159 | 0.00291 | 0 | 0 | 0 | 1 | #NUM! | -1.221725 | 1 | #NUM! | 0 | 0 | #NUM!
|  | 0 | 0.0159 | 0.00291 | 0 | 0 | 0 | 1 | #NUM! | -1.221725 | 1 | #NUM! | 0 | 0 | #NUM!
|  | 0 | 0.0159 | 0.00291 | 0 | 0 | 0 | 1 | #NUM! | -1.221725 | 1 | #NUM! | 0 | 0 | #NUM!
|  | 0 | 0.0159 | 0.00291 | 0 | 0 | 0 | 1 | #NUM! | -1.221725 | 1 | #NUM! | 0 | 0 | #NUM!
|  | 0 | 0.0159 | 0.00291 | 0 | 0 | 0 | 1 | #NUM! | -1.221725 | 1 | #NUM! | 0 | 0 | #NUM!
|  | 0 | 0.0159 | 0.00291 | 0 | 0 | 0 | 1 | #NUM! | -1.221725 | 1 | #NUM! | 0 | 0 | #NUM!
|  | 0 | 0.0159 | 0.00291 | 0 | 0 | 0 | 1 | #NUM! | -1.221725 | 1 | #NUM! | 0 | 0 | #NUM!
|  | 0 | 0.0159 | 0.00291 | 0 | 0 | 0 | 1 | #NUM! | -1.221725 | 1 | #NUM! | 0 | 0 | #NUM!
|  | 0 | 0.0159 | 0.00291 | 0 | 0 | 0 | 1 | #NUM! | -1.221725 | 1 | #NUM! | 0 | 0 | #NUM!
|  | 0 | 0.0159 | 0.00291 | 0 | 0 | 0 | 1 | #NUM! | -1.221725 | 1 | #NUM! | 0 | 0 | #NUM!
|  | 0 | 0.0159 | 0.00291 | 0 | 0 | 0 | 1 | #NUM! | -1.221725 | 1 | #NUM! | 0 | 0 | #NUM!
|  | 0 | 0.0159 | 0.00291 | 0 | 0 | 0 | 1 | #NUM! | -1.221725 | 1 | #NUM! | 0 | 0 | #NUM!
|  | 0 | 0.0159 | 0.00291 | 0 | 0 | 0 | 1 | #NUM! | -1.221725 | 1 | #NUM! | 0 | 0 | #NUM!
|  | 0 | 0.0159 | 0.00291 | 0 | 0 | 0 | 1 | #NUM! | -1.221725 | 1 | #NUM! | 0 | 0 | #NUM!
|  | 0 | 0.0159 | 0.00291 | 0 | 0 | 0 | 1 | #NUM! | -1.221725 | 1 | #NUM! | 0 | 0 | #NUM!
|  | 0 | 0.0159 | 0.00291 | 0 | 0 | 0 | 1 | #NUM! | -1.221725 | 1 | #NUM! | 0 | 0 | #NUM!
|  | 0 | 0.0159 | 0.00291 | 0 | 0 | 0 | 1 | #NUM! | -1.221725 | 1 | #NUM! | 0 | 0 | #NUM!
|  | 0 | 0.0159 | 0.00291 | 0 | 0 | 0 | 1 | #NUM! | -1.221725 | 1 | #NUM! | 0 | 0 | #NUM!
|  | 0 | 0.0159 | 0.00291 | 0 | 0 | 0 | 1 | #NUM! | -1.221725 | 1 | #NUM! | 0 | 0 | #NUM!
|  | 0 | 0.0159 | 0.00291 | 0 | 0 | 0 | 1 | #NUM! | -1.221725 | 1 | #NUM! | 0 | 0 | #NUM!
|  | 0 | 0.0159 | 0.00291 | 0 | 0 | 0 | 1 | #NUM! | -1.221725 | 1 | #NUM! | 0 | 0 | #NUM!
|  | 0 | 0.0159 | 0.00291 | 0 | 0 | 0 | 1 | #NUM! | -1.221725 | 1 | #NUM! | 0 | 0 | #NUM!
|  | 0 | 0.0159 | 0.00291 | 0 | 0 | 0 | 1 | #NUM! | -1.221725 | 1 | #NUM! | 0 | 0 | #NUM!
|  | 0 | 0.0159 | 0.00291 | 0 | 0 | 0 | 1 | #NUM! | -1.221725 | 1 | #NUM! | 0 | 0 | #NUM!
|  | 0 | 0.0159 | 0.00291 | 0 | 0 | 0 | 1 | #NUM! | -1.221725 | 1 | #NUM! | 0 | 0 | #NUM!
|  | 0 | 0.0159 | 0.00291 | 0 | 0 | 0 | 1 | #NUM! | -1.221725 | 1 | #NUM! | 0 | 0 | #NUM!
|  | 0 | 0.0159 | 0.00291 | 0 | 0 | 0 | 1 | #NUM! | -1.221725 | 1 | #NUM! | 0 | 0 | #NUM!
|  | 0 | 0.0159 | 0.00291 | 0 | 0 | 0 | 1 | #NUM! | -1.221725 | 1 | #NUM! | 0 | 0 | #NUM!
|  | 0 | 0.0159 | 0.00291 | 0 | 0 | 0 | 1 | #NUM! | -1.221725 | 1 | #NUM! | 0 | 0 | #NUM!
|  | 0 | 0.0159 | 0.00291 | 0 | 0 | 0 | 1 | #NUM! | -1.221725 | 1 | #NUM! | 0 | 0 | #NUM!
|  | 0 | 0.0159 | 0.00291 | 0 | 0 | 0 | 1 | #NUM! | -1.221725 | 1 | #NUM! | 0 | 0 | #NUM!
|  | 0 | 0.0159 | 0.00291 | 0 | 0 | 0 | 1 | #NUM! | -1.221725 | 1 | #NUM! | 0 | 0 | #NUM!
|  | 0 | 0.0159 | 0.00291 | 0 | 0 | 0 | 1 | #NUM! | -1.221725 | 1 | #NUM! | 0 | 0 | #NUM!
|  | 0 | 0.0159 | 0.00291 | 0 | 0 | 0 | 1 | #NUM! | -1.221725 | 1 | #NUM! | 0 | 0 | #NUM!
|  | 0 | 0.0159 | 0.00291 | 0 | 0 | 0 | 1 | #NUM! | -1.221725 | 1 | #NUM! | 0 | 0 | #NUM!
|  | 0 | 0.0159 | 0.00291 | 0 | 0 | 0 | 1 | #NUM! | -1.221725 | 1 | #NUM! | 0 | 0 | #NUM!
|  | 0 | 0.0159 | 0.00291 | 0 | 0 | 0 | 1 | #NUM! | -1.221725 | 1 | #NUM! | 0 | 0 | #NUM!
|  | 0 | 0.0159 | 0.00291 | 0 | 0 | 0 | 1 | #NUM! | -1.221725 | 1 | #NUM! | 0 | 0 | #NUM!
|  | 0 | 0.0159 | 0.00291 | 0 | 0 | 0 | 1 | #NUM! | -1.221725 | 1 | #NUM! | 0 | 0 | #NUM!
|  | 0 | 0.0159 | 0.00291 | 0 | 0 | 0 | 1 | #NUM! | -1.221725 | 1 | #NUM! | 0 | 0 | #NUM!
|  | 0 | 0.0159 | 0.00291 | 0 | 0 | 0 | 1 | #NUM! | -1.221725 | 1 | #NUM! | 0 | 0 | #NUM!
|  | 0 | 0.0159 | 0.00291 | 0 | 0 | 0 | 1 | #NUM! | -1.221725 | 1 | #NUM! | 0 | 0 | #NUM!
|  | 0 | 0.0159 | 0.00291 | 0 | 0 | 0 | 1 | #NUM! | -1.221725 | 1 | #NUM! | 0 | 0 | #NUM!
|  | 0 | 0.0159 | 0.00291 | 0 | 0 | 0 | 1 | #NUM! | -1.221725 | 1 | #NUM! | 0 | 0 | #NUM!
|  | 0 | 0.0159 | 0.00291 | 0 | 0 | 0 | 1 | #NUM! | -1.221725 | 1 | #NUM! | 0 | 0 | #NUM!
|  | 0 | 0.0159 | 0.00291 | 0 | 0 | 0 | 1 | #NUM! | -1.221725 | 1 | #NUM! | 0 | 0 | #NUM!
|  | 0 | 0.0159 | 0.00291 | 0 | 0 | 0 | 1 | #NUM! | -1.221725 | 1 | #NUM! | 0 | 0 | #NUM!
|  | 0 | 0.0159 | 0.00291 | 0 | 0 | 0 | 1 | #NUM! | -1.221725 | 1 | #NUM! | 0 | 0 | #NUM!
|  | 0 | 0.0159 | 0.00291 | 0 | 0 | 0 | 1 | #NUM! | -1.221725 | 1 | #NUM! | 0 | 0 | #NUM!
|  | 0 | 0.0159 | 0.00291 | 0 | 0 | 0 | 1 | #NUM! | -1.221725 | 1 | #NUM! | 0 | 0 | #NUM!
|  | 0 | 0.0159 | 0.00291 | 0 | 0 | 0 | 1 | #NUM! | -1.221725 | 1 | #NUM! | 0 | 0 | #NUM!
|  | 0 | 0.0159 | 0.00291 | 0 | 0 | 0 | 1 | #NUM! | -1.221725 | 1 | #NUM! | 0 | 0 | #NUM!
|  | 0 | 0.0159 | 0.00291 | 0 | 0 | 0 | 1 | #NUM! | -1.221725 | 1 | #NUM! | 0 | 0 | #NUM!
|  | 0 | 0.0159 | 0.00291 | 0 | 0 | 0 | 1 | #NUM! | -1.221725 | 1 | #NUM! | 0 | 0 | #NUM!
|  | 0 | 0.0159 | 0.00291 | 0 | 0 | 0 | 1 | #NUM! | -1.221725 | 1 | #NUM! | 0 | 0 | #NUM!
|  | 0 | 0.0159 | 0.00291 | 0 | 0 | 0 | 1 | #NUM! | -1.221725 | 1 | #NUM! | 0 | 0 | #NUM!
|  | 0 | 0.0159 | 0.00291 | 0 | 0 | 0 | 1 | #NUM! | -1.221725 | 1 | #NUM! | 0 | 0 | #NUM!
|  | 0 | 0.0159 | 0.00291 | 0 | 0 | 0 | 1 | #NUM! | -1.221725 | 1 | #NUM! | 0 | 0 | #NUM!
|  | 0 | 0.0159 | 0.00291 | 0 | 0 | 0 | 1 | #NUM! | -1.221725 | 1 | #NUM! | 0 | 0 | #NUM!
|  | 0 | 0.0159 | 0.00291 | 0 | 0 | 0 | 1 | #NUM! | -1.221725 | 1 | #NUM! | 0 | 0 | #NUM!
|  | 0 | 0.0159 | 0.00291 | 0 | 0 | 0 | 1 | #NUM! | -1.221725 | 1 | #NUM! | 0 | 0 | #NUM!
|  | 0 | 0.0159 | 0.00291 | 0 | 0 | 0 | 1 | #NUM! | -1.221725 | 1 | #NUM! | 0 | 0 | #NUM!
|  | 0 | 0.0159 | 0.00291 | 0 | 0 | 0 | 1 | #NUM! | -1.221725 | 1 | #NUM! | 0 | 0 | #NUM!
|  | 0 | 0.0159 | 0.00291 | 0 | 0 | 0 | 1 | #NUM! | -1.221725 | 1 | #NUM! | 0 | 0 | #NUM!
|  | 0 | 0.0159 | 0.00291 | 0 | 0 | 0 | 1 | #NUM! | -1.221725 | 1 | #NUM! | 0 | 0 | #NUM!
|  | 0 | 0.0159 | 0.00291 | 0 | 0 | 0 | 1 | #NUM! | -1.221725 | 1 | #NUM! | 0 | 0 | #NUM!
|  | 0 | 0.0159 | 0.00291 | 0 | 0 | 0 | 1 | #NUM! | -1.221725 | 1 | #NUM! | 0 | 0 | #NUM!
|  | 0 | 0.0159 | 0.00291 | 0 | 0 | 0 | 1 | #NUM! | -1.221725 | 1 | #NUM! | 0 | 0 | #NUM!
|  | 0 | 0.0159 | 0.00291 | 0 | 0 | 0 | 1 | #NUM! | -1.221725 | 1 | #NUM! | 0 | 0 | #NUM!

## Sheet2
I | I | V | AUX |  |  | 1.221725
0.0661 | 13.22 | 0.846 | 0.02188474 | 13.22 | 0.01738474 | 0.8474466 | 0.8621541 | -0.3595711 | 5.2834 | 0.026417
0.117 | 23.4 | 0.837 | 0.02004206 | 23.4 | 0.01554206 | 0.8393449 | 0.8523536 | -0.3693715 | 15.97625 | 0.07988125
0.168 | 33.6 | 0.828 | 0.02024357 | 33.6 | 0.01574357 | 0.8314009 | 0.8444366 | -0.3772886 | 26.05808 | 0.1302904
0.22 | 44 | 0.818 | 0.01856775 | 44 | 0.01406775 | 0.8220849 | 0.8335923 | -0.3881328 | 36.54726 | 0.1827363
0.273 | 54.6 | 0.811 | 0.02292344 | 54.6 | 0.01842344 | 0.8172581 | 0.8321995 | -0.3895256 | 47.44378 | 0.2372189
0.324 | 64.8 | 0.803 | 0.02005913 | 64.8 | 0.01555913 | 0.8094992 | 0.8219931 | -0.399732 | 57.52561 | 0.28762805
0.375 | 75 | 0.797 | 0.02002382 | 75 | 0.01552382 | 0.8045089 | 0.8168814 | -0.4048437 | 68.01478 | 0.3400739
0.426 | 85.2 | 0.791 | 0.02062098 | 85.2 | 0.01612098 | 0.7997845 | 0.8125362 | -0.4091889 | 78.19844 | 0.3909922
0.479 | 95.8 | 0.785 | 0.02150164 | 95.8 | 0.01700164 | 0.7952993 | 0.8086456 | -0.4130796 | 88.48395 | 0.44241975
0.533 | 106.6 | 0.779 | 0.02074512 | 106.6 | 0.01624512 | 0.7900571 | 0.8027121 | -0.4190131 | 98.66761 | 0.49333805
0.588 | 117.6 | 0.774 | 0.02223156 | 117.6 | 0.01773156 | 0.7870722 | 0.8007964 | -0.4209288 | 109.05496 | 0.5452748
0.639 | 127.8 | 0.768 | 0.02061886 | 127.8 | 0.01611886 | 0.7811754 | 0.7935547 | -0.4281704 | 119.4423 | 0.5972115
0.689 | 137.8 | 0.764 | 0.02157804 | 137.8 | 0.01707804 | 0.7788673 | 0.7919149 | -0.4298103 | 129.52412 | 0.6476206
0.743 | 148.6 | 0.759 | 0.02084491 | 148.6 | 0.01634491 | 0.7744878 | 0.7868936 | -0.4348316 | 139.60594 | 0.6980297
0.794 | 158.8 | 0.754 | 0.02178681 | 158.8 | 0.01728681 | 0.7712987 | 0.784333 | -0.4373922 | 150.29879 | 0.75149395
0.847 | 169.4 | 0.75 | 0.02149804 | 169.4 | 0.01699804 | 0.7682088 | 0.7809574 | -0.4407678 | 160.38063 | 0.80190315
0.899 | 179.8 | 0.746 | 0.02160312 | 179.8 | 0.01710312 | 0.7654212 | 0.7781801 | -0.443545 | 170.76796 | 0.8538398
0.951 | 190.2 | 0.742 | 0.02212035 | 190.2 | 0.01762035 | 0.7630365 | 0.7761108 | -0.4456144 | 180.84979 | 0.90424895
1 | 200 | 0.737 | 0.02196707 | 200 | 0.01746707 | 0.7589671 | 0.7718403 | -0.4498849 | 191.54263 | 0.95771315
1.06 | 212 | 0.733 | 0.02210068 | 212 | 0.01760068 | 0.7564267 | 0.769328 | -0.4523971 | 201.92998 | 1.0096499
1.11 | 222 | 0.729 | 0.0212447 | 222 | 0.0167447 | 0.7525816 | 0.7647885 | -0.4569367 | 212.72468 | 1.0636234
1.16 | 232 | 0.726 | 0.02223465 | 232 | 0.01773465 | 0.7517922 | 0.7646676 | -0.4570576 | 223.0102 | 1.115051
1.21 | 242 | 0.722 | 0.02199914 | 242 | 0.01749914 | 0.748619 | 0.7612533 | -0.4604718 | 233.39754 | 1.1669877
1.27 | 254 | 0.718 | 0.02260286 | 254 | 0.01810286 | 0.7467056 | 0.7597035 | -0.4620217 | 243.47934 | 1.2173967
1.32 | 264 | 0.714 | 0.02136674 | 264 | 0.01686674 | 0.7422041 | 0.754247 | -0.4674782 | 253.76484 | 1.2688242
1.37 | 274 | 0.711 | 0.02244501 | 274 | 0.01794501 | 0.7417497 | 0.7545086 | -0.4672166 | 264.66138 | 1.3233069
1.42 | 284 | 0.707 | 0.0206898 | 284 | 0.0161898 | 0.7363795 | 0.7478257 | -0.4738994 | 275.35422 | 1.3767711
1.47 | 294 | 0.704 | 0.02188486 | 294 | 0.01738486 | 0.7361707 | 0.7484097 | -0.4733155 | 285.74156 | 1.4287078
1.52 | 304 | 0.701 | 0.02142327 | 304 | 0.01692327 | 0.7335634 | 0.7454266 | -0.4762986 | 295.82338 | 1.4791169
1.57 | 314 | 0.697 | 0.0220603 | 314 | 0.0175603 | 0.7316347 | 0.7438742 | -0.4778509 | 305.9052 | 1.529526
1.62 | 324 | 0.694 | 0.02066032 | 324 | 0.01616032 | 0.7274697 | 0.738685 | -0.4830402 | 316.29258 | 1.5814629
1.68 | 336 | 0.691 | 0.02202637 | 336 | 0.01752637 | 0.7280043 | 0.740115 | -0.4816101 | 326.57806 | 1.6328903
1.73 | 346 | 0.687 | 0.02086247 | 346 | 0.01636247 | 0.7230921 | 0.7343331 | -0.4873921 | 336.65988 | 1.6832994
1.78 | 356 | 0.684 | 0.02169629 | 356 | 0.01719629 | 0.7226194 | 0.7343817 | -0.4873435 | 347.14904 | 1.7357452
1.83 | 366 | 0.681 | 0.02072627 | 366 | 0.01622627 | 0.7189291 | 0.7299792 | -0.491746 | 357.33272 | 1.7866636
1.88 | 376 | 0.678 | 0.02208459 | 376 | 0.01758459 | 0.719519 | 0.7314414 | -0.4902838 | 367.92376 | 1.8396188
1.93 | 386 | 0.675 | 0.02080467 | 386 | 0.01630467 | 0.715153 | 0.7261587 | -0.4955665 | 378.51474 | 1.8925737
1.98 | 396 | 0.672 | 0.02198246 | 396 | 0.01748246 | 0.7155253 | 0.7272735 | -0.4944517 | 388.59658 | 1.9429829
2.04 | 408 | 0.669 | 0.02076213 | 408 | 0.01626213 | 0.7113548 | 0.7222341 | -0.499491 | 399.08576 | 1.9954288
2.09 | 418 | 0.666 | 0.02174874 | 418 | 0.01724874 | 0.7114549 | 0.7229425 | -0.4987826 | 409.6768 | 2.048384
2.14 | 428 | 0.663 | 0.0207989 | 428 | 0.0162989 | 0.7075096 | 0.7183158 | -0.5034093 | 419.7586 | 2.098793
2.19 | 438 | 0.66 | 0.02128464 | 438 | 0.01678464 | 0.7066134 | 0.7176912 | -0.5040339 | 429.94228 | 2.1497114
2.25 | 450 | 0.657 | 0.02105837 | 450 | 0.01655837 | 0.7043813 | 0.7152602 | -0.506465 | 440.32964 | 2.2016482
2.3 | 460 | 0.654 | 0.02128435 | 460 | 0.01678435 | 0.702954 | 0.713931 | -0.5077942 | 450.71694 | 2.2535847
2.35 | 470 | 0.651 | 0.02171559 | 470 | 0.01721559 | 0.7020316 | 0.713239 | -0.5084862 | 461.20616 | 2.3060308
2.4 | 480 | 0.648 | 0.02162325 | 480 | 0.01712325 | 0.6998958 | 0.7109917 | -0.5107335 | 472.51006 | 2.3625503
2.45 | 490 | 0.646 | 0.02090091 | 490 | 0.01640091 | 0.6972072 | 0.7078022 | -0.5139229 | 483.71206 | 2.4185603
2.5 | 500 | 0.643 | 0.02139897 | 500 | 0.01689897 | 0.6964974 | 0.7073634 | -0.5143617 | 494.91406 | 2.4745703
2.56 | 512 | 0.64 | 0.02111426 | 512 | 0.01661426 | 0.6940525 | 0.7046856 | -0.5170395 | 505.19956 | 2.5259978
2.61 | 522 | 0.637 | 0.02089146 | 522 | 0.01639146 | 0.6915267 | 0.7019681 | -0.5197571 | 515.79052 | 2.5789526
2.66 | 532 | 0.634 | 0.02088642 | 532 | 0.01638642 | 0.6895579 | 0.6999469 | -0.5217783 | 526.17792 | 2.6308896
2.71 | 542 | 0.631 | 0.02163969 | 542 | 0.01713969 | 0.6896435 | 0.7004587 | -0.5212665 | 536.25972 | 2.6812986
2.76 | 552 | 0.629 | 0.02085368 | 552 | 0.01635368 | 0.6865562 | 0.6968426 | -0.5248825 | 546.74888 | 2.7337444
2.81 | 562 | 0.626 | 0.02042404 | 562 | 0.01592404 | 0.6833915 | 0.69336 | -0.5283652 | 557.33994 | 2.7866997
2.87 | 574 | 0.623 | 0.02127383 | 574 | 0.01677383 | 0.6840559 | 0.694506 | -0.5272192 | 567.62544 | 2.8381272
2.92 | 584 | 0.621 | 0.02156965 | 584 | 0.01706965 | 0.6839834 | 0.6945836 | -0.5271415 | 578.52198 | 2.8926099
2.97 | 594 | 0.618 | 0.02069188 | 594 | 0.01619188 | 0.6794549 | 0.6894615 | -0.5322637 | 589.11294 | 2.9455647
3.02 | 604 | 0.615 | 0.02107076 | 604 | 0.01657076 | 0.6786337 | 0.6888247 | -0.5329004 | 599.29664 | 2.9964832
3.07 | 614 | 0.613 | 0.02087909 | 614 | 0.01637909 | 0.6770988 | 0.6871392 | -0.534586 | 609.37846 | 3.0468923
3.13 | 626 | 0.61 | 0.02139942 | 626 | 0.01689942 | 0.6769802 | 0.6872888 | -0.5344363 | 619.4603 | 3.0973015
3.18 | 636 | 0.608 | 0.02168706 | 636 | 0.01718706 | 0.6769648 | 0.6874146 | -0.5343106 | 630.35684 | 3.1517842
3.23 | 646 | 0.605 | 0.02088872 | 646 | 0.01638872 | 0.6724706 | 0.6823857 | -0.5393394 | 640.43862 | 3.2021931
3.28 | 656 | 0.603 | 0.02038131 | 656 | 0.01588131 | 0.6698507 | 0.6794271 | -0.542298 | 651.74252 | 3.2587126
3.33 | 666 | 0.6 | 0.02090148 | 666 | 0.01640148 | 0.6696019 | 0.6794428 | -0.5422823 | 662.02798 | 3.3101399
3.38 | 676 | 0.597 | 0.02089936 | 676 | 0.01639936 | 0.6676398 | 0.6774303 | -0.5442949 | 672.7208 | 3.363604
3.43 | 686 | 0.595 | 0.02123693 | 686 | 0.01673693 | 0.6678427 | 0.6778012 | -0.543924 | 682.80264 | 3.4140132
3.49 | 698 | 0.592 | 0.02121634 | 698 | 0.01671634 | 0.666045 | 0.6759411 | -0.5457841 | 692.98632 | 3.4649316
3.54 | 708 | 0.59 | 0.02192089 | 708 | 0.01742089 | 0.6675999 | 0.6778783 | -0.5438469 | 703.06822 | 3.5153411
3.59 | 718 | 0.587 | 0.02134181 | 718 | 0.01684181 | 0.6636171 | 0.6735032 | -0.5482219 | 713.45552 | 3.5672776
3.64 | 728 | 0.585 | 0.02118257 | 728 | 0.01668257 | 0.6621046 | 0.6718639 | -0.5498613 | 723.53736 | 3.6176868
3.69 | 738 | 0.582 | 0.02070923 | 738 | 0.01620923 | 0.6584171 | 0.6678508 | -0.5538743 | 733.721 | 3.668605
3.74 | 748 | 0.58 | 0.02084983 | 748 | 0.01634983 | 0.6579784 | 0.6674613 | -0.5542639 | 744.21016 | 3.7210508
3.8 | 760 | 0.578 | 0.02178003 | 760 | 0.01728003 | 0.6607641 | 0.670752 | -0.5509732 | 754.39384 | 3.7719692
3.85 | 770 | 0.575 | 0.02163067 | 770 | 0.01713067 | 0.6582781 | 0.6681282 | -0.5535969 | 764.57754 | 3.8228877
3.9 | 780 | 0.573 | 0.02152289 | 780 | 0.01702289 | 0.6569393 | 0.6666934 | -0.5550318 | 774.86304 | 3.8743152
3.95 | 790 | 0.57 | 0.02099637 | 790 | 0.01649637 | 0.6529357 | 0.6623386 | -0.5593866 | 785.14848 | 3.9257424
4 | 800 | 0.568 | 0.02120653 | 800 | 0.01670653 | 0.6528261 | 0.6623154 | -0.5594097 | 795.6377 | 3.9781885
4.05 | 810 | 0.565 | 0.02128704 | 810 | 0.01678704 | 0.6512125 | 0.6606972 | -0.5610279 | 806.12686 | 4.0306343
4.1 | 820 | 0.563 | 0.02156987 | 820 | 0.01706987 | 0.6514365 | 0.6610468 | -0.5606783 | 816.2087 | 4.0810435
4.16 | 832 | 0.561 | 0.02135146 | 832 | 0.01685146 | 0.6498221 | 0.6592758 | -0.5624494 | 826.49424 | 4.1324712
4.21 | 842 | 0.558 | 0.0221993 | 842 | 0.0176993 | 0.651459 | 0.6613352 | -0.5603899 | 836.57608 | 4.1828804
4.26 | 852 | 0.556 | 0.02134931 | 852 | 0.01684931 | 0.646948 | 0.6563163 | -0.5654089 | 846.65792 | 4.2332896
4.31 | 862 | 0.554 | 0.02121298 | 862 | 0.01671298 | 0.6454279 | 0.6546869 | -0.5670382 | 857.04522 | 4.2852261
4.37 | 874 | 0.551 | 0.02233623 | 874 | 0.01783623 | 0.6486093 | 0.6584371 | -0.563288 | 867.73808 | 4.3386904
4.42 | 884 | 0.549 | 0.02095336 | 884 | 0.01645336 | 0.6416138 | 0.6506467 | -0.5710784 | 877.81992 | 4.3890996
4.47 | 894 | 0.546 | 0.02204925 | 894 | 0.01754925 | 0.6445602 | 0.654142 | -0.5675831 | 887.90176 | 4.4395088
4.53 | 906 | 0.544 | 0.02171573 | 906 | 0.01721573 | 0.6423723 | 0.6517376 | -0.5699875 | 898.1873 | 4.4909365
4.58 | 916 | 0.542 | 0.02169617 | 916 | 0.01719617 | 0.6413685 | 0.6506888 | -0.5710363 | 909.18564 | 4.5459282
4.63 | 926 | 0.539 | 0.02190677 | 926 | 0.01740677 | 0.6404283 | 0.6498106 | -0.5719146 | 919.87852 | 4.5993926
4.68 | 936 | 0.537 | 0.02175609 | 936 | 0.01725609 | 0.6388185 | 0.648085 | -0.5736401 | 930.0621 | 4.6503105
4.73 | 946 | 0.534 | 0.02242949 | 946 | 0.01792949 | 0.6400915 | 0.6496658 | -0.5720593 | 940.55126 | 4.7027563
4.79 | 958 | 0.533 | 0.02154141 | 958 | 0.01704141 | 0.6361834 | 0.6452665 | -0.5764587 | 952.16064 | 4.7608032
4.84 | 968 | 0.53 | 0.02252338 | 968 | 0.01802338 | 0.6390132 | 0.6485655 | -0.5731596 | 962.75166 | 4.8137583
4.89 | 978 | 0.528 | 0.02160503 | 978 | 0.01710503 | 0.6336486 | 0.64268 | -0.5790451 | 973.54638 | 4.8677319
4.94 | 988 | 0.526 | 0.02235906 | 988 | 0.01785906 | 0.6364538 | 0.6458476 | -0.5758775 | 984.03564 | 4.9201782
4.99 | 998 | 0.524 | 0.0217084 | 998 | 0.0172084 | 0.6323249 | 0.6413421 | -0.580383 | 994.62656 | 4.9731328
5.05 | 1010 | 0.521 | 0.02225402 | 1010 | 0.01775402 | 0.6333828 | 0.6426327 | -0.5790925 | 1005.93038 | 5.0296519
5.1 | 1020 | 0.519 | 0.02203676 | 1020 | 0.01753676 | 0.6313875 | 0.640489 | -0.5812361 | 1016.52138 | 5.0826069
5.15 | 1030 | 0.517 | 0.02238717 | 1030 | 0.01788717 | 0.6322939 | 0.6415416 | -0.5801836 | 1027.31612 | 5.1365806
5.21 | 1042 | 0.514 | 0.02200328 | 1042 | 0.01750328 | 0.6286371 | 0.6376338 | -0.5840914 | 1037.4998 | 5.187499
5.26 | 1052 | 0.512 | 0.02229078 | 1052 | 0.01779078 | 0.6292495 | 0.6383584 | -0.5833667 | 1047.6834 | 5.238417
5.31 | 1062 | 0.51 | 0.02204913 | 1062 | 0.01754913 | 0.6270809 | 0.6360309 | -0.5856942 | 1057.76534 | 5.2888267
5.36 | 1072 | 0.508 | 0.02202762 | 1072 | 0.01752762 | 0.626068 | 0.634972 | -0.5867531 | 1069.3746 | 5.346873
5.41 | 1082 | 0.506 | 0.02176796 | 1082 | 0.01726796 | 0.6237647 | 0.6325023 | -0.5892229 | 1079.76202 | 5.3988101
5.48 | 1096 | 0.503 | 0.02218663 | 1096 | 0.01768663 | 0.6245827 | 0.6334791 | -0.5882461 | 1090.04756 | 5.4502378
5.53 | 1106 | 0.501 | 0.02234361 | 1106 | 0.01784361 | 0.6245602 | 0.6334998 | -0.5882253 | 1100.333 | 5.501665
5.58 | 1116 | 0.499 | 0.02194086 | 1116 | 0.01744086 | 0.62143 | 0.630133 | -0.5915922 | 1111.53496 | 5.5576748
5.63 | 1126 | 0.496 | 0.02266308 | 1126 | 0.01816308 | 0.6235931 | 0.632602 | -0.5891231 | 1122.12608 | 5.6106304
5.69 | 1138 | 0.494 | 0.02264226 | 1138 | 0.01814226 | 0.6228345 | 0.6317967 | -0.5899284 | 1132.30976 | 5.6615488
5.74 | 1148 | 0.492 | 0.02145605 | 1148 | 0.01695605 | 0.6151577 | 0.6235001 | -0.5982251 | 1143.00254 | 5.7150127
5.79 | 1158 | 0.49 | 0.02272169 | 1158 | 0.01822169 | 0.6215586 | 0.6304872 | -0.5912379 | 1153.08448 | 5.7654224
5.84 | 1168 | 0.488 | 0.02283627 | 1168 | 0.01833627 | 0.6213638 | 0.6303119 | -0.5914132 | 1164.28642 | 5.8214321
5.9 | 1180 | 0.485 | 0.02256098 | 1180 | 0.01806098 | 0.6181098 | 0.6268693 | -0.5948558 | 1174.77568 | 5.8738784
5.95 | 1190 | 0.483 | 0.0228319 | 1190 | 0.0183319 | 0.6188498 | 0.6277041 | -0.594021 | 1185.57032 | 5.9278516
6 | 1200 | 0.481 | 0.02224513 | 1200 | 0.01774513 | 0.6144708 | 0.6230062 | -0.598719 | 1195.65206 | 5.9782603
6.05 | 1210 | 0.479 | 0.02277129 | 1210 | 0.01827129 | 0.6167663 | 0.6255183 | -0.5962069 | 1206.03946 | 6.0301973
6.11 | 1222 | 0.477 | 0.02282169 | 1222 | 0.01832169 | 0.6164405 | 0.62518 | -0.5965452 | 1216.22314 | 6.0811157
6.16 | 1232 | 0.474 | 0.02233252 | 1232 | 0.01783252 | 0.6115683 | 0.6200209 | -0.6017042 | 1226.40674 | 6.1320337
6.21 | 1242 | 0.473 | 0.02308385 | 1242 | 0.01858385 | 0.6163507 | 0.6251409 | -0.5965843 | 1236.48868 | 6.1824434
6.27 | 1254 | 0.47 | 0.02248585 | 1254 | 0.01798585 | 0.6109863 | 0.6194396 | -0.6022855 | 1247.07968 | 6.2353984
6.32 | 1264 | 0.468 | 0.02315919 | 1264 | 0.01865919 | 0.6143661 | 0.6230986 | -0.5986266 | 1257.36504 | 6.2868252
6.37 | 1274 | 0.466 | 0.02308138 | 1274 | 0.01858138 | 0.6130284 | 0.6216873 | -0.6000378 | 1267.54874 | 6.3377437
6.42 | 1284 | 0.464 | 0.02228741 | 1284 | 0.01778741 | 0.6070852 | 0.6153386 | -0.6063866 | 1277.93604 | 6.3896802
6.47 | 1294 | 0.462 | 0.02303111 | 1294 | 0.01853111 | 0.6110113 | 0.6195726 | -0.6021525 | 1288.629 | 6.443145
6.53 | 1306 | 0.46 | 0.02348831 | 1306 | 0.01898831 | 0.6133787 | 0.6221133 | -0.5996118 | 1299.11816 | 6.4955908
6.58 | 1316 | 0.458 | 0.02262923 | 1316 | 0.01812923 | 0.6069004 | 0.6152035 | -0.6065216 | 1309.40362 | 6.5470181
6.63 | 1326 | 0.455 | 0.02375647 | 1326 | 0.01925647 | 0.6125054 | 0.6212671 | -0.6004581 | 1320.19834 | 6.6009917
6.68 | 1336 | 0.453 | 0.0229804 | 1336 | 0.0184804 | 0.6065091 | 0.6148807 | -0.6068444 | 1330.6875 | 6.6534375
6.73 | 1346 | 0.451 | 0.02284266 | 1346 | 0.01834266 | 0.6047311 | 0.6130036 | -0.6087215 | 1341.17666 | 6.7058833
6.78 | 1356 | 0.449 | 0.02334821 | 1356 | 0.01884821 | 0.6073009 | 0.6157637 | -0.6059614 | 1352.48046 | 6.7624023
6.83 | 1366 | 0.447 | 0.02255835 | 1366 | 0.01805835 | 0.6010735 | 0.6091456 | -0.6125795 | 1362.5623 | 6.8128115
6.88 | 1376 | 0.445 | 0.0231224 | 1376 | 0.0186224 | 0.6040821 | 0.6123691 | -0.6093561 | 1372.746 | 6.86373
6.94 | 1388 | 0.443 | 0.02291267 | 1388 | 0.01841267 | 0.6020139 | 0.6101707 | -0.6115544 | 1382.92958 | 6.9146479
6.99 | 1398 | 0.441 | 0.02317603 | 1398 | 0.01867603 | 0.6030005 | 0.6112366 | -0.6104885 | 1393.3169 | 6.9665845
7.04 | 1408 | 0.439 | 0.02292532 | 1408 | 0.01842532 | 0.6003943 | 0.608483 | -0.6132422 | 1403.60254 | 7.0180127
7.09 | 1418 | 0.437 | 0.02327945 | 1418 | 0.01877945 | 0.6020513 | 0.6102579 | -0.6114672 | 1413.88798 | 7.0694399
7.15 | 1430 | 0.434 | 0.02313652 | 1430 | 0.01863652 | 0.5994261 | 0.6075144 | -0.6142108 | 1424.17354 | 7.1208677
7.2 | 1440 | 0.432 | 0.02359609 | 1440 | 0.01909609 | 0.6018919 | 0.6101414 | -0.6115838 | 1434.45898 | 7.1722949
7.25 | 1450 | 0.43 | 0.02316554 | 1450 | 0.01866554 | 0.5979502 | 0.6059763 | -0.6157488 | 1444.84648 | 7.2242324
7.31 | 1462 | 0.428 | 0.024038 | 1462 | 0.019538 | 0.6037178 | 0.61208 | -0.6096451 | 1455.53926 | 7.2776963
7.36 | 1472 | 0.426 | 0.02287487 | 1472 | 0.01837487 | 0.594359 | 0.6021867 | -0.6195384 | 1465.621 | 7.328105
7.41 | 1482 | 0.424 | 0.02321753 | 1482 | 0.01871753 | 0.5960419 | 0.6039781 | -0.617747 | 1475.80458 | 7.3790229
7.46 | 1492 | 0.422 | 0.02334983 | 1492 | 0.01884983 | 0.5961897 | 0.6041444 | -0.6175808 | 1486.29384 | 7.4314692
7.52 | 1504 | 0.42 | 0.02308961 | 1504 | 0.01858961 | 0.5936339 | 0.6014415 | -0.6202836 | 1496.88486 | 7.4844243
7.57 | 1514 | 0.418 | 0.02444537 | 1514 | 0.01994537 | 0.6030515 | 0.6113886 | -0.6103365 | 1506.9666 | 7.534833
7.62 | 1524 | 0.416 | 0.02307135 | 1524 | 0.01857135 | 0.5918037 | 0.5995294 | -0.6221957 | 1517.76142 | 7.5888071
7.67 | 1534 | 0.413 | 0.0237929 | 1534 | 0.0192929 | 0.5954915 | 0.6034595 | -0.6182656 | 1528.55616 | 7.6427808
7.72 | 1544 | 0.411 | 0.02341685 | 1544 | 0.01891685 | 0.5917781 | 0.5995529 | -0.6221722 | 1538.8417 | 7.6942085
7.77 | 1554 | 0.409 | 0.02343933 | 1554 | 0.01893933 | 0.5911236 | 0.5988698 | -0.6228554 | 1548.92344 | 7.7446172
7.82 | 1564 | 0.407 | 0.02361766 | 1564 | 0.01911766 | 0.5916901 | 0.599471 | -0.6222542 | 1559.71816 | 7.7985908
7.87 | 1574 | 0.405 | 0.02412284 | 1574 | 0.01962284 | 0.5948468 | 0.602794 | -0.6189311 | 1569.7999 | 7.8489995
7.92 | 1584 | 0.403 | 0.02367999 | 1584 | 0.01917999 | 0.5905455 | 0.598275 | -0.6234501 | 1580.9001 | 7.9045005
7.98 | 1596 | 0.401 | 0.02378237 | 1596 | 0.01928237 | 0.5907833 | 0.5985155 | -0.6232096 | 1590.98194 | 7.9549097
8.03 | 1606 | 0.399 | 0.0238119 | 1606 | 0.0193119 | 0.5902096 | 0.597915 | -0.6238101 | 1601.26748 | 8.0063374
8.08 | 1616 | 0.397 | 0.02335664 | 1616 | 0.01885664 | 0.5857216 | 0.5932077 | -0.6285174 | 1612.26592 | 8.0613296
8.13 | 1626 | 0.395 | 0.02376626 | 1626 | 0.01926626 | 0.5882197 | 0.5958298 | -0.6258953 | 1622.55136 | 8.1127568
8.18 | 1636 | 0.393 | 0.0234815 | 1636 | 0.0189815 | 0.5850787 | 0.5925384 | -0.6291867 | 1632.73506 | 8.1636753
8.23 | 1646 | 0.39 | 0.02421257 | 1646 | 0.01971257 | 0.5892695 | 0.5969574 | -0.6247678 | 1643.42792 | 8.2171396
8.28 | 1656 | 0.388 | 0.02338164 | 1656 | 0.01888164 | 0.5816 | 0.5889261 | -0.6327991 | 1653.50976 | 8.2675488
8.34 | 1668 | 0.386 | 0.02417968 | 1668 | 0.01967968 | 0.5876585 | 0.5952549 | -0.6264703 | 1663.5916 | 8.317958
8.39 | 1678 | 0.384 | 0.02359801 | 1678 | 0.01909801 | 0.5819873 | 0.5893209 | -0.6324042 | 1674.08086 | 8.3704043
8.44 | 1688 | 0.382 | 0.0240571 | 1688 | 0.0195571 | 0.585042 | 0.5925128 | -0.6292124 | 1684.26446 | 8.4213223
8.49 | 1698 | 0.38 | 0.02362007 | 1698 | 0.01912007 | 0.5805344 | 0.5878 | -0.6339251 | 1694.55 | 8.47275
8.55 | 1710 | 0.378 | 0.02441133 | 1710 | 0.01991133 | 0.5867168 | 0.5942433 | -0.6274818 | 1704.83554 | 8.5241777
8.6 | 1720 | 0.375 | 0.02377548 | 1720 | 0.01927548 | 0.5794691 | 0.5866974 | -0.6350277 | 1715.3248 | 8.576624
8.65 | 1730 | 0.373 | 0.02424615 | 1730 | 0.01974615 | 0.5827292 | 0.5900945 | -0.6316307 | 1725.61016 | 8.6280508
8.71 | 1742 | 0.371 | 0.02394501 | 1742 | 0.01944501 | 0.579561 | 0.5867751 | -0.6349501 | 1735.79376 | 8.6789688
8.76 | 1752 | 0.369 | 0.02406876 | 1752 | 0.01956876 | 0.5798423 | 0.5870632 | -0.634662 | 1746.283 | 8.731415
8.81 | 1762 | 0.367 | 0.02440095 | 1762 | 0.01990095 | 0.5819724 | 0.589276 | -0.6324491 | 1756.4666 | 8.782333
8.87 | 1774 | 0.365 | 0.02434028 | 1774 | 0.01984028 | 0.5808982 | 0.5881399 | -0.6335852 | 1766.54844 | 8.8327422
8.92 | 1784 | 0.362 | 0.02376594 | 1784 | 0.01926594 | 0.5739922 | 0.5809665 | -0.6407587 | 1776.63028 | 8.8831514
8.97 | 1794 | 0.361 | 0.02431243 | 1794 | 0.01981243 | 0.5790825 | 0.5862348 | -0.6354904 | 1786.7121 | 8.9335605
9.02 | 1804 | 0.358 | 0.02424492 | 1804 | 0.01974492 | 0.5766891 | 0.5837578 | -0.6379673 | 1796.79394 | 8.9839697
9.07 | 1814 | 0.356 | 0.02432944 | 1814 | 0.01982944 | 0.576668 | 0.5837273 | -0.6379978 | 1807.38496 | 9.0369248
9.12 | 1824 | 0.354 | 0.02473657 | 1824 | 0.02023657 | 0.5795975 | 0.5867613 | -0.6349639 | 1817.4668 | 9.087334
9.17 | 1834 | 0.352 | 0.02427547 | 1834 | 0.01977547 | 0.5746061 | 0.5815671 | -0.6401581 | 1828.36348 | 9.1418174
9.22 | 1844 | 0.35 | 0.02418883 | 1844 | 0.01968883 | 0.573021 | 0.5799121 | -0.6418131 | 1838.54688 | 9.1927344
9.28 | 1856 | 0.348 | 0.02459159 | 1856 | 0.02009159 | 0.5762099 | 0.5832018 | -0.6385233 | 1849.03614 | 9.2451807
9.33 | 1866 | 0.346 | 0.02487228 | 1866 | 0.02037228 | 0.5780584 | 0.5851072 | -0.6366179 | 1859.11796 | 9.2955898
9.38 | 1876 | 0.343 | 0.02499474 | 1876 | 0.02049474 | 0.5774507 | 0.5844804 | -0.6372448 | 1870.1164 | 9.350582
9.43 | 1886 | 0.341 | 0.02505173 | 1886 | 0.02055173 | 0.5772378 | 0.584246 | -0.6374792 | 1880.60546 | 9.4030273
9.48 | 1896 | 0.339 | 0.0245658 | 1896 | 0.0200658 | 0.5718838 | 0.5786861 | -0.643039 | 1890.99296 | 9.4549648
9.53 | 1906 | 0.337 | 0.02429625 | 1906 | 0.01979625 | 0.5685433 | 0.5752146 | -0.6465106 | 1901.0748 | 9.505374
9.58 | 1916 | 0.335 | 0.02401649 | 1916 | 0.01951649 | 0.565078 | 0.571616 | -0.6501092 | 1911.15664 | 9.5557832
9.63 | 1926 | 0.333 | 0.02495005 | 1926 | 0.02045005 | 0.5732689 | 0.5800788 | -0.6416463 | 1921.74746 | 9.6087373
9.69 | 1938 | 0.33 | 0.02474694 | 1938 | 0.02024694 | 0.5697978 | 0.5764793 | -0.6452459 | 1931.93126 | 9.6596563
9.74 | 1948 | 0.328 | 0.02479771 | 1948 | 0.02029771 | 0.5695297 | 0.5761874 | -0.6455378 | 1942.42032 | 9.7121016
9.79 | 1958 | 0.327 | 0.02455391 | 1958 | 0.02005391 | 0.5673828 | 0.5739404 | -0.6477847 | 1952.70606 | 9.7635303
9.84 | 1968 | 0.324 | 0.02487 | 1968 | 0.02037 | 0.5687208 | 0.5753207 | -0.6464045 | 1962.88946 | 9.8144473
9.9 | 1980 | 0.322 | 0.02434825 | 1980 | 0.01984825 | 0.5630476 | 0.5694388 | -0.6522864 | 1973.07324 | 9.8653662
9.95 | 1990 | 0.32 | 0.02544496 | 1990 | 0.02094496 | 0.5731774 | 0.5798797 | -0.6418454 | 1983.25684 | 9.9162842
10 | 2000 | 0.317 | 0.02464304 | 2000 | 0.02014304 | 0.5634304 | 0.5698158 | -0.6519094 | 1993.64434 | 9.9682217
10 | 2000 | 0.315 | 0.02476062 | 2000 | 0.02026062 | 0.5626062 | 0.5689882 | -0.6527369 | 2004.2352 | 10.021176
10.1 | 2020 | 0.313 | 0.02476062 | 2020 | 0.02026062 | 0.5630822 | 0.5694238 | -0.6523014 | 2014.419 | 10.072095
10.2 | 2040 | 0.311 | 0.024 | 2040 | 0.02037 | 0.5558 | 0.5621351 | -0.6595901 | 2024.6026 | 10.123013
10.2 | 2040 | 0.309 | 0.024 | 2040 | 0.01984825 | 0.5538 | 0.5599331 | -0.661792 | 2035.0918 | 10.175459
10.3 | 2060 | 0.306 | 0.024 | 2060 | 0.02094496 | 0.5532 | 0.5596092 | -0.662116 | 2045.1734 | 10.225867
10.3 | 2060 | 0.304 | 0.024 | 2060 | 0.02014304 | 0.5512 | 0.5573235 | -0.6644017 | 2056.07 | 10.28035
10.4 | 2080 | 0.301 | 0.024 | 2080 | 0.01974492 | 0.5506 | 0.5565432 | -0.6651819 | 2066.1518 | 10.330759
10.4 | 2080 | 0.299 | 0.024 | 2080 | 0.01982944 | 0.5486 | 0.554529 | -0.6671961 | 2076.2338 | 10.381169
10.5 | 2100 | 0.297 | 0.024 | 2100 | 0.02023657 | 0.549 | 0.5550103 | -0.6667149 | 2086.5194 | 10.432597
10.5 | 2100 | 0.295 | 0.024 | 2100 | 0.01977547 | 0.547 | 0.5528338 | -0.6688914 | 2097.1102 | 10.485551
10.6 | 2120 | 0.293 | 0.024 | 2120 | 0.01968883 | 0.5474 | 0.5531688 | -0.6685563 | 2107.294 | 10.53647
10.6 | 2120 | 0.291 | 0.024 | 2120 | 0.02009159 | 0.5454 | 0.5512467 | -0.6704785 | 2117.4776 | 10.587388
10.7 | 2140 | 0.288 | 0.024 | 2140 | 0.02037228 | 0.5448 | 0.5506672 | -0.6710579 | 2127.6614 | 10.638307
10.7 | 2140 | 0.286 | 0.024 | 2140 | 0.0200658 | 0.5428 | 0.5485388 | -0.6731863 | 2138.6596 | 10.693298
10.8 | 2160 | 0.284 | 0.024 | 2160 | 0.01979625 | 0.5432 | 0.5488221 | -0.672903 | 2149.3524 | 10.746762
10.8 | 2160 | 0.282 | 0.024 | 2160 | 0.01951649 | 0.5412 | 0.5467036 | -0.6750215 | 2159.4342 | 10.797171
10.9 | 2180 | 0.279 | 0.024 | 2180 | 0.02045005 | 0.5406 | 0.5463056 | -0.6754196 | 2170.0252 | 10.850126
10.9 | 2180 | 0.277 | 0.024 | 2180 | 0.02024694 | 0.5386 | 0.5442084 | -0.6775168 | 2180.107 | 10.900535
11 | 2200 | 0.275 | 0.024 | 2200 | 0.02029771 | 0.539 | 0.5445819 | -0.6771433 | 2190.6982 | 10.953491
11 | 2200 | 0.272 | 0.024 | 2200 | 0.02094496 | 0.536 | 0.541697 | -0.6800281 | 2200.78 | 11.0039
11.1 | 2220 | 0.27 | 0.024 | 2220 | 0.02014304 | 0.5364 | 0.5418386 | -0.6798865 | 2211.0654 | 11.055327
11.1 | 2220 | 0.268 | 0.024 | 2220 | 0.01974492 | 0.5344 | 0.5396916 | -0.6820335 | 2221.147 | 11.105735
11.2 | 2240 | 0.265 | 0.024 | 2240 | 0.01982944 | 0.5338 | 0.5390548 | -0.6826703 | 2231.6364 | 11.158182
11.2 | 2240 | 0.263 | 0.024 | 2240 | 0.02023657 | 0.5318 | 0.5371222 | -0.6846029 | 2241.82 | 11.2091
11.3 | 2260 | 0.261 | 0.024 | 2260 | 0.01977547 | 0.5322 | 0.5373614 | -0.6843638 | 2252.3092 | 11.261546
11.4 | 2280 | 0.259 | 0.024 | 2280 | 0.01968883 | 0.5326 | 0.5376994 | -0.6840257 | 2262.493 | 11.312465
11.4 | 2280 | 0.256 | 0.024 | 2280 | 0.02009159 | 0.5296 | 0.5347434 | -0.6869817 | 2272.982 | 11.36491
11.5 | 2300 | 0.254 | 0.024 | 2300 | 0.02094496 | 0.53 | 0.53532 | -0.6864051 | 2283.1658 | 11.415829
11.5 | 2300 | 0.252 | 0.024 | 2300 | 0.02014304 | 0.528 | 0.533076 | -0.6886491 | 2293.4512 | 11.467256
11.5 | 2300 | 0.252 | 0.024 | 2300 | 0.01974492 | 0.528 | 0.5329757 | -0.6887494 | 2303.5332 | 11.517666
[9 empty] | 2314.1242 | 11.570621
[9 empty] | 2325.4282 | 11.627141
[9 empty] | 2335.8152 | 11.679076
[9 empty] | 2345.9988 | 11.729994
[9 empty] | 2356.7938 | 11.783969
[9 empty] | 2366.8756 | 11.834378
[9 empty] | 2377.0594 | 11.885297
[9 empty] | 2387.141 | 11.935705
[9 empty] | 2394.066 | 11.97033