## Sheet
Overpotential Calculation
Raw
I | V | P
0.049330254 | 0.92948723
0.099739395 | 0.83251452
0.15014854 | 0.78606164
0.20106686 | 0.76043898
0.25198521 | 0.73968506
0.30341272 | 0.7222724
0.35433102 | 0.70776176
0.40626773 | 0.69435859
0.45718607 | 0.6834566
0.50912277 | 0.67255455
0.55953192 | 0.66360003
0.60994104 | 0.65411085
0.66085938 | 0.64681739
0.71432361 | 0.63811105
0.76473285 | 0.63098937
0.81768787 | 0.62386775
0.86860614 | 0.61707067
0.921052 | 0.61040729
0.97197034 | 0.60408753
1.0244163 | 0.5980351
1.0763529 | 0.59196359
1.1277805 | 0.58650303
1.1781897 | 0.58075607
1.2296172 | 0.5755437
1.2810446 | 0.57017863
1.3329813 | 0.56519538
1.3833905 | 0.56026942
1.4337997 | 0.55511439
1.4842087 | 0.55047482
1.5381823 | 0.54545337
1.5891006 | 0.54050833
1.6415463 | 0.53607875
1.6945016 | 0.53140104
1.7484747 | 0.52618867
1.8034666 | 0.52139634
1.854385 | 0.51687133
1.9053033 | 0.51219362
1.9577491 | 0.50793588
2.0091769 | 0.502819
2.0595859 | 0.49858037
2.1099951 | 0.49403629
2.1609136 | 0.48974037
2.2118318 | 0.48523447
2.2637686 | 0.4811295
2.3162144 | 0.47648993
2.370188 | 0.47177401
2.4236521 | 0.4672299
2.4740613 | 0.46211302
2.5270161 | 0.45796987
2.5774253 | 0.45338759
2.6298711 | 0.44911078
2.6807893 | 0.44443303
2.7342539 | 0.44025168
2.7866997 | 0.43481022
2.8376182 | 0.43051434
2.890573 | 0.42558837
2.9425098 | 0.42054784
2.9934282 | 0.41579372
3.0453647 | 0.41065773
3.1003567 | 0.4060182
3.1517842 | 0.40067217
3.20423 | 0.39563167
3.2546389 | 0.39020929
3.3075942 | 0.38600886
3.3590215 | 0.38020465
3.4094304 | 0.37504956
3.4603494 | 0.36964628
3.5112673 | 0.36431938
3.5616765 | 0.35906884
3.6146318 | 0.35347462
3.6660588 | 0.34755585
3.716468 | 0.34215257
3.7689141 | 0.33623376
3.8203416 | 0.33023861
3.8727878 | 0.32451075
3.9247244 | 0.31819102
3.9781885 | 0.31133667
4.0321619 | 0.30503604
4.0846077 | 0.29779983
4.1350171 | 0.29098368
4.1884814 | 0.28403389
4.2393999 | 0.2770077
4.2903179 | 0.2695615
4.3422549 | 0.26163796
4.3926636 | 0.25365713
4.3987739 | 0.25144237