## Sheet1
Overpotential Calculation | [15 empty] | T | Log() | P_H2 | P_O2
Raw |  |  |  |  | mA/cm2 |  | mW/cm2 |  | Total Opot |  |  | Erev | 1.221725 |  |  | 353 | 225.9349 | 250 | 250 |  |  | EIS
I | V | P | IR |  | I | V | P |  | Ln(i) | Total Opot |  | Kin Opot | Ohmic | proton | Mass |  |  |  |  | x | y | X | Y | -0.33889 | intercept
0.049330254 | 0.92948723 | 0.04585184 | 0.0166 | 0.00279 | 9.8660508 | -0.92948723 | -9.170368 | 1 | -4.618656 | -0.2922379 | 1 | 0.3239302 | 0.0008188822164 | 0.0001376314 | -0.03264883 | Intercept | -0.77 |  |  | -6 | -0.19052 | 0 | -0.33889 | 8.45704 | slope
0.099739395 | 0.83251452 | 0.08303449 | 0.0166 | 0.00279 | 19.947879 | -0.83251452 | -16.6069 | 1 | -3.914632 | -0.3892106 | 1 | 0.3919248 | 0.001655673957 | 0.0002782729 | -0.004648112 | Slope | -0.09658 |  |  | -5.9 | -0.200178 | 0.01 | -0.2543196
0.15014854 | 0.78606164 | 0.118026 | 0.0166 | 0.00279 | 30.029708 | -0.78606164 | -23.6052 | 1 | -3.505568 | -0.4356635 | 1 | 0.4314322 | 0.002492465764 | 0.0004189144266 | 0.001319901 |  |  |  |  | -5.8 | -0.209836 | 0.02 | -0.1697492 | y=0
0.20106686 | 0.76043898 | 0.1528991 | 0.0166 | 0.00279 | 40.213372 | -0.76043898 | -30.57982 | 1 | -3.213556 | -0.4612862 | 1 | 0.4596348 | 0.003337709876 | 0.0005609765394 | -0.002247305 |  |  |  |  | -5.7 | -0.219494 | 0.03 | -0.0851788 | x= | 0.04007194
0.25198521 | 0.73968506 | 0.1863897 | 0.0166 | 0.00279 | 50.397042 | -0.73968506 | -37.27794 | 1 | -2.987823 | -0.4820401 | 1 | 0.4814361 | 0.004182954486 | 0.0007030387359 | -0.004281976 |  |  |  |  | -5.6 | -0.229152 | 0.04 | -0.0006084
0.30341272 | 0.7222724 | 0.2191466 | 0.0166 | 0.00279 | 60.682544 | -0.7222724 | -43.82933 | 1 | -2.802099 | -0.4994528 | 1 | 0.4993733 | 0.005036651152 | 0.0008465214888 | -0.00580368 |  |  |  |  | -5.5 | -0.23881 | 0.05 | 0.083962 | y intercept EIS | 0.0388
0.35433102 | 0.70776176 | 0.2507819 | 0.0166 | 0.00279 | 70.866204 | -0.70776176 | -50.15639 | 1 | -2.646962 | -0.5139634 | 1 | 0.5143564 | 0.005881894932 | 0.0009885835458 | -0.007263532 |  |  |  |  | -5.4 | -0.248468 | 0.06 | 0.1685324
0.40626773 | 0.69435859 | 0.2820955 | 0.0166 | 0.00279 | 81.253546 | -0.69435859 | -56.4191 | 1 | -2.510181 | -0.5273666 | 1 | 0.5275667 | 0.006744044318 | 0.001133487 | -0.008077706 |  |  |  |  | -5.3 | -0.258126 | 0.07 | 0.2531028 | R= | 0.00127194
0.45718607 | 0.6834566 | 0.3124668 | 0.0166 | 0.00279 | 91.437214 | -0.6834566 | -62.49337 | 1 | -2.392103 | -0.5382686 | 1 | 0.5389707 | 0.007589288762 | 0.001275549 | -0.009567005 |  |  |  |  | -5.2 | -0.267784 | 0.08 | 0.3376732 |  | 0.00381582
0.50912277 | 0.67255455 | 0.3424128 | 0.0166 | 0.00279 | 101.824554 | -0.67255455 | -68.48257 | 1 | -2.284504 | -0.5491706 | 1 | 0.5493626 | 0.008451437982 | 0.001420453 | -0.01006389 |  |  |  |  | -5.1 | -0.277442 | 0.09 | 0.4222436
0.55953192 | 0.66360003 | 0.3713054 | 0.0166 | 0.00279 | 111.906384 | -0.66360003 | -74.26108 | 1 | -2.190093 | -0.5581251 | 1 | 0.5584809 | 0.009288229872 | 0.001561094 | -0.01120506 |  |  |  |  | -5 | -0.2871 | 0.1 | 0.506814
0.60994104 | 0.65411085 | 0.3989691 | 0.0166 | 0.00279 | 121.988208 | -0.65411085 | -79.79381 | 1 | -2.103831 | -0.5676143 | 1 | 0.566812 | 0.01012502 | 0.001701736 | -0.01102447 |  |  |  |  | -4.9 | -0.296758 | 0.11 | 0.5913844
0.66085938 | 0.64681739 | 0.4274553 | 0.0166 | 0.00279 | 132.171876 | -0.64681739 | -85.49107 | 1 | -2.023652 | -0.5749078 | 1 | 0.5745557 | 0.01097027 | 0.001843798 | -0.01246198 |  |  |  |  | -4.8 | -0.306416 | 0.12 | 0.6759548
0.71432361 | 0.63811105 | 0.4558178 | 0.0166 | 0.00279 | 142.864722 | -0.63811105 | -91.16356 | 1 | -1.945857 | -0.5836141 | 1 | 0.5820691 | 0.01185777 | 0.001992963 | -0.01230575 |  |  |  |  | -4.7 | -0.316074 | 0.13 | 0.7605252
0.76473285 | 0.63098937 | 0.4825383 | 0.0166 | 0.00279 | 152.94657 | -0.63098937 | -96.50766 | 1 | -1.877667 | -0.5907358 | 1 | 0.588655 | 0.01269456531 | 0.002133605 | -0.01274734 |  |  |  |  | -4.6 | -0.325732 | 0.14 | 0.8450956
0.81768787 | 0.62386775 | 0.5101291 | 0.0166 | 0.00279 | 163.537574 | -0.62386775 | -102.0258 | 1 | -1.810713 | -0.5978574 | 1 | 0.5951214 | 0.01357362 | 0.002281349 | -0.01311895 |  |  |  |  | -4.5 | -0.33539 | 0.15 | 0.929666
0.86860614 | 0.61707067 | 0.5359914 | 0.0166 | 0.00279 | 173.721228 | -0.61707067 | -107.1983 | 1 | -1.750303 | -0.6046545 | 1 | 0.6009557 | 0.01441886 | 0.002423411 | -0.01314349 |  |  |  |  | -4.4 | -0.345048 | 0.16 | 1.0142364
0.921052 | 0.61040729 | 0.5622169 | 0.0166 | 0.00279 | 184.2104 | -0.61040729 | -112.4434 | 1 | -1.691677 | -0.6113179 | 1 | 0.6066179 | 0.0152894632 | 0.00256973508 | -0.0131592 |  |  |  |  | -4.3 | -0.354706 | 0.17 | 1.0988068
0.97197034 | 0.60408753 | 0.5871552 | 0.0166 | 0.00279 | 194.394068 | -0.60408753 | -117.431 | 1 | -1.637868 | -0.6176376 | 1 | 0.6118147 | 0.01613471 | 0.002711797 | -0.0130236 |  |  |  |  | -4.2 | -0.364364 | 0.18 | 1.1833772
1.0244163 | 0.5980351 | 0.6126369 | 0.0166 | 0.00279 | 204.88326 | -0.5980351 | -122.5274 | 1 | -1.585315 | -0.6236901 | 1 | 0.6168903 | 0.01700531058 | 0.002858121477 | -0.01306366 |  |  |  |  | -4.1 | -0.374022 | 0.19 | 1.2679476
1.0763529 | 0.59196359 | 0.6371617 | 0.0166 | 0.00279 | 215.27058 | -0.59196359 | -127.4323 | 1 | -1.53586 | -0.6297616 | 1 | 0.6216667 | 0.01786745814 | 0.003003024591 | -0.01277561 |  |  |  |  | -4 | -0.38368 | 0.2 | 1.352518
1.1277805 | 0.58650303 | 0.6614467 | 0.0166 | 0.00279 | 225.5561 | -0.58650303 | -132.2893 | 1 | -1.489186 | -0.6352221 | 1 | 0.6261744 | 0.0187211563 | 0.003146507595 | -0.01281992 |  |  |  |  | -3.9 | -0.393338 | 0.21 | 1.4370884
1.1781897 | 0.58075607 | 0.6842408 | 0.0166 | 0.00279 | 235.63794 | -0.58075607 | -136.8482 | 1 | -1.445459 | -0.6409691 | 1 | 0.6303976 | 0.01955794902 | 0.003287149263 | -0.01227361 |  |  |  |  | -3.8 | -0.402996 | 0.22 | 1.5216588
1.2296172 | 0.5755437 | 0.7076984 | 0.0166 | 0.00279 | 245.92344 | -0.5755437 | -141.5397 | 1 | -1.402735 | -0.6461815 | 1 | 0.6345239 | 0.02041164552 | 0.003430631988 | -0.01218468 |  |  |  |  | -3.7 | -0.412654 | 0.23 | 1.6062292
1.2810446 | 0.57017863 | 0.7304243 | 0.0166 | 0.00279 | 256.20892 | -0.57017863 | -146.0849 | 1 | -1.361762 | -0.6515465 | 1 | 0.638481 | 0.02126534036 | 0.003574114434 | -0.01177395 |  |  |  |  | -3.6 | -0.422312 | 0.24 | 1.6907996
1.3329813 | 0.56519538 | 0.7533949 | 0.0166 | 0.00279 | 266.59626 | -0.56519538 | -150.679 | 1 | -1.32202 | -0.6565298 | 1 | 0.6423193 | 0.02212748958 | 0.003719017827 | -0.01163605 |  |  |  |  | -3.5 | -0.43197 | 0.25 | 1.77537
1.3833905 | 0.56026942 | 0.7750714 | 0.0166 | 0.00279 | 276.6781 | -0.56026942 | -155.0143 | 1 | -1.284901 | -0.6614557 | 1 | 0.6459043 | 0.0229642823 | 0.003859659495 | -0.01127252 |  |  |  |  | -3.4 | -0.441628 | 0.26 | 1.8599404
1.4337997 | 0.55511439 | 0.7959228 | 0.0166 | 0.00279 | 286.75994 | -0.55511439 | -159.1846 | 1 | -1.24911 | -0.6666108 | 1 | 0.649361 | 0.02380107502 | 0.004000301163 | -0.01055158 |  |  |  |  | -3.3 | -0.451286 | 0.27 | 1.9445108
1.4842087 | 0.55047482 | 0.8170195 | 0.0166 | 0.00279 | 296.84174 | -0.55047482 | -163.4039 | 1 | -1.214556 | -0.6712503 | 1 | 0.6526982 | 0.02463786442 | 0.004140942273 | -0.01022664 |  |  |  |  | -3.2 | -0.460944
1.5381823 | 0.54545337 | 0.8390067 | 0.0166 | 0.00279 | 307.63646 | -0.54545337 | -167.8013 | 1 | -1.178837 | -0.6762718 | 1 | 0.656148 | 0.02553382618 | 0.004291528617 | -0.009701542 |  |  |  |  | -3.1 | -0.470602
1.5891006 | 0.54050833 | 0.8589221 | 0.0166 | 0.00279 | 317.82012 | -0.54050833 | -171.7844 | 1 | -1.14627 | -0.6812168 | 1 | 0.6592933 | 0.02637906996 | 0.004433590674 | -0.00888911 |  |  |  |  | -3 | -0.48026
1.6415463 | 0.53607875 | 0.8799981 | 0.0166 | 0.00279 | 328.30926 | -0.53607875 | -175.9996 | 1 | -1.113799 | -0.6856464 | 1 | 0.6624293 | 0.02724966858 | 0.004579914177 | -0.00861245 |  |  |  |  | -2.9 | -0.489918
1.6945016 | 0.53140104 | 0.9004599 | 0.0166 | 0.00279 | 338.90032 | -0.53140104 | -180.092 | 1 | -1.082049 | -0.6903241 | 1 | 0.6654957 | 0.02812872656 | 0.004727659464 | -0.008027957 |  |  |  |  | -2.8 | -0.499576
1.7484747 | 0.52618867 | 0.9200276 | 0.0166 | 0.00279 | 349.69494 | -0.52618867 | -184.0055 | 1 | -1.050694 | -0.6955365 | 1 | 0.668524 | 0.02902468002 | 0.004878244413 | -0.006890406 |  |  |  |  | -2.7 | -0.509234
1.8034666 | 0.52139634 | 0.9403209 | 0.0166 | 0.00279 | 360.69332 | -0.52139634 | -188.0642 | 1 | -1.019727 | -0.7003288 | 1 | 0.6715147 | 0.02993754556 | 0.005031671814 | -0.006155152 |  |  |  |  | -2.6 | -0.518892
1.854385 | 0.51687133 | 0.9584784 | 0.0166 | 0.00279 | 370.877 | -0.51687133 | -191.6957 | 1 | -0.9918848 | -0.7048538 | 1 | 0.6742038 | 0.030782791 | 0.00517373415 | -0.005306469 |  |  |  |  | -2.5 | -0.52855
1.9053033 | 0.51219362 | 0.9758842 | 0.0166 | 0.00279 | 381.06066 | -0.51219362 | -195.1768 | 1 | -0.9647967 | -0.7095315 | 1 | 0.6768199 | 0.03162803478 | 0.005315796207 | -0.004232234 |  |  |  |  | -2.4 | -0.538208
1.9577491 | 0.50793588 | 0.994411 | 0.0166 | 0.00279 | 391.54982 | -0.50793588 | -198.8822 | 1 | -0.9376425 | -0.7137893 | 1 | 0.6794425 | 0.03249863506 | 0.005462119989 | -0.003613969 |  |  |  |  | -2.3 | -0.547866
2.0091769 | 0.502819 | 1.010252 | 0.0166 | 0.00279 | 401.83538 | -0.502819 | -202.0505 | 1 | -0.9117128 | -0.7189062 | 1 | 0.6819468 | 0.03335233654 | 0.005605603551 | -0.001998568 |  |  |  |  | -2.2 | -0.557524
2.0595859 | 0.49858037 | 1.026869 | 0.0166 | 0.00279 | 411.91718 | -0.49858037 | -205.3738 | 1 | -0.886933 | -0.7231448 | 1 | 0.68434 | 0.03418912594 | 0.005746244661 | -0.001130603 |  |  |  |  | -2.1 | -0.567182
2.1099951 | 0.49403629 | 1.042414 | 0.0166 | 0.00279 | 421.99902 | -0.49403629 | -208.4828 | 1 | -0.8627523 | -0.7276889 | 1 | 0.6866754 | 0.03502591866 | 0.005886886329 | 0.0001006727 |  |  |  |  | -2 | -0.57684
2.1609136 | 0.48974037 | 1.058287 | 0.0166 | 0.00279 | 432.18272 | -0.48974037 | -211.6573 | 1 | -0.8389068 | -0.7319848 | 1 | 0.6889784 | 0.03587116576 | 0.006028948944 | 0.001106287 |  |  |  |  | -1.9 | -0.586498
2.2118318 | 0.48523447 | 1.073257 | 0.0166 | 0.00279 | 442.36636 | -0.48523447 | -214.6514 | 1 | -0.8156169 | -0.7364907 | 1 | 0.6912277 | 0.03671640788 | 0.006171010722 | 0.002375541 |  |  |  |  | -1.8 | -0.596156
2.2637686 | 0.4811295 | 1.089166 | 0.0166 | 0.00279 | 452.75372 | -0.4811295 | -217.8332 | 1 | -0.792407 | -0.7405957 | 1 | 0.6934693 | 0.03757855876 | 0.006315914394 | 0.003231843 |  |  |  |  | -1.7 | -0.605814
2.3162144 | 0.47648993 | 1.103653 | 0.0166 | 0.00279 | 463.24288 | -0.47648993 | -220.7306 | 1 | -0.7695038 | -0.7452352 | 1 | 0.6956813 | 0.03844915904 | 0.006462238176 | 0.0046425 |  |  |  |  | -1.6 | -0.615472
2.370188 | 0.47177401 | 1.118193 | 0.0166 | 0.00279 | 474.0376 | -0.47177401 | -223.6386 | 1 | -0.7464686 | -0.7499511 | 1 | 0.6979061 | 0.0393451208 | 0.00661282452 | 0.006087137 |  |  |  |  | -1.5 | -0.62513
2.4236521 | 0.4672299 | 1.132403 | 0.0166 | 0.00279 | 484.73042 | -0.4672299 | -226.4805 | 1 | -0.7241624 | -0.7544953 | 1 | 0.7000604 | 0.04023262486 | 0.006761989359 | 0.00744024 |  |  |  |  | -1.4 | -0.634788
2.4740613 | 0.46211302 | 1.143296 | 0.0166 | 0.00279 | 494.81226 | -0.46211302 | -228.6592 | 1 | -0.7035769 | -0.7596121 | 1 | 0.7020485 | 0.04106941758 | 0.006902631027 | 0.009591536 |  |  |  |  | -1.3 | -0.644446
2.5270161 | 0.45796987 | 1.157297 | 0.0166 | 0.00279 | 505.40322 | -0.45796987 | -231.4594 | 1 | -0.6823987 | -0.7637553 | 1 | 0.7040939 | 0.04194846726 | 0.007050374919 | 0.01066251 |  |  |  |  | -1.2 | -0.654104
2.5774253 | 0.45338759 | 1.168573 | 0.0166 | 0.00279 | 515.48506 | -0.45338759 | -233.7145 | 1 | -0.662647 | -0.7683376 | 1 | 0.7060016 | 0.04278525998 | 0.007191016587 | 0.01235973 |  |  |  |  | -1.1 | -0.663762
2.6298711 | 0.44911078 | 1.181103 | 0.0166 | 0.00279 | 525.97422 | -0.44911078 | -236.2207 | 1 | -0.6425031 | -0.7726144 | 1 | 0.7079471 | 0.04365586026 | 0.007337340369 | 0.01367412 |  |  |  |  | -1 | -0.67342
2.6807893 | 0.44443303 | 1.191431 | 0.0166 | 0.00279 | 536.15786 | -0.44443303 | -238.2863 | 1 | -0.6233266 | -0.7772921 | 1 | 0.7097991 | 0.04450110238 | 0.007479402147 | 0.0155125 |  |  |  |  | -0.9 | -0.683078
2.7342539 | 0.44025168 | 1.20376 | 0.0166 | 0.00279 | 546.85078 | -0.44025168 | -240.752 | 1 | -0.6035793 | -0.7814735 | 1 | 0.7117063 | 0.04538861474 | 0.007628568381 | 0.01674998 |  |  |  |  | -0.8 | -0.692736
2.7866997 | 0.43481022 | 1.211686 | 0.0166 | 0.00279 | 557.33994 | -0.43481022 | -242.3371 | 1 | -0.5845799 | -0.7869149 | 1 | 0.7135413 | 0.04625921502 | 0.007774892163 | 0.01933955 |  |  |  |  | -0.7 | -0.702394
2.8376182 | 0.43051434 | 1.221635 | 0.0166 | 0.00279 | 567.52364 | -0.43051434 | -244.3271 | 1 | -0.5664729 | -0.7912108 | 1 | 0.71529 | 0.04710446212 | 0.007916954778 | 0.02089935 |  |  |  |  | -0.6 | -0.712052
2.890573 | 0.42558837 | 1.230194 | 0.0166 | 0.00279 | 578.1146 | -0.42558837 | -246.0389 | 1 | -0.5479832 | -0.7961368 | 1 | 0.7170758 | 0.0479835118 | 0.00806469867 | 0.02301278 |  |  |  |  | -0.5 | -0.72171
2.9425098 | 0.42054784 | 1.237466 | 0.0166 | 0.00279 | 588.50196 | -0.42054784 | -247.4932 | 1 | -0.530175 | -0.8011773 | 1 | 0.7187957 | 0.04884566268 | 0.008209602342 | 0.02532635 |  |  |  |  | -0.4 | -0.731368
2.9934282 | 0.41579372 | 1.244649 | 0.0166 | 0.00279 | 598.68564 | -0.41579372 | -248.9297 | 1 | -0.5130186 | -0.8059314 | 1 | 0.7204527 | 0.04969090812 | 0.008351664678 | 0.0274362 |  |  |  |  | -0.3 | -0.741026
3.0453647 | 0.41065773 | 1.250603 | 0.0166 | 0.00279 | 609.07294 | -0.41065773 | -250.1205 | 1 | -0.4958172 | -0.8110674 | 1 | 0.722114 | 0.05055305402 | 0.008496567513 | 0.02990383 |  |  |  |  | -0.2 | -0.750684
3.1003567 | 0.4060182 | 1.258801 | 0.0166 | 0.00279 | 620.07134 | -0.4060182 | -251.7602 | 1 | -0.4779207 | -0.815707 | 1 | 0.7238424 | 0.05146592122 | 0.008649995193 | 0.03174862 |  |  |  |  | -0.1 | -0.760342
3.1517842 | 0.40067217 | 1.262832 | 0.0166 | 0.00279 | 630.35684 | -0.40067217 | -252.5664 | 1 | -0.4614692 | -0.821053 | 1 | 0.7254313 | 0.05231961772 | 0.008793477918 | 0.03450858 |  |  |  |  | -2.04281e-14 | -0.77
3.20423 | 0.39563167 | 1.267695 | 0.0166 | 0.00279 | 640.846 | -0.39563167 | -253.539 | 1 | -0.4449661 | -0.8260935 | 1 | 0.7270252 | 0.053190218 | 0.0089398017 | 0.03693829 |  |  |  |  | 0.1 | -0.779658
3.2546389 | 0.39020929 | 1.26999 | 0.0166 | 0.00279 | 650.92778 | -0.39020929 | -253.9981 | 1 | -0.4293566 | -0.8315159 | 1 | 0.7285327 | 0.05402700574 | 0.009080442531 | 0.03987567 |  |  |  |  | 0.2 | -0.789316
3.3075942 | 0.38600886 | 1.276761 | 0.0166 | 0.00279 | 661.51884 | -0.38600886 | -255.3521 | 1 | -0.4132168 | -0.8357163 | 1 | 0.7300915 | 0.05490606372 | 0.009228187818 | 0.04149052 |  |  |  |  | 0.3 | -0.798974
3.3590215 | 0.38020465 | 1.277116 | 0.0166 | 0.00279 | 671.8043 | -0.38020465 | -255.4231 | 1 | -0.3977882 | -0.8415205 | 1 | 0.7315816 | 0.0557597569 | 0.009371669985 | 0.04480746 |  |  |  |  | 0.4 | -0.808632
3.4094304 | 0.37504956 | 1.278705 | 0.0166 | 0.00279 | 681.88608 | -0.37504956 | -255.7411 | 1 | -0.3828927 | -0.8466756 | 1 | 0.7330202 | 0.05659654464 | 0.009512310816 | 0.04754651 |  |  |  |  | 0.5 | -0.81829
3.4603494 | 0.36964628 | 1.279105 | 0.0166 | 0.00279 | 692.06988 | -0.36964628 | -255.8211 | 1 | -0.3680683 | -0.8520789 | 1 | 0.734452 | 0.05744180004 | 0.009654374826 | 0.05053074 |  |  |  |  | 0.6 | -0.827948
3.5112673 | 0.36431938 | 1.279223 | 0.0166 | 0.00279 | 702.25346 | -0.36431938 | -255.8445 | 1 | -0.3534609 | -0.8574058 | 1 | 0.7358627 | 0.05828703718 | 0.009796435767 | 0.05345955 |  |  |  |  | 0.7 | -0.837606
3.5616765 | 0.35906884 | 1.278887 | 0.0166 | 0.00279 | 712.3353 | -0.35906884 | -255.7774 | 1 | -0.3392066 | -0.8626563 | 1 | 0.7372394 | 0.0591238299 | 0.009937077435 | 0.05635597 |  |  |  |  | 0.8 | -0.847264
3.6146318 | 0.35347462 | 1.277681 | 0.0166 | 0.00279 | 722.92636 | -0.35347462 | -255.5361 | 1 | -0.3244479 | -0.8682505 | 1 | 0.7386648 | 0.06000288788 | 0.01008482 | 0.059498 |  |  |  |  | 0.9 | -0.856922
3.6660588 | 0.34755585 | 1.27416 | 0.0166 | 0.00279 | 733.21176 | -0.34755585 | -254.832 | 1 | -0.3103207 | -0.8741693 | 1 | 0.7400292 | 0.06085657608 | 0.0102283 | 0.0630552 |  |  |  |  | 1 | -0.86658
3.716468 | 0.34215257 | 1.271599 | 0.0166 | 0.00279 | 743.2936 | -0.34215257 | -254.3198 | 1 | -0.2966642 | -0.8795726 | 1 | 0.7413482 | 0.0616933688 | 0.01036894572 | 0.06616209 |  |  |  |  | 1.1 | -0.876238
3.7689141 | 0.33623376 | 1.267236 | 0.0166 | 0.00279 | 753.78282 | -0.33623376 | -253.4472 | 1 | -0.282651 | -0.8854914 | 1 | 0.7427016 | 0.06256397406 | 0.01051527 | 0.06971058 |  |  |  |  | 1.2 | -0.885896
3.8203416 | 0.33023861 | 1.261624 | 0.0166 | 0.00279 | 764.06832 | -0.33023861 | -252.3249 | 1 | -0.2690981 | -0.8914865 | 1 | 0.7440105 | 0.06341767056 | 0.01065875 | 0.07339961 |  |  |  |  | 1.3 | -0.895554
3.8727878 | 0.32451075 | 1.256761 | 0.0166 | 0.00279 | 774.55756 | -0.32451075 | -251.3523 | 1 | -0.2554633 | -0.8972144 | 1 | 0.7453274 | 0.06428827748 | 0.01080508 | 0.07679369 |  |  |  |  | 1.4 | -0.905212
3.9247244 | 0.31819102 | 1.248812 | 0.0166 | 0.00279 | 784.94488 | -0.31819102 | -249.7624 | 1 | -0.2421418 | -0.9035341 | 1 | 0.7466139 | 0.06515042504 | 0.01094998 | 0.08081978 |  |  |  |  | 1.5 | -0.91487
3.9781885 | 0.31133667 | 1.238556 | 0.0166 | 0.00279 | 795.6377 | -0.31133667 | -247.7112 | 1 | -0.2286113 | -0.9103885 | 1 | 0.7479207 | 0.0660379291 | 0.01109915 | 0.08533069 |  |  |  |  | 1.6 | -0.924528
4.0321619 | 0.30503604 | 1.229955 | 0.0166 | 0.00279 | 806.43238 | -0.30503604 | -245.9909 | 1 | -0.2151352 | -0.9166891 | 1 | 0.7492222 | 0.06693388754 | 0.01124973 | 0.08928325 |  |  |  |  | 1.7 | -0.934186
4.0846077 | 0.29779983 | 1.216395 | 0.0166 | 0.00279 | 816.92154 | -0.29779983 | -243.2791 | 1 | -0.2022122 | -0.9239253 | 1 | 0.7504703 | 0.06780448782 | 0.01139606 | 0.09425443 |  |  |  |  | 1.8 | -0.943844
4.1350171 | 0.29098368 | 1.203222 | 0.0166 | 0.00279 | 827.00342 | -0.29098368 | -240.6445 | 1 | -0.1899464 | -0.9307415 | 1 | 0.751655 | 0.06864128386 | 0.0115367 | 0.09890852 |  |  |  |  | 1.9 | -0.953502
4.1884814 | 0.28403389 | 1.189671 | 0.0166 | 0.00279 | 837.69628 | -0.28403389 | -237.9341 | 1 | -0.1770997 | -0.9376913 | 1 | 0.7528957 | 0.06952879124 | 0.01168586 | 0.1035809 |  |  |  |  | 2 | -0.96316
4.2393999 | 0.2770077 | 1.174346 | 0.0166 | 0.00279 | 847.87998 | -0.2770077 | -234.8693 | 1 | -0.1650162 | -0.9447175 | 1 | 0.7540627 | 0.07037403834 | 0.01182793 | 0.1084528 |  |  |  |  | 2.1 | -0.972818
4.2903179 | 0.2695615 | 1.156505 | 0.0166 | 0.00279 | 858.06358 | -0.2695615 | -231.3009 | 1 | -0.1530771 | -0.9521637 | 1 | 0.7552158 | 0.07121927714 | 0.01196999 | 0.1137586 |  |  |  |  | 2.2 | -0.982476
4.3422549 | 0.26163796 | 1.136099 | 0.0166 | 0.00279 | 868.45098 | -0.26163796 | -227.2197 | 1 | -0.1410441 | -0.9600872 | 1 | 0.756378 | 0.07208143134 | 0.01211489 | 0.1195129 |  |  |  |  | 2.3 | -0.992134
4.3926636 | 0.25365713 | 1.11423 | 0.0166 | 0.00279 | 878.53272 | -0.25365713 | -222.8461 | 1 | -0.1295021 | -0.968068 | 1 | 0.7574927 | 0.07291821576 | 0.01225553 | 0.1254016 |  |  |  |  | 2.4 | -1.001792
4.3987739 | 0.25144237 | 1.106038 | 0.0166 | 0.00279 | 879.75478 | -0.25144237 | -221.2076 | 1 | -0.1281121 | -0.9702828 | 1 | 0.7576269 | 0.07301964674 | 0.01227258 | 0.1273636 |  |  |  |  | 2.5 | -1.01145
|  | 0 | 0.0166 | 0.00279 | 0 | 0 | 0 | 1 | #NUM! | -1.221725 | 1 | #NUM! | 0 | 0 | #NUM! |  |  |  |  | 2.6 | -1.021108
|  | 0 | 0.0166 | 0.00279 | 0 | 0 | 0 | 1 | #NUM! | -1.221725 | 1 | #NUM! | 0 | 0 | #NUM! |  |  |  |  | 2.7 | -1.030766
|  | 0 | 0.0166 | 0.00279 | 0 | 0 | 0 | 1 | #NUM! | -1.221725 | 1 | #NUM! | 0 | 0 | #NUM! |  |  |  |  | 2.8 | -1.040424
|  | 0 | 0.0166 | 0.00279 | 0 | 0 | 0 | 1 | #NUM! | -1.221725 | 1 | #NUM! | 0 | 0 | #NUM! |  |  |  |  | 2.9 | -1.050082
|  | 0 | 0.0166 | 0.00279 | 0 | 0 | 0 | 1 | #NUM! | -1.221725 | 1 | #NUM! | 0 | 0 | #NUM! |  |  |  |  | 3 | -1.05974
|  | 0 | 0.0166 | 0.00279 | 0 | 0 | 0 | 1 | #NUM! | -1.221725 | 1 | #NUM! | 0 | 0 | #NUM! |  |  |  |  | 3.1 | -1.069398
|  | 0 | 0.0166 | 0.00279 | 0 | 0 | 0 | 1 | #NUM! | -1.221725 | 1 | #NUM! | 0 | 0 | #NUM! |  |  |  |  | 3.2 | -1.079056
|  | 0 | 0.0166 | 0.00279 | 0 | 0 | 0 | 1 | #NUM! | -1.221725 | 1 | #NUM! | 0 | 0 | #NUM! |  |  |  |  | 3.3 | -1.088714
|  | 0 | 0.0166 | 0.00279 | 0 | 0 | 0 | 1 | #NUM! | -1.221725 | 1 | #NUM! | 0 | 0 | #NUM! |  |  |  |  | 3.4 | -1.098372
|  | 0 | 0.0166 | 0.00279 | 0 | 0 | 0 | 1 | #NUM! | -1.221725 | 1 | #NUM! | 0 | 0 | #NUM! |  |  |  |  | 3.5 | -1.10803
|  | 0 | 0.0166 | 0.00279 | 0 | 0 | 0 | 1 | #NUM! | -1.221725 | 1 | #NUM! | 0 | 0 | #NUM! |  |  |  |  | 3.6 | -1.117688
|  | 0 | 0.0166 | 0.00279 | 0 | 0 | 0 | 1 | #NUM! | -1.221725 | 1 | #NUM! | 0 | 0 | #NUM! |  |  |  |  | 3.7 | -1.127346
|  | 0 | 0.0166 | 0.00279 | 0 | 0 | 0 | 1 | #NUM! | -1.221725 | 1 | #NUM! | 0 | 0 | #NUM! |  |  |  |  | 3.8 | -1.137004
|  | 0 | 0.0166 | 0.00279 | 0 | 0 | 0 | 1 | #NUM! | -1.221725 | 1 | #NUM! | 0 | 0 | #NUM! |  |  |  |  | 3.9 | -1.146662
|  | 0 | 0.0166 | 0.00279 | 0 | 0 | 0 | 1 | #NUM! | -1.221725 | 1 | #NUM! | 0 | 0 | #NUM! |  |  |  |  | 4 | -1.15632
|  | 0 | 0.0166 | 0.00279 | 0 | 0 | 0 | 1 | #NUM! | -1.221725 | 1 | #NUM! | 0 | 0 | #NUM! |  |  |  |  | 4.1 | -1.165978
|  | 0 | 0.0166 | 0.00279 | 0 | 0 | 0 | 1 | #NUM! | -1.221725 | 1 | #NUM! | 0 | 0 | #NUM! |  |  |  |  | 4.2 | -1.175636
|  | 0 | 0.0166 | 0.00279 | 0 | 0 | 0 | 1 | #NUM! | -1.221725 | 1 | #NUM! | 0 | 0 | #NUM! |  |  |  |  | 4.3 | -1.185294
|  | 0 | 0.0166 | 0.00279 | 0 | 0 | 0 | 1 | #NUM! | -1.221725 | 1 | #NUM! | 0 | 0 | #NUM! |  |  |  |  | 4.4 | -1.194952
|  | 0 | 0.0166 | 0.00279 | 0 | 0 | 0 | 1 | #NUM! | -1.221725 | 1 | #NUM! | 0 | 0 | #NUM! |  |  |  |  | 4.5 | -1.20461
|  | 0 | 0.0166 | 0.00279 | 0 | 0 | 0 | 1 | #NUM! | -1.221725 | 1 | #NUM! | 0 | 0 | #NUM! |  |  |  |  | 4.6 | -1.214268
|  | 0 | 0.0166 | 0.00279 | 0 | 0 | 0 | 1 | #NUM! | -1.221725 | 1 | #NUM! | 0 | 0 | #NUM! |  |  |  |  | 4.7 | -1.223926
|  | 0 | 0.0166 | 0.00279 | 0 | 0 | 0 | 1 | #NUM! | -1.221725 | 1 | #NUM! | 0 | 0 | #NUM! |  |  |  |  | 4.8 | -1.233584
|  | 0 | 0.0166 | 0.00279 | 0 | 0 | 0 | 1 | #NUM! | -1.221725 | 1 | #NUM! | 0 | 0 | #NUM! |  |  |  |  | 4.9 | -1.243242
|  | 0 | 0.0166 | 0.00279 | 0 | 0 | 0 | 1 | #NUM! | -1.221725 | 1 | #NUM! | 0 | 0 | #NUM! |  |  |  |  | 5 | -1.2529
|  | 0 | 0.0166 | 0.00279 | 0 | 0 | 0 | 1 | #NUM! | -1.221725 | 1 | #NUM! | 0 | 0 | #NUM! |  |  |  |  | 5.1 | -1.262558
|  | 0 | 0.0166 | 0.00279 | 0 | 0 | 0 | 1 | #NUM! | -1.221725 | 1 | #NUM! | 0 | 0 | #NUM! |  |  |  |  | 5.2 | -1.272216
|  | 0 | 0.0166 | 0.00279 | 0 | 0 | 0 | 1 | #NUM! | -1.221725 | 1 | #NUM! | 0 | 0 | #NUM! |  |  |  |  | 5.3 | -1.281874
|  | 0 | 0.0166 | 0.00279 | 0 | 0 | 0 | 1 | #NUM! | -1.221725 | 1 | #NUM! | 0 | 0 | #NUM! |  |  |  |  | 5.4 | -1.291532
|  | 0 | 0.0166 | 0.00279 | 0 | 0 | 0 | 1 | #NUM! | -1.221725 | 1 | #NUM! | 0 | 0 | #NUM! |  |  |  |  | 5.5 | -1.30119
|  | 0 | 0.0166 | 0.00279 | 0 | 0 | 0 | 1 | #NUM! | -1.221725 | 1 | #NUM! | 0 | 0 | #NUM! |  |  |  |  | 5.6 | -1.310848
|  | 0 | 0.0166 | 0.00279 | 0 | 0 | 0 | 1 | #NUM! | -1.221725 | 1 | #NUM! | 0 | 0 | #NUM! |  |  |  |  | 5.7 | -1.320506
|  | 0 | 0.0166 | 0.00279 | 0 | 0 | 0 | 1 | #NUM! | -1.221725 | 1 | #NUM! | 0 | 0 | #NUM! |  |  |  |  | 5.8 | -1.330164
|  | 0 | 0.0166 | 0.00279 | 0 | 0 | 0 | 1 | #NUM! | -1.221725 | 1 | #NUM! | 0 | 0 | #NUM! |  |  |  |  | 5.9 | -1.339822
|  | 0 | 0.0166 | 0.00279 | 0 | 0 | 0 | 1 | #NUM! | -1.221725 | 1 | #NUM! | 0 | 0 | #NUM! |  |  |  |  | 6 | -1.34948
|  | 0 | 0.0166 | 0.00279 | 0 | 0 | 0 | 1 | #NUM! | -1.221725 | 1 | #NUM! | 0 | 0 | #NUM! |  |  |  |  | 6.1 | -1.359138
|  | 0 | 0.0166 | 0.00279 | 0 | 0 | 0 | 1 | #NUM! | -1.221725 | 1 | #NUM! | 0 | 0 | #NUM! |  |  |  |  | 6.2 | -1.368796
|  | 0 | 0.0166 | 0.00279 | 0 | 0 | 0 | 1 | #NUM! | -1.221725 | 1 | #NUM! | 0 | 0 | #NUM! |  |  |  |  | 6.3 | -1.378454
|  | 0 | 0.0166 | 0.00279 | 0 | 0 | 0 | 1 | #NUM! | -1.221725 | 1 | #NUM! | 0 | 0 | #NUM! |  |  |  |  | 6.4 | -1.388112
|  | 0 | 0.0166 | 0.00279 | 0 | 0 | 0 | 1 | #NUM! | -1.221725 | 1 | #NUM! | 0 | 0 | #NUM! |  |  |  |  | 6.5 | -1.39777
|  | 0 | 0.0166 | 0.00279 | 0 | 0 | 0 | 1 | #NUM! | -1.221725 | 1 | #NUM! | 0 | 0 | #NUM! |  |  |  |  | 6.6 | -1.407428
|  | 0 | 0.0166 | 0.00279 | 0 | 0 | 0 | 1 | #NUM! | -1.221725 | 1 | #NUM! | 0 | 0 | #NUM! |  |  |  |  | 6.7 | -1.417086
|  | 0 | 0.0166 | 0.00279 | 0 | 0 | 0 | 1 | #NUM! | -1.221725 | 1 | #NUM! | 0 | 0 | #NUM! |  |  |  |  | 6.8 | -1.426744
|  | 0 | 0.0166 | 0.00279 | 0 | 0 | 0 | 1 | #NUM! | -1.221725 | 1 | #NUM! | 0 | 0 | #NUM! |  |  |  |  | 6.9 | -1.436402
|  | 0 | 0.0166 | 0.00279 | 0 | 0 | 0 | 1 | #NUM! | -1.221725 | 1 | #NUM! | 0 | 0 | #NUM! |  |  |  |  | 7 | -1.44606
|  | 0 | 0.0166 | 0.00279 | 0 | 0 | 0 | 1 | #NUM! | -1.221725 | 1 | #NUM! | 0 | 0 | #NUM! |  |  |  |  | 7.1 | -1.455718
|  | 0 | 0.0166 | 0.00279 | 0 | 0 | 0 | 1 | #NUM! | -1.221725 | 1 | #NUM! | 0 | 0 | #NUM! |  |  |  |  | 7.2 | -1.465376
|  | 0 | 0.0166 | 0.00279 | 0 | 0 | 0 | 1 | #NUM! | -1.221725 | 1 | #NUM! | 0 | 0 | #NUM! |  |  |  |  | 7.3 | -1.475034
|  | 0 | 0.0166 | 0.00279 | 0 | 0 | 0 | 1 | #NUM! | -1.221725 | 1 | #NUM! | 0 | 0 | #NUM! |  |  |  |  | 7.4 | -1.484692
|  | 0 | 0.0166 | 0.00279 | 0 | 0 | 0 | 1 | #NUM! | -1.221725 | 1 | #NUM! | 0 | 0 | #NUM! |  |  |  |  | 7.5 | -1.49435
|  | 0 | 0.0166 | 0.00279 | 0 | 0 | 0 | 1 | #NUM! | -1.221725 | 1 | #NUM! | 0 | 0 | #NUM!
|  | 0 | 0.0166 | 0.00279 | 0 | 0 | 0 | 1 | #NUM! | -1.221725 | 1 | #NUM! | 0 | 0 | #NUM!
|  | 0 | 0.0166 | 0.00279 | 0 | 0 | 0 | 1 | #NUM! | -1.221725 | 1 | #NUM! | 0 | 0 | #NUM!
|  | 0 | 0.0166 | 0.00279 | 0 | 0 | 0 | 1 | #NUM! | -1.221725 | 1 | #NUM! | 0 | 0 | #NUM!
|  | 0 | 0.0166 | 0.00279 | 0 | 0 | 0 | 1 | #NUM! | -1.221725 | 1 | #NUM! | 0 | 0 | #NUM!
|  | 0 | 0.0166 | 0.00279 | 0 | 0 | 0 | 1 | #NUM! | -1.221725 | 1 | #NUM! | 0 | 0 | #NUM!
|  | 0 | 0.0166 | 0.00279 | 0 | 0 | 0 | 1 | #NUM! | -1.221725 | 1 | #NUM! | 0 | 0 | #NUM!
|  | 0 | 0.0166 | 0.00279 | 0 | 0 | 0 | 1 | #NUM! | -1.221725 | 1 | #NUM! | 0 | 0 | #NUM!
|  | 0 | 0.0166 | 0.00279 | 0 | 0 | 0 | 1 | #NUM! | -1.221725 | 1 | #NUM! | 0 | 0 | #NUM!
|  | 0 | 0.0166 | 0.00279 | 0 | 0 | 0 | 1 | #NUM! | -1.221725 | 1 | #NUM! | 0 | 0 | #NUM!
|  | 0 | 0.0166 | 0.00279 | 0 | 0 | 0 | 1 | #NUM! | -1.221725 | 1 | #NUM! | 0 | 0 | #NUM!
|  | 0 | 0.0166 | 0.00279 | 0 | 0 | 0 | 1 | #NUM! | -1.221725 | 1 | #NUM! | 0 | 0 | #NUM!
|  | 0 | 0.0166 | 0.00279 | 0 | 0 | 0 | 1 | #NUM! | -1.221725 | 1 | #NUM! | 0 | 0 | #NUM!
|  | 0 | 0.0166 | 0.00279 | 0 | 0 | 0 | 1 | #NUM! | -1.221725 | 1 | #NUM! | 0 | 0 | #NUM!
|  | 0 | 0.0166 | 0.00279 | 0 | 0 | 0 | 1 | #NUM! | -1.221725 | 1 | #NUM! | 0 | 0 | #NUM!
|  | 0 | 0.0166 | 0.00279 | 0 | 0 | 0 | 1 | #NUM! | -1.221725 | 1 | #NUM! | 0 | 0 | #NUM!
|  | 0 | 0.0166 | 0.00279 | 0 | 0 | 0 | 1 | #NUM! | -1.221725 | 1 | #NUM! | 0 | 0 | #NUM!
|  | 0 | 0.0166 | 0.00279 | 0 | 0 | 0 | 1 | #NUM! | -1.221725 | 1 | #NUM! | 0 | 0 | #NUM!
|  | 0 | 0.0166 | 0.00279 | 0 | 0 | 0 | 1 | #NUM! | -1.221725 | 1 | #NUM! | 0 | 0 | #NUM!
|  | 0 | 0.0166 | 0.00279 | 0 | 0 | 0 | 1 | #NUM! | -1.221725 | 1 | #NUM! | 0 | 0 | #NUM!
|  | 0 | 0.0166 | 0.00279 | 0 | 0 | 0 | 1 | #NUM! | -1.221725 | 1 | #NUM! | 0 | 0 | #NUM!
|  | 0 | 0.0166 | 0.00279 | 0 | 0 | 0 | 1 | #NUM! | -1.221725 | 1 | #NUM! | 0 | 0 | #NUM!
|  | 0 | 0.0166 | 0.00279 | 0 | 0 | 0 | 1 | #NUM! | -1.221725 | 1 | #NUM! | 0 | 0 | #NUM!
|  | 0 | 0.0166 | 0.00279 | 0 | 0 | 0 | 1 | #NUM! | -1.221725 | 1 | #NUM! | 0 | 0 | #NUM!
|  | 0 | 0.0166 | 0.00279 | 0 | 0 | 0 | 1 | #NUM! | -1.221725 | 1 | #NUM! | 0 | 0 | #NUM!
|  | 0 | 0.0166 | 0.00279 | 0 | 0 | 0 | 1 | #NUM! | -1.221725 | 1 | #NUM! | 0 | 0 | #NUM!
|  | 0 | 0.0166 | 0.00279 | 0 | 0 | 0 | 1 | #NUM! | -1.221725 | 1 | #NUM! | 0 | 0 | #NUM!
|  | 0 | 0.0166 | 0.00279 | 0 | 0 | 0 | 1 | #NUM! | -1.221725 | 1 | #NUM! | 0 | 0 | #NUM!
|  | 0 | 0.0166 | 0.00279 | 0 | 0 | 0 | 1 | #NUM! | -1.221725 | 1 | #NUM! | 0 | 0 | #NUM!
|  | 0 | 0.0166 | 0.00279 | 0 | 0 | 0 | 1 | #NUM! | -1.221725 | 1 | #NUM! | 0 | 0 | #NUM!
|  | 0 | 0.0166 | 0.00279 | 0 | 0 | 0 | 1 | #NUM! | -1.221725 | 1 | #NUM! | 0 | 0 | #NUM!
|  | 0 | 0.0166 | 0.00279 | 0 | 0 | 0 | 1 | #NUM! | -1.221725 | 1 | #NUM! | 0 | 0 | #NUM!
|  | 0 | 0.0166 | 0.00279 | 0 | 0 | 0 | 1 | #NUM! | -1.221725 | 1 | #NUM! | 0 | 0 | #NUM!
|  | 0 | 0.0166 | 0.00279 | 0 | 0 | 0 | 1 | #NUM! | -1.221725 | 1 | #NUM! | 0 | 0 | #NUM!
|  | 0 | 0.0166 | 0.00279 | 0 | 0 | 0 | 1 | #NUM! | -1.221725 | 1 | #NUM! | 0 | 0 | #NUM!
|  | 0 | 0.0166 | 0.00279 | 0 | 0 | 0 | 1 | #NUM! | -1.221725 | 1 | #NUM! | 0 | 0 | #NUM!
|  | 0 |  |  | 0 | 0 | 0 | 1 | #NUM! | -1.221725 | 1 | #NUM! | 0 | 0 | #NUM!
|  | 0 |  |  | 0 | 0 | 0 | 1 | #NUM! | -1.221725 | 1 | #NUM! | 0 | 0 | #NUM!
|  | 0 |  |  | 0 | 0 | 0 | 1 | #NUM! | -1.221725 | 1 | #NUM! | 0 | 0 | #NUM!
|  | 0 |  |  | 0 | 0 | 0 | 1 | #NUM! | -1.221725 | 1 | #NUM! | 0 | 0 | #NUM!
|  | 0 |  |  | 0 | 0 | 0 | 1 | #NUM! | -1.221725 | 1 | #NUM! | 0 | 0 | #NUM!
|  | 0 |  |  | 0 | 0 | 0 | 1 | #NUM! | -1.221725 | 1 | #NUM! | 0 | 0 | #NUM!
|  | 0 |  |  | 0 | 0 | 0 | 1 | #NUM! | -1.221725 | 1 | #NUM! | 0 | 0 | #NUM!
|  | 0 |  |  | 0 | 0 | 0 | 1 | #NUM! | -1.221725 | 1 | #NUM! | 0 | 0 | #NUM!
|  | 0 |  |  | 0 | 0 | 0 | 1 | #NUM! | -1.221725 | 1 | #NUM! | 0 | 0 | #NUM!
|  | 0 |  |  | 0 | 0 | 0 | 1 | #NUM! | -1.221725 | 1 | #NUM! | 0 | 0 | #NUM!
|  | 0 |  |  | 0 | 0 | 0 | 1 | #NUM! | -1.221725 | 1 | #NUM! | 0 | 0 | #NUM!
|  | 0 |  |  | 0 | 0 | 0 | 1 | #NUM! | -1.221725 | 1 | #NUM! | 0 | 0 | #NUM!
|  | 0 |  |  | 0 | 0 | 0 | 1 | #NUM! | -1.221725 | 1 | #NUM! | 0 | 0 | #NUM!
|  | 0 |  |  | 0 | 0 | 0 | 1 | #NUM! | -1.221725 | 1 | #NUM! | 0 | 0 | #NUM!
|  | 0 |  |  | 0 | 0 | 0 | 1 | #NUM! | -1.221725 | 1 | #NUM! | 0 | 0 | #NUM!
|  | 0 |  |  | 0 | 0 | 0 | 1 | #NUM! | -1.221725 | 1 | #NUM! | 0 | 0 | #NUM!
|  | 0 |  |  | 0 | 0 | 0 | 1 | #NUM! | -1.221725 | 1 | #NUM! | 0 | 0 | #NUM!
|  | 0 |  |  | 0 | 0 | 0 | 1 | #NUM! | -1.221725 | 1 | #NUM! | 0 | 0 | #NUM!
|  | 0 |  |  | 0 | 0 | 0 | 1 | #NUM! | -1.221725 | 1 | #NUM! | 0 | 0 | #NUM!
|  | 0 |  |  | 0 | 0 | 0 | 1 | #NUM! | -1.221725 | 1 | #NUM! | 0 | 0 | #NUM!
|  | 0 |  |  | 0 | 0 | 0 | 1 | #NUM! | -1.221725 | 1 | #NUM! | 0 | 0 | #NUM!
|  | 0 |  |  | 0 | 0 | 0 | 1 | #NUM! | -1.221725 | 1 | #NUM! | 0 | 0 | #NUM!
|  | 0 |  |  | 0 | 0 | 0 | 1 | #NUM! | -1.221725 | 1 | #NUM! | 0 | 0 | #NUM!
|  | 0 |  |  | 0 | 0 | 0 | 1 | #NUM! | -1.221725 | 1 | #NUM! | 0 | 0 | #NUM!
|  | 0 |  |  | 0 | 0 | 0 | 1 | #NUM! | -1.221725 | 1 | #NUM! | 0 | 0 | #NUM!
|  | 0 |  |  | 0 | 0 | 0 | 1 | #NUM! | -1.221725 | 1 | #NUM! | 0 | 0 | #NUM!
|  | 0 |  |  | 0 | 0 | 0 | 1 | #NUM! | -1.221725 | 1 | #NUM! | 0 | 0 | #NUM!
|  | 0 |  |  | 0 | 0 | 0 | 1 | #NUM! | -1.221725 | 1 | #NUM! | 0 | 0 | #NUM!
|  | 0 |  |  | 0 | 0 | 0 | 1 | #NUM! | -1.221725 | 1 | #NUM! | 0 | 0 | #NUM!
|  | 0 |  |  | 0 | 0 | 0 | 1 | #NUM! | -1.221725 | 1 | #NUM! | 0 | 0 | #NUM!
|  | 0 |  |  | 0 | 0 | 0 | 1 | #NUM! | -1.221725 | 1 | #NUM! | 0 | 0 | #NUM!
|  | 0 |  |  | 0 | 0 | 0 | 1 | #NUM! | -1.221725 | 1 | #NUM! | 0 | 0 | #NUM!
|  | 0 |  |  | 0 | 0 | 0 | 1 | #NUM! | -1.221725 | 1 | #NUM! | 0 | 0 | #NUM!
|  | 0 |  |  | 0 | 0 | 0 | 1 | #NUM! | -1.221725 | 1 | #NUM! | 0 | 0 | #NUM!
|  | 0 |  |  | 0 | 0 | 0 | 1 | #NUM! | -1.221725 | 1 | #NUM! | 0 | 0 | #NUM!
|  | 0 |  |  | 0 | 0 | 0 | 1 | #NUM! | -1.221725 | 1 | #NUM! | 0 | 0 | #NUM!
|  | 0 |  |  | 0 | 0 | 0 | 1 | #NUM! | -1.221725 | 1 | #NUM! | 0 | 0 | #NUM!
|  | 0 |  |  | 0 | 0 | 0 | 1 | #NUM! | -1.221725 | 1 | #NUM! | 0 | 0 | #NUM!
|  | 0 |  |  | 0 | 0 | 0 | 1 | #NUM! | -1.221725 | 1 | #NUM! | 0 | 0 | #NUM!
|  | 0 |  |  | 0 | 0 | 0 | 1 | #NUM! | -1.221725 | 1 | #NUM! | 0 | 0 | #NUM!
|  | 0 |  |  | 0 | 0 | 0 | 1 | #NUM! | -1.221725 | 1 | #NUM! | 0 | 0 | #NUM!
|  | 0 |  |  | 0 | 0 | 0 | 1 | #NUM! | -1.221725 | 1 | #NUM! | 0 | 0 | #NUM!
|  | 0 |  |  | 0 | 0 | 0 | 1 | #NUM! | -1.221725 | 1 | #NUM! | 0 | 0 | #NUM!
|  | 0 |  |  | 0 | 0 | 0 | 1 | #NUM! | -1.221725 | 1 | #NUM! | 0 | 0 | #NUM!
|  | 0 |  |  | 0 | 0 | 0 | 1 | #NUM! | -1.221725 | 1 | #NUM! | 0 | 0 | #NUM!
|  | 0 |  |  | 0 | 0 | 0 | 1 | #NUM! | -1.221725 | 1 | #NUM! | 0 | 0 | #NUM!
|  | 0 |  |  | 0 | 0 | 0 | 1 | #NUM! | -1.221725 | 1 | #NUM! | 0 | 0 | #NUM!
|  | 0 |  |  | 0 | 0 | 0 | 1 | #NUM! | -1.221725 | 1 | #NUM! | 0 | 0 | #NUM!
|  | 0 |  |  | 0 | 0 | 0 | 1 | #NUM! | -1.221725 | 1 | #NUM! | 0 | 0 | #NUM!
|  | 0 |  |  | 0 | 0 | 0 | 1 | #NUM! | -1.221725 | 1 | #NUM! | 0 | 0 | #NUM! | #NUM!
|  | 0 |  |  | 0 | 0 | 0 | 1 | #NUM! | -1.221725 | 1 | #NUM! | 0 | 0 | #NUM!
|  | 0 |  |  | 0 | 0 | 0 | 1 | #NUM! | -1.221725 | 1 | #NUM! | 0 | 0 | #NUM!
|  | 0 | 0.0166 | 0.00279 | 0 | 0 | 0 | 1 | #NUM! | -1.221725 | 1 | #NUM! | 0 | 0 | #NUM!
|  | 0 | 0.0166 | 0.00279 | 0 | 0 | 0 | 1 | #NUM! | -1.221725 | 1 | #NUM! | 0 | 0 | #NUM!
|  | 0 | 0.0166 | 0.00279 | 0 | 0 | 0 | 1 | #NUM! | -1.221725 | 1 | #NUM! | 0 | 0 | #NUM!
|  | 0 | 0.0166 | 0.00279 | 0 | 0 | 0 | 1 | #NUM! | -1.221725 | 1 | #NUM! | 0 | 0 | #NUM!
|  | 0 | 0.0166 | 0.00279 | 0 | 0 | 0 | 1 | #NUM! | -1.221725 | 1 | #NUM! | 0 | 0 | #NUM!
|  | 0 | 0.0166 | 0.00279 | 0 | 0 | 0 | 1 | #NUM! | -1.221725 | 1 | #NUM! | 0 | 0 | #NUM!
|  | 0 | 0.0166 | 0.00279 | 0 | 0 | 0 | 1 | #NUM! | -1.221725 | 1 | #NUM! | 0 | 0 | #NUM!
|  | 0 | 0.0166 | 0.00279 | 0 | 0 | 0 | 1 | #NUM! | -1.221725 | 1 | #NUM! | 0 | 0 | #NUM!
|  | 0 | 0.0166 | 0.00279 | 0 | 0 | 0 | 1 | #NUM! | -1.221725 | 1 | #NUM! | 0 | 0 | #NUM!
|  | 0 | 0.0166 | 0.00279 | 0 | 0 | 0 | 1 | #NUM! | -1.221725 | 1 | #NUM! | 0 | 0 | #NUM!
|  | 0 | 0.0166 | 0.00279 | 0 | 0 | 0 | 1 | #NUM! | -1.221725 | 1 | #NUM! | 0 | 0 | #NUM!
|  | 0 | 0.0166 | 0.00279 | 0 | 0 | 0 | 1 | #NUM! | -1.221725 | 1 | #NUM! | 0 | 0 | #NUM!
|  | 0 | 0.0166 | 0.00279 | 0 | 0 | 0 | 1 | #NUM! | -1.221725 | 1 | #NUM! | 0 | 0 | #NUM!
|  | 0 | 0.0166 | 0.00279 | 0 | 0 | 0 | 1 | #NUM! | -1.221725 | 1 | #NUM! | 0 | 0 | #NUM!
|  | 0 | 0.0166 | 0.00279 | 0 | 0 | 0 | 1 | #NUM! | -1.221725 | 1 | #NUM! | 0 | 0 | #NUM!
|  | 0 | 0.0166 | 0.00279 | 0 | 0 | 0 | 1 | #NUM! | -1.221725 | 1 | #NUM! | 0 | 0 | #NUM!
|  | 0 | 0.0166 | 0.00279 | 0 | 0 | 0 | 1 | #NUM! | -1.221725 | 1 | #NUM! | 0 | 0 | #NUM!
|  | 0 | 0.0166 | 0.00279 | 0 | 0 | 0 | 1 | #NUM! | -1.221725 | 1 | #NUM! | 0 | 0 | #NUM!
|  | 0 | 0.0166 | 0.00279 | 0 | 0 | 0 | 1 | #NUM! | -1.221725 | 1 | #NUM! | 0 | 0 | #NUM!
|  | 0 | 0.0166 | 0.00279 | 0 | 0 | 0 | 1 | #NUM! | -1.221725 | 1 | #NUM! | 0 | 0 | #NUM!
|  | 0 | 0.0166 | 0.00279 | 0 | 0 | 0 | 1 | #NUM! | -1.221725 | 1 | #NUM! | 0 | 0 | #NUM!
|  | 0 | 0.0166 | 0.00279 | 0 | 0 | 0 | 1 | #NUM! | -1.221725 | 1 | #NUM! | 0 | 0 | #NUM!
|  | 0 | 0.0166 | 0.00279 | 0 | 0 | 0 | 1 | #NUM! | -1.221725 | 1 | #NUM! | 0 | 0 | #NUM!
|  | 0 | 0.0166 | 0.00279 | 0 | 0 | 0 | 1 | #NUM! | -1.221725 | 1 | #NUM! | 0 | 0 | #NUM!
|  | 0 | 0.0166 | 0.00279 | 0 | 0 | 0 | 1 | #NUM! | -1.221725 | 1 | #NUM! | 0 | 0 | #NUM!
|  | 0 | 0.0166 | 0.00279 | 0 | 0 | 0 | 1 | #NUM! | -1.221725 | 1 | #NUM! | 0 | 0 | #NUM!
|  | 0 | 0.0166 | 0.00279 | 0 | 0 | 0 | 1 | #NUM! | -1.221725 | 1 | #NUM! | 0 | 0 | #NUM!
|  | 0 | 0.0166 | 0.00279 | 0 | 0 | 0 | 1 | #NUM! | -1.221725 | 1 | #NUM! | 0 | 0 | #NUM!
|  | 0 | 0.0166 | 0.00279 | 0 | 0 | 0 | 1 | #NUM! | -1.221725 | 1 | #NUM! | 0 | 0 | #NUM!
|  | 0 | 0.0166 | 0.00279 | 0 | 0 | 0 | 1 | #NUM! | -1.221725 | 1 | #NUM! | 0 | 0 | #NUM!
|  | 0 | 0.0166 | 0.00279 | 0 | 0 | 0 | 1 | #NUM! | -1.221725 | 1 | #NUM! | 0 | 0 | #NUM!
|  | 0 | 0.0166 | 0.00279 | 0 | 0 | 0 | 1 | #NUM! | -1.221725 | 1 | #NUM! | 0 | 0 | #NUM!
|  | 0 | 0.0166 | 0.00279 | 0 | 0 | 0 | 1 | #NUM! | -1.221725 | 1 | #NUM! | 0 | 0 | #NUM!
|  | 0 | 0.0166 | 0.00279 | 0 | 0 | 0 | 1 | #NUM! | -1.221725 | 1 | #NUM! | 0 | 0 | #NUM!
|  | 0 | 0.0166 | 0.00279 | 0 | 0 | 0 | 1 | #NUM! | -1.221725 | 1 | #NUM! | 0 | 0 | #NUM!
|  | 0 | 0.0166 | 0.00279 | 0 | 0 | 0 | 1 | #NUM! | -1.221725 | 1 | #NUM! | 0 | 0 | #NUM!
|  | 0 | 0.0166 | 0.00279 | 0 | 0 | 0 | 1 | #NUM! | -1.221725 | 1 | #NUM! | 0 | 0 | #NUM!
|  | 0 | 0.0166 | 0.00279 | 0 | 0 | 0 | 1 | #NUM! | -1.221725 | 1 | #NUM! | 0 | 0 | #NUM!
|  | 0 | 0.0166 | 0.00279 | 0 | 0 | 0 | 1 | #NUM! | -1.221725 | 1 | #NUM! | 0 | 0 | #NUM!
|  | 0 | 0.0166 | 0.00279 | 0 | 0 | 0 | 1 | #NUM! | -1.221725 | 1 | #NUM! | 0 | 0 | #NUM!
|  | 0 | 0.0166 | 0.00279 | 0 | 0 | 0 | 1 | #NUM! | -1.221725 | 1 | #NUM! | 0 | 0 | #NUM!
|  | 0 | 0.0166 | 0.00279 | 0 | 0 | 0 | 1 | #NUM! | -1.221725 | 1 | #NUM! | 0 | 0 | #NUM!
|  | 0 | 0.0166 | 0.00279 | 0 | 0 | 0 | 1 | #NUM! | -1.221725 | 1 | #NUM! | 0 | 0 | #NUM!
|  | 0 | 0.0166 | 0.00279 | 0 | 0 | 0 | 1 | #NUM! | -1.221725 | 1 | #NUM! | 0 | 0 | #NUM!
|  | 0 | 0.0166 | 0.00279 | 0 | 0 | 0 | 1 | #NUM! | -1.221725 | 1 | #NUM! | 0 | 0 | #NUM!
|  | 0 | 0.0166 | 0.00279 | 0 | 0 | 0 | 1 | #NUM! | -1.221725 | 1 | #NUM! | 0 | 0 | #NUM!
|  | 0 | 0.0166 | 0.00279 | 0 | 0 | 0 | 1 | #NUM! | -1.221725 | 1 | #NUM! | 0 | 0 | #NUM!
|  | 0 | 0.0166 | 0.00279 | 0 | 0 | 0 | 1 | #NUM! | -1.221725 | 1 | #NUM! | 0 | 0 | #NUM!
|  | 0 | 0.0166 | 0.00279 | 0 | 0 | 0 | 1 | #NUM! | -1.221725 | 1 | #NUM! | 0 | 0 | #NUM!
|  | 0 | 0.0166 | 0.00279 | 0 | 0 | 0 | 1 | #NUM! | -1.221725 | 1 | #NUM! | 0 | 0 | #NUM!
|  | 0 | 0.0166 | 0.00279 | 0 | 0 | 0 | 1 | #NUM! | -1.221725 | 1 | #NUM! | 0 | 0 | #NUM!
|  | 0 | 0.0166 | 0.00279 | 0 | 0 | 0 | 1 | #NUM! | -1.221725 | 1 | #NUM! | 0 | 0 | #NUM!
|  | 0 | 0.0166 | 0.00279 | 0 | 0 | 0 | 1 | #NUM! | -1.221725 | 1 | #NUM! | 0 | 0 | #NUM!
|  | 0 | 0.0166 | 0.00279 | 0 | 0 | 0 | 1 | #NUM! | -1.221725 | 1 | #NUM! | 0 | 0 | #NUM!
|  | 0 | 0.0166 | 0.00279 | 0 | 0 | 0 | 1 | #NUM! | -1.221725 | 1 | #NUM! | 0 | 0 | #NUM!
|  | 0 | 0.0166 | 0.00279 | 0 | 0 | 0 | 1 | #NUM! | -1.221725 | 1 | #NUM! | 0 | 0 | #NUM!
|  | 0 | 0.0166 | 0.00279 | 0 | 0 | 0 | 1 | #NUM! | -1.221725 | 1 | #NUM! | 0 | 0 | #NUM!
|  | 0 | 0.0166 | 0.00279 | 0 | 0 | 0 | 1 | #NUM! | -1.221725 | 1 | #NUM! | 0 | 0 | #NUM!
|  | 0 | 0.0166 | 0.00279 | 0 | 0 | 0 | 1 | #NUM! | -1.221725 | 1 | #NUM! | 0 | 0 | #NUM!
|  | 0 | 0.0166 | 0.00279 | 0 | 0 | 0 | 1 | #NUM! | -1.221725 | 1 | #NUM! | 0 | 0 | #NUM!
|  | 0 | 0.0166 | 0.00279 | 0 | 0 | 0 | 1 | #NUM! | -1.221725 | 1 | #NUM! | 0 | 0 | #NUM!
|  | 0 | 0.0166 | 0.00279 | 0 | 0 | 0 | 1 | #NUM! | -1.221725 | 1 | #NUM! | 0 | 0 | #NUM!
|  | 0 | 0.0166 | 0.00279 | 0 | 0 | 0 | 1 | #NUM! | -1.221725 | 1 | #NUM! | 0 | 0 | #NUM!
|  | 0 | 0.0166 | 0.00279 | 0 | 0 | 0 | 1 | #NUM! | -1.221725 | 1 | #NUM! | 0 | 0 | #NUM!
|  | 0 | 0.0166 | 0.00279 | 0 | 0 | 0 | 1 | #NUM! | -1.221725 | 1 | #NUM! | 0 | 0 | #NUM!
|  | 0 | 0.0166 | 0.00279 | 0 | 0 | 0 | 1 | #NUM! | -1.221725 | 1 | #NUM! | 0 | 0 | #NUM!
|  | 0 | 0.0166 | 0.00279 | 0 | 0 | 0 | 1 | #NUM! | -1.221725 | 1 | #NUM! | 0 | 0 | #NUM!
|  | 0 | 0.0166 | 0.00279 | 0 | 0 | 0 | 1 | #NUM! | -1.221725 | 1 | #NUM! | 0 | 0 | #NUM!
|  | 0 | 0.0166 | 0.00279 | 0 | 0 | 0 | 1 | #NUM! | -1.221725 | 1 | #NUM! | 0 | 0 | #NUM!
|  | 0 | 0.0166 | 0.00279 | 0 | 0 | 0 | 1 | #NUM! | -1.221725 | 1 | #NUM! | 0 | 0 | #NUM!
|  | 0 | 0.0166 | 0.00279 | 0 | 0 | 0 | 1 | #NUM! | -1.221725 | 1 | #NUM! | 0 | 0 | #NUM!
|  | 0 | 0.0166 | 0.00279 | 0 | 0 | 0 | 1 | #NUM! | -1.221725 | 1 | #NUM! | 0 | 0 | #NUM!
|  | 0 | 0.0166 | 0.00279 | 0 | 0 | 0 | 1 | #NUM! | -1.221725 | 1 | #NUM! | 0 | 0 | #NUM!
|  | 0 | 0.0166 | 0.00279 | 0 | 0 | 0 | 1 | #NUM! | -1.221725 | 1 | #NUM! | 0 | 0 | #NUM!
|  | 0 | 0.0166 | 0.00279 | 0 | 0 | 0 | 1 | #NUM! | -1.221725 | 1 | #NUM! | 0 | 0 | #NUM!
|  | 0 | 0.0166 | 0.00279 | 0 | 0 | 0 | 1 | #NUM! | -1.221725 | 1 | #NUM! | 0 | 0 | #NUM!

## Sheet2
I | I | V | AUX |  |  | 1.221725
0.0661 | 13.22 | 0.846 | 0.02188474 | 13.22 | 0.01738474 | 0.8474466 | 0.8621541 | -0.3595711 | 5.2834 | 0.026417
0.117 | 23.4 | 0.837 | 0.02004206 | 23.4 | 0.01554206 | 0.8393449 | 0.8523536 | -0.3693715 | 15.97625 | 0.07988125
0.168 | 33.6 | 0.828 | 0.02024357 | 33.6 | 0.01574357 | 0.8314009 | 0.8444366 | -0.3772886 | 26.05808 | 0.1302904
0.22 | 44 | 0.818 | 0.01856775 | 44 | 0.01406775 | 0.8220849 | 0.8335923 | -0.3881328 | 36.54726 | 0.1827363
0.273 | 54.6 | 0.811 | 0.02292344 | 54.6 | 0.01842344 | 0.8172581 | 0.8321995 | -0.3895256 | 47.44378 | 0.2372189
0.324 | 64.8 | 0.803 | 0.02005913 | 64.8 | 0.01555913 | 0.8094992 | 0.8219931 | -0.399732 | 57.52561 | 0.28762805
0.375 | 75 | 0.797 | 0.02002382 | 75 | 0.01552382 | 0.8045089 | 0.8168814 | -0.4048437 | 68.01478 | 0.3400739
0.426 | 85.2 | 0.791 | 0.02062098 | 85.2 | 0.01612098 | 0.7997845 | 0.8125362 | -0.4091889 | 78.19844 | 0.3909922
0.479 | 95.8 | 0.785 | 0.02150164 | 95.8 | 0.01700164 | 0.7952993 | 0.8086456 | -0.4130796 | 88.48395 | 0.44241975
0.533 | 106.6 | 0.779 | 0.02074512 | 106.6 | 0.01624512 | 0.7900571 | 0.8027121 | -0.4190131 | 98.66761 | 0.49333805
0.588 | 117.6 | 0.774 | 0.02223156 | 117.6 | 0.01773156 | 0.7870722 | 0.8007964 | -0.4209288 | 109.05496 | 0.5452748
0.639 | 127.8 | 0.768 | 0.02061886 | 127.8 | 0.01611886 | 0.7811754 | 0.7935547 | -0.4281704 | 119.4423 | 0.5972115
0.689 | 137.8 | 0.764 | 0.02157804 | 137.8 | 0.01707804 | 0.7788673 | 0.7919149 | -0.4298103 | 129.52412 | 0.6476206
0.743 | 148.6 | 0.759 | 0.02084491 | 148.6 | 0.01634491 | 0.7744878 | 0.7868936 | -0.4348316 | 139.60594 | 0.6980297
0.794 | 158.8 | 0.754 | 0.02178681 | 158.8 | 0.01728681 | 0.7712987 | 0.784333 | -0.4373922 | 150.29879 | 0.75149395
0.847 | 169.4 | 0.75 | 0.02149804 | 169.4 | 0.01699804 | 0.7682088 | 0.7809574 | -0.4407678 | 160.38063 | 0.80190315
0.899 | 179.8 | 0.746 | 0.02160312 | 179.8 | 0.01710312 | 0.7654212 | 0.7781801 | -0.443545 | 170.76796 | 0.8538398
0.951 | 190.2 | 0.742 | 0.02212035 | 190.2 | 0.01762035 | 0.7630365 | 0.7761108 | -0.4456144 | 180.84979 | 0.90424895
1 | 200 | 0.737 | 0.02196707 | 200 | 0.01746707 | 0.7589671 | 0.7718403 | -0.4498849 | 191.54263 | 0.95771315
1.06 | 212 | 0.733 | 0.02210068 | 212 | 0.01760068 | 0.7564267 | 0.769328 | -0.4523971 | 201.92998 | 1.0096499
1.11 | 222 | 0.729 | 0.0212447 | 222 | 0.0167447 | 0.7525816 | 0.7647885 | -0.4569367 | 212.72468 | 1.0636234
1.16 | 232 | 0.726 | 0.02223465 | 232 | 0.01773465 | 0.7517922 | 0.7646676 | -0.4570576 | 223.0102 | 1.115051
1.21 | 242 | 0.722 | 0.02199914 | 242 | 0.01749914 | 0.748619 | 0.7612533 | -0.4604718 | 233.39754 | 1.1669877
1.27 | 254 | 0.718 | 0.02260286 | 254 | 0.01810286 | 0.7467056 | 0.7597035 | -0.4620217 | 243.47934 | 1.2173967
1.32 | 264 | 0.714 | 0.02136674 | 264 | 0.01686674 | 0.7422041 | 0.754247 | -0.4674782 | 253.76484 | 1.2688242
1.37 | 274 | 0.711 | 0.02244501 | 274 | 0.01794501 | 0.7417497 | 0.7545086 | -0.4672166 | 264.66138 | 1.3233069
1.42 | 284 | 0.707 | 0.0206898 | 284 | 0.0161898 | 0.7363795 | 0.7478257 | -0.4738994 | 275.35422 | 1.3767711
1.47 | 294 | 0.704 | 0.02188486 | 294 | 0.01738486 | 0.7361707 | 0.7484097 | -0.4733155 | 285.74156 | 1.4287078
1.52 | 304 | 0.701 | 0.02142327 | 304 | 0.01692327 | 0.7335634 | 0.7454266 | -0.4762986 | 295.82338 | 1.4791169
1.57 | 314 | 0.697 | 0.0220603 | 314 | 0.0175603 | 0.7316347 | 0.7438742 | -0.4778509 | 305.9052 | 1.529526
1.62 | 324 | 0.694 | 0.02066032 | 324 | 0.01616032 | 0.7274697 | 0.738685 | -0.4830402 | 316.29258 | 1.5814629
1.68 | 336 | 0.691 | 0.02202637 | 336 | 0.01752637 | 0.7280043 | 0.740115 | -0.4816101 | 326.57806 | 1.6328903
1.73 | 346 | 0.687 | 0.02086247 | 346 | 0.01636247 | 0.7230921 | 0.7343331 | -0.4873921 | 336.65988 | 1.6832994
1.78 | 356 | 0.684 | 0.02169629 | 356 | 0.01719629 | 0.7226194 | 0.7343817 | -0.4873435 | 347.14904 | 1.7357452
1.83 | 366 | 0.681 | 0.02072627 | 366 | 0.01622627 | 0.7189291 | 0.7299792 | -0.491746 | 357.33272 | 1.7866636
1.88 | 376 | 0.678 | 0.02208459 | 376 | 0.01758459 | 0.719519 | 0.7314414 | -0.4902838 | 367.92376 | 1.8396188
1.93 | 386 | 0.675 | 0.02080467 | 386 | 0.01630467 | 0.715153 | 0.7261587 | -0.4955665 | 378.51474 | 1.8925737
1.98 | 396 | 0.672 | 0.02198246 | 396 | 0.01748246 | 0.7155253 | 0.7272735 | -0.4944517 | 388.59658 | 1.9429829
2.04 | 408 | 0.669 | 0.02076213 | 408 | 0.01626213 | 0.7113548 | 0.7222341 | -0.499491 | 399.08576 | 1.9954288
2.09 | 418 | 0.666 | 0.02174874 | 418 | 0.01724874 | 0.7114549 | 0.7229425 | -0.4987826 | 409.6768 | 2.048384
2.14 | 428 | 0.663 | 0.0207989 | 428 | 0.0162989 | 0.7075096 | 0.7183158 | -0.5034093 | 419.7586 | 2.098793
2.19 | 438 | 0.66 | 0.02128464 | 438 | 0.01678464 | 0.7066134 | 0.7176912 | -0.5040339 | 429.94228 | 2.1497114
2.25 | 450 | 0.657 | 0.02105837 | 450 | 0.01655837 | 0.7043813 | 0.7152602 | -0.506465 | 440.32964 | 2.2016482
2.3 | 460 | 0.654 | 0.02128435 | 460 | 0.01678435 | 0.702954 | 0.713931 | -0.5077942 | 450.71694 | 2.2535847
2.35 | 470 | 0.651 | 0.02171559 | 470 | 0.01721559 | 0.7020316 | 0.713239 | -0.5084862 | 461.20616 | 2.3060308
2.4 | 480 | 0.648 | 0.02162325 | 480 | 0.01712325 | 0.6998958 | 0.7109917 | -0.5107335 | 472.51006 | 2.3625503
2.45 | 490 | 0.646 | 0.02090091 | 490 | 0.01640091 | 0.6972072 | 0.7078022 | -0.5139229 | 483.71206 | 2.4185603
2.5 | 500 | 0.643 | 0.02139897 | 500 | 0.01689897 | 0.6964974 | 0.7073634 | -0.5143617 | 494.91406 | 2.4745703
2.56 | 512 | 0.64 | 0.02111426 | 512 | 0.01661426 | 0.6940525 | 0.7046856 | -0.5170395 | 505.19956 | 2.5259978
2.61 | 522 | 0.637 | 0.02089146 | 522 | 0.01639146 | 0.6915267 | 0.7019681 | -0.5197571 | 515.79052 | 2.5789526
2.66 | 532 | 0.634 | 0.02088642 | 532 | 0.01638642 | 0.6895579 | 0.6999469 | -0.5217783 | 526.17792 | 2.6308896
2.71 | 542 | 0.631 | 0.02163969 | 542 | 0.01713969 | 0.6896435 | 0.7004587 | -0.5212665 | 536.25972 | 2.6812986
2.76 | 552 | 0.629 | 0.02085368 | 552 | 0.01635368 | 0.6865562 | 0.6968426 | -0.5248825 | 546.74888 | 2.7337444
2.81 | 562 | 0.626 | 0.02042404 | 562 | 0.01592404 | 0.6833915 | 0.69336 | -0.5283652 | 557.33994 | 2.7866997
2.87 | 574 | 0.623 | 0.02127383 | 574 | 0.01677383 | 0.6840559 | 0.694506 | -0.5272192 | 567.62544 | 2.8381272
2.92 | 584 | 0.621 | 0.02156965 | 584 | 0.01706965 | 0.6839834 | 0.6945836 | -0.5271415 | 578.52198 | 2.8926099
2.97 | 594 | 0.618 | 0.02069188 | 594 | 0.01619188 | 0.6794549 | 0.6894615 | -0.5322637 | 589.11294 | 2.9455647
3.02 | 604 | 0.615 | 0.02107076 | 604 | 0.01657076 | 0.6786337 | 0.6888247 | -0.5329004 | 599.29664 | 2.9964832
3.07 | 614 | 0.613 | 0.02087909 | 614 | 0.01637909 | 0.6770988 | 0.6871392 | -0.534586 | 609.37846 | 3.0468923
3.13 | 626 | 0.61 | 0.02139942 | 626 | 0.01689942 | 0.6769802 | 0.6872888 | -0.5344363 | 619.4603 | 3.0973015
3.18 | 636 | 0.608 | 0.02168706 | 636 | 0.01718706 | 0.6769648 | 0.6874146 | -0.5343106 | 630.35684 | 3.1517842
3.23 | 646 | 0.605 | 0.02088872 | 646 | 0.01638872 | 0.6724706 | 0.6823857 | -0.5393394 | 640.43862 | 3.2021931
3.28 | 656 | 0.603 | 0.02038131 | 656 | 0.01588131 | 0.6698507 | 0.6794271 | -0.542298 | 651.74252 | 3.2587126
3.33 | 666 | 0.6 | 0.02090148 | 666 | 0.01640148 | 0.6696019 | 0.6794428 | -0.5422823 | 662.02798 | 3.3101399
3.38 | 676 | 0.597 | 0.02089936 | 676 | 0.01639936 | 0.6676398 | 0.6774303 | -0.5442949 | 672.7208 | 3.363604
3.43 | 686 | 0.595 | 0.02123693 | 686 | 0.01673693 | 0.6678427 | 0.6778012 | -0.543924 | 682.80264 | 3.4140132
3.49 | 698 | 0.592 | 0.02121634 | 698 | 0.01671634 | 0.666045 | 0.6759411 | -0.5457841 | 692.98632 | 3.4649316
3.54 | 708 | 0.59 | 0.02192089 | 708 | 0.01742089 | 0.6675999 | 0.6778783 | -0.5438469 | 703.06822 | 3.5153411
3.59 | 718 | 0.587 | 0.02134181 | 718 | 0.01684181 | 0.6636171 | 0.6735032 | -0.5482219 | 713.45552 | 3.5672776
3.64 | 728 | 0.585 | 0.02118257 | 728 | 0.01668257 | 0.6621046 | 0.6718639 | -0.5498613 | 723.53736 | 3.6176868
3.69 | 738 | 0.582 | 0.02070923 | 738 | 0.01620923 | 0.6584171 | 0.6678508 | -0.5538743 | 733.721 | 3.668605
3.74 | 748 | 0.58 | 0.02084983 | 748 | 0.01634983 | 0.6579784 | 0.6674613 | -0.5542639 | 744.21016 | 3.7210508
3.8 | 760 | 0.578 | 0.02178003 | 760 | 0.01728003 | 0.6607641 | 0.670752 | -0.5509732 | 754.39384 | 3.7719692
3.85 | 770 | 0.575 | 0.02163067 | 770 | 0.01713067 | 0.6582781 | 0.6681282 | -0.5535969 | 764.57754 | 3.8228877
3.9 | 780 | 0.573 | 0.02152289 | 780 | 0.01702289 | 0.6569393 | 0.6666934 | -0.5550318 | 774.86304 | 3.8743152
3.95 | 790 | 0.57 | 0.02099637 | 790 | 0.01649637 | 0.6529357 | 0.6623386 | -0.5593866 | 785.14848 | 3.9257424
4 | 800 | 0.568 | 0.02120653 | 800 | 0.01670653 | 0.6528261 | 0.6623154 | -0.5594097 | 795.6377 | 3.9781885
4.05 | 810 | 0.565 | 0.02128704 | 810 | 0.01678704 | 0.6512125 | 0.6606972 | -0.5610279 | 806.12686 | 4.0306343
4.1 | 820 | 0.563 | 0.02156987 | 820 | 0.01706987 | 0.6514365 | 0.6610468 | -0.5606783 | 816.2087 | 4.0810435
4.16 | 832 | 0.561 | 0.02135146 | 832 | 0.01685146 | 0.6498221 | 0.6592758 | -0.5624494 | 826.49424 | 4.1324712
4.21 | 842 | 0.558 | 0.0221993 | 842 | 0.0176993 | 0.651459 | 0.6613352 | -0.5603899 | 836.57608 | 4.1828804
4.26 | 852 | 0.556 | 0.02134931 | 852 | 0.01684931 | 0.646948 | 0.6563163 | -0.5654089 | 846.65792 | 4.2332896
4.31 | 862 | 0.554 | 0.02121298 | 862 | 0.01671298 | 0.6454279 | 0.6546869 | -0.5670382 | 857.04522 | 4.2852261
4.37 | 874 | 0.551 | 0.02233623 | 874 | 0.01783623 | 0.6486093 | 0.6584371 | -0.563288 | 867.73808 | 4.3386904
4.42 | 884 | 0.549 | 0.02095336 | 884 | 0.01645336 | 0.6416138 | 0.6506467 | -0.5710784 | 877.81992 | 4.3890996
4.47 | 894 | 0.546 | 0.02204925 | 894 | 0.01754925 | 0.6445602 | 0.654142 | -0.5675831 | 887.90176 | 4.4395088
4.53 | 906 | 0.544 | 0.02171573 | 906 | 0.01721573 | 0.6423723 | 0.6517376 | -0.5699875 | 898.1873 | 4.4909365
4.58 | 916 | 0.542 | 0.02169617 | 916 | 0.01719617 | 0.6413685 | 0.6506888 | -0.5710363 | 909.18564 | 4.5459282
4.63 | 926 | 0.539 | 0.02190677 | 926 | 0.01740677 | 0.6404283 | 0.6498106 | -0.5719146 | 919.87852 | 4.5993926
4.68 | 936 | 0.537 | 0.02175609 | 936 | 0.01725609 | 0.6388185 | 0.648085 | -0.5736401 | 930.0621 | 4.6503105
4.73 | 946 | 0.534 | 0.02242949 | 946 | 0.01792949 | 0.6400915 | 0.6496658 | -0.5720593 | 940.55126 | 4.7027563
4.79 | 958 | 0.533 | 0.02154141 | 958 | 0.01704141 | 0.6361834 | 0.6452665 | -0.5764587 | 952.16064 | 4.7608032
4.84 | 968 | 0.53 | 0.02252338 | 968 | 0.01802338 | 0.6390132 | 0.6485655 | -0.5731596 | 962.75166 | 4.8137583
4.89 | 978 | 0.528 | 0.02160503 | 978 | 0.01710503 | 0.6336486 | 0.64268 | -0.5790451 | 973.54638 | 4.8677319
4.94 | 988 | 0.526 | 0.02235906 | 988 | 0.01785906 | 0.6364538 | 0.6458476 | -0.5758775 | 984.03564 | 4.9201782
4.99 | 998 | 0.524 | 0.0217084 | 998 | 0.0172084 | 0.6323249 | 0.6413421 | -0.580383 | 994.62656 | 4.9731328
5.05 | 1010 | 0.521 | 0.02225402 | 1010 | 0.01775402 | 0.6333828 | 0.6426327 | -0.5790925 | 1005.93038 | 5.0296519
5.1 | 1020 | 0.519 | 0.02203676 | 1020 | 0.01753676 | 0.6313875 | 0.640489 | -0.5812361 | 1016.52138 | 5.0826069
5.15 | 1030 | 0.517 | 0.02238717 | 1030 | 0.01788717 | 0.6322939 | 0.6415416 | -0.5801836 | 1027.31612 | 5.1365806
5.21 | 1042 | 0.514 | 0.02200328 | 1042 | 0.01750328 | 0.6286371 | 0.6376338 | -0.5840914 | 1037.4998 | 5.187499
5.26 | 1052 | 0.512 | 0.02229078 | 1052 | 0.01779078 | 0.6292495 | 0.6383584 | -0.5833667 | 1047.6834 | 5.238417
5.31 | 1062 | 0.51 | 0.02204913 | 1062 | 0.01754913 | 0.6270809 | 0.6360309 | -0.5856942 | 1057.76534 | 5.2888267
5.36 | 1072 | 0.508 | 0.02202762 | 1072 | 0.01752762 | 0.626068 | 0.634972 | -0.5867531 | 1069.3746 | 5.346873
5.41 | 1082 | 0.506 | 0.02176796 | 1082 | 0.01726796 | 0.6237647 | 0.6325023 | -0.5892229 | 1079.76202 | 5.3988101
5.48 | 1096 | 0.503 | 0.02218663 | 1096 | 0.01768663 | 0.6245827 | 0.6334791 | -0.5882461 | 1090.04756 | 5.4502378
5.53 | 1106 | 0.501 | 0.02234361 | 1106 | 0.01784361 | 0.6245602 | 0.6334998 | -0.5882253 | 1100.333 | 5.501665
5.58 | 1116 | 0.499 | 0.02194086 | 1116 | 0.01744086 | 0.62143 | 0.630133 | -0.5915922 | 1111.53496 | 5.5576748
5.63 | 1126 | 0.496 | 0.02266308 | 1126 | 0.01816308 | 0.6235931 | 0.632602 | -0.5891231 | 1122.12608 | 5.6106304
5.69 | 1138 | 0.494 | 0.02264226 | 1138 | 0.01814226 | 0.6228345 | 0.6317967 | -0.5899284 | 1132.30976 | 5.6615488
5.74 | 1148 | 0.492 | 0.02145605 | 1148 | 0.01695605 | 0.6151577 | 0.6235001 | -0.5982251 | 1143.00254 | 5.7150127
5.79 | 1158 | 0.49 | 0.02272169 | 1158 | 0.01822169 | 0.6215586 | 0.6304872 | -0.5912379 | 1153.08448 | 5.7654224
5.84 | 1168 | 0.488 | 0.02283627 | 1168 | 0.01833627 | 0.6213638 | 0.6303119 | -0.5914132 | 1164.28642 | 5.8214321
5.9 | 1180 | 0.485 | 0.02256098 | 1180 | 0.01806098 | 0.6181098 | 0.6268693 | -0.5948558 | 1174.77568 | 5.8738784
5.95 | 1190 | 0.483 | 0.0228319 | 1190 | 0.0183319 | 0.6188498 | 0.6277041 | -0.594021 | 1185.57032 | 5.9278516
6 | 1200 | 0.481 | 0.02224513 | 1200 | 0.01774513 | 0.6144708 | 0.6230062 | -0.598719 | 1195.65206 | 5.9782603
6.05 | 1210 | 0.479 | 0.02277129 | 1210 | 0.01827129 | 0.6167663 | 0.6255183 | -0.5962069 | 1206.03946 | 6.0301973
6.11 | 1222 | 0.477 | 0.02282169 | 1222 | 0.01832169 | 0.6164405 | 0.62518 | -0.5965452 | 1216.22314 | 6.0811157
6.16 | 1232 | 0.474 | 0.02233252 | 1232 | 0.01783252 | 0.6115683 | 0.6200209 | -0.6017042 | 1226.40674 | 6.1320337
6.21 | 1242 | 0.473 | 0.02308385 | 1242 | 0.01858385 | 0.6163507 | 0.6251409 | -0.5965843 | 1236.48868 | 6.1824434
6.27 | 1254 | 0.47 | 0.02248585 | 1254 | 0.01798585 | 0.6109863 | 0.6194396 | -0.6022855 | 1247.07968 | 6.2353984
6.32 | 1264 | 0.468 | 0.02315919 | 1264 | 0.01865919 | 0.6143661 | 0.6230986 | -0.5986266 | 1257.36504 | 6.2868252
6.37 | 1274 | 0.466 | 0.02308138 | 1274 | 0.01858138 | 0.6130284 | 0.6216873 | -0.6000378 | 1267.54874 | 6.3377437
6.42 | 1284 | 0.464 | 0.02228741 | 1284 | 0.01778741 | 0.6070852 | 0.6153386 | -0.6063866 | 1277.93604 | 6.3896802
6.47 | 1294 | 0.462 | 0.02303111 | 1294 | 0.01853111 | 0.6110113 | 0.6195726 | -0.6021525 | 1288.629 | 6.443145
6.53 | 1306 | 0.46 | 0.02348831 | 1306 | 0.01898831 | 0.6133787 | 0.6221133 | -0.5996118 | 1299.11816 | 6.4955908
6.58 | 1316 | 0.458 | 0.02262923 | 1316 | 0.01812923 | 0.6069004 | 0.6152035 | -0.6065216 | 1309.40362 | 6.5470181
6.63 | 1326 | 0.455 | 0.02375647 | 1326 | 0.01925647 | 0.6125054 | 0.6212671 | -0.6004581 | 1320.19834 | 6.6009917
6.68 | 1336 | 0.453 | 0.0229804 | 1336 | 0.0184804 | 0.6065091 | 0.6148807 | -0.6068444 | 1330.6875 | 6.6534375
6.73 | 1346 | 0.451 | 0.02284266 | 1346 | 0.01834266 | 0.6047311 | 0.6130036 | -0.6087215 | 1341.17666 | 6.7058833
6.78 | 1356 | 0.449 | 0.02334821 | 1356 | 0.01884821 | 0.6073009 | 0.6157637 | -0.6059614 | 1352.48046 | 6.7624023
6.83 | 1366 | 0.447 | 0.02255835 | 1366 | 0.01805835 | 0.6010735 | 0.6091456 | -0.6125795 | 1362.5623 | 6.8128115
6.88 | 1376 | 0.445 | 0.0231224 | 1376 | 0.0186224 | 0.6040821 | 0.6123691 | -0.6093561 | 1372.746 | 6.86373
6.94 | 1388 | 0.443 | 0.02291267 | 1388 | 0.01841267 | 0.6020139 | 0.6101707 | -0.6115544 | 1382.92958 | 6.9146479
6.99 | 1398 | 0.441 | 0.02317603 | 1398 | 0.01867603 | 0.6030005 | 0.6112366 | -0.6104885 | 1393.3169 | 6.9665845
7.04 | 1408 | 0.439 | 0.02292532 | 1408 | 0.01842532 | 0.6003943 | 0.608483 | -0.6132422 | 1403.60254 | 7.0180127
7.09 | 1418 | 0.437 | 0.02327945 | 1418 | 0.01877945 | 0.6020513 | 0.6102579 | -0.6114672 | 1413.88798 | 7.0694399
7.15 | 1430 | 0.434 | 0.02313652 | 1430 | 0.01863652 | 0.5994261 | 0.6075144 | -0.6142108 | 1424.17354 | 7.1208677
7.2 | 1440 | 0.432 | 0.02359609 | 1440 | 0.01909609 | 0.6018919 | 0.6101414 | -0.6115838 | 1434.45898 | 7.1722949
7.25 | 1450 | 0.43 | 0.02316554 | 1450 | 0.01866554 | 0.5979502 | 0.6059763 | -0.6157488 | 1444.84648 | 7.2242324
7.31 | 1462 | 0.428 | 0.024038 | 1462 | 0.019538 | 0.6037178 | 0.61208 | -0.6096451 | 1455.53926 | 7.2776963
7.36 | 1472 | 0.426 | 0.02287487 | 1472 | 0.01837487 | 0.594359 | 0.6021867 | -0.6195384 | 1465.621 | 7.328105
7.41 | 1482 | 0.424 | 0.02321753 | 1482 | 0.01871753 | 0.5960419 | 0.6039781 | -0.617747 | 1475.80458 | 7.3790229
7.46 | 1492 | 0.422 | 0.02334983 | 1492 | 0.01884983 | 0.5961897 | 0.6041444 | -0.6175808 | 1486.29384 | 7.4314692
7.52 | 1504 | 0.42 | 0.02308961 | 1504 | 0.01858961 | 0.5936339 | 0.6014415 | -0.6202836 | 1496.88486 | 7.4844243
7.57 | 1514 | 0.418 | 0.02444537 | 1514 | 0.01994537 | 0.6030515 | 0.6113886 | -0.6103365 | 1506.9666 | 7.534833
7.62 | 1524 | 0.416 | 0.02307135 | 1524 | 0.01857135 | 0.5918037 | 0.5995294 | -0.6221957 | 1517.76142 | 7.5888071
7.67 | 1534 | 0.413 | 0.0237929 | 1534 | 0.0192929 | 0.5954915 | 0.6034595 | -0.6182656 | 1528.55616 | 7.6427808
7.72 | 1544 | 0.411 | 0.02341685 | 1544 | 0.01891685 | 0.5917781 | 0.5995529 | -0.6221722 | 1538.8417 | 7.6942085
7.77 | 1554 | 0.409 | 0.02343933 | 1554 | 0.01893933 | 0.5911236 | 0.5988698 | -0.6228554 | 1548.92344 | 7.7446172
7.82 | 1564 | 0.407 | 0.02361766 | 1564 | 0.01911766 | 0.5916901 | 0.599471 | -0.6222542 | 1559.71816 | 7.7985908
7.87 | 1574 | 0.405 | 0.02412284 | 1574 | 0.01962284 | 0.5948468 | 0.602794 | -0.6189311 | 1569.7999 | 7.8489995
7.92 | 1584 | 0.403 | 0.02367999 | 1584 | 0.01917999 | 0.5905455 | 0.598275 | -0.6234501 | 1580.9001 | 7.9045005
7.98 | 1596 | 0.401 | 0.02378237 | 1596 | 0.01928237 | 0.5907833 | 0.5985155 | -0.6232096 | 1590.98194 | 7.9549097
8.03 | 1606 | 0.399 | 0.0238119 | 1606 | 0.0193119 | 0.5902096 | 0.597915 | -0.6238101 | 1601.26748 | 8.0063374
8.08 | 1616 | 0.397 | 0.02335664 | 1616 | 0.01885664 | 0.5857216 | 0.5932077 | -0.6285174 | 1612.26592 | 8.0613296
8.13 | 1626 | 0.395 | 0.02376626 | 1626 | 0.01926626 | 0.5882197 | 0.5958298 | -0.6258953 | 1622.55136 | 8.1127568
8.18 | 1636 | 0.393 | 0.0234815 | 1636 | 0.0189815 | 0.5850787 | 0.5925384 | -0.6291867 | 1632.73506 | 8.1636753
8.23 | 1646 | 0.39 | 0.02421257 | 1646 | 0.01971257 | 0.5892695 | 0.5969574 | -0.6247678 | 1643.42792 | 8.2171396
8.28 | 1656 | 0.388 | 0.02338164 | 1656 | 0.01888164 | 0.5816 | 0.5889261 | -0.6327991 | 1653.50976 | 8.2675488
8.34 | 1668 | 0.386 | 0.02417968 | 1668 | 0.01967968 | 0.5876585 | 0.5952549 | -0.6264703 | 1663.5916 | 8.317958
8.39 | 1678 | 0.384 | 0.02359801 | 1678 | 0.01909801 | 0.5819873 | 0.5893209 | -0.6324042 | 1674.08086 | 8.3704043
8.44 | 1688 | 0.382 | 0.0240571 | 1688 | 0.0195571 | 0.585042 | 0.5925128 | -0.6292124 | 1684.26446 | 8.4213223
8.49 | 1698 | 0.38 | 0.02362007 | 1698 | 0.01912007 | 0.5805344 | 0.5878 | -0.6339251 | 1694.55 | 8.47275
8.55 | 1710 | 0.378 | 0.02441133 | 1710 | 0.01991133 | 0.5867168 | 0.5942433 | -0.6274818 | 1704.83554 | 8.5241777
8.6 | 1720 | 0.375 | 0.02377548 | 1720 | 0.01927548 | 0.5794691 | 0.5866974 | -0.6350277 | 1715.3248 | 8.576624
8.65 | 1730 | 0.373 | 0.02424615 | 1730 | 0.01974615 | 0.5827292 | 0.5900945 | -0.6316307 | 1725.61016 | 8.6280508
8.71 | 1742 | 0.371 | 0.02394501 | 1742 | 0.01944501 | 0.579561 | 0.5867751 | -0.6349501 | 1735.79376 | 8.6789688
8.76 | 1752 | 0.369 | 0.02406876 | 1752 | 0.01956876 | 0.5798423 | 0.5870632 | -0.634662 | 1746.283 | 8.731415
8.81 | 1762 | 0.367 | 0.02440095 | 1762 | 0.01990095 | 0.5819724 | 0.589276 | -0.6324491 | 1756.4666 | 8.782333
8.87 | 1774 | 0.365 | 0.02434028 | 1774 | 0.01984028 | 0.5808982 | 0.5881399 | -0.6335852 | 1766.54844 | 8.8327422
8.92 | 1784 | 0.362 | 0.02376594 | 1784 | 0.01926594 | 0.5739922 | 0.5809665 | -0.6407587 | 1776.63028 | 8.8831514
8.97 | 1794 | 0.361 | 0.02431243 | 1794 | 0.01981243 | 0.5790825 | 0.5862348 | -0.6354904 | 1786.7121 | 8.9335605
9.02 | 1804 | 0.358 | 0.02424492 | 1804 | 0.01974492 | 0.5766891 | 0.5837578 | -0.6379673 | 1796.79394 | 8.9839697
9.07 | 1814 | 0.356 | 0.02432944 | 1814 | 0.01982944 | 0.576668 | 0.5837273 | -0.6379978 | 1807.38496 | 9.0369248
9.12 | 1824 | 0.354 | 0.02473657 | 1824 | 0.02023657 | 0.5795975 | 0.5867613 | -0.6349639 | 1817.4668 | 9.087334
9.17 | 1834 | 0.352 | 0.02427547 | 1834 | 0.01977547 | 0.5746061 | 0.5815671 | -0.6401581 | 1828.36348 | 9.1418174
9.22 | 1844 | 0.35 | 0.02418883 | 1844 | 0.01968883 | 0.573021 | 0.5799121 | -0.6418131 | 1838.54688 | 9.1927344
9.28 | 1856 | 0.348 | 0.02459159 | 1856 | 0.02009159 | 0.5762099 | 0.5832018 | -0.6385233 | 1849.03614 | 9.2451807
9.33 | 1866 | 0.346 | 0.02487228 | 1866 | 0.02037228 | 0.5780584 | 0.5851072 | -0.6366179 | 1859.11796 | 9.2955898
9.38 | 1876 | 0.343 | 0.02499474 | 1876 | 0.02049474 | 0.5774507 | 0.5844804 | -0.6372448 | 1870.1164 | 9.350582
9.43 | 1886 | 0.341 | 0.02505173 | 1886 | 0.02055173 | 0.5772378 | 0.584246 | -0.6374792 | 1880.60546 | 9.4030273
9.48 | 1896 | 0.339 | 0.0245658 | 1896 | 0.0200658 | 0.5718838 | 0.5786861 | -0.643039 | 1890.99296 | 9.4549648
9.53 | 1906 | 0.337 | 0.02429625 | 1906 | 0.01979625 | 0.5685433 | 0.5752146 | -0.6465106 | 1901.0748 | 9.505374
9.58 | 1916 | 0.335 | 0.02401649 | 1916 | 0.01951649 | 0.565078 | 0.571616 | -0.6501092 | 1911.15664 | 9.5557832
9.63 | 1926 | 0.333 | 0.02495005 | 1926 | 0.02045005 | 0.5732689 | 0.5800788 | -0.6416463 | 1921.74746 | 9.6087373
9.69 | 1938 | 0.33 | 0.02474694 | 1938 | 0.02024694 | 0.5697978 | 0.5764793 | -0.6452459 | 1931.93126 | 9.6596563
9.74 | 1948 | 0.328 | 0.02479771 | 1948 | 0.02029771 | 0.5695297 | 0.5761874 | -0.6455378 | 1942.42032 | 9.7121016
9.79 | 1958 | 0.327 | 0.02455391 | 1958 | 0.02005391 | 0.5673828 | 0.5739404 | -0.6477847 | 1952.70606 | 9.7635303
9.84 | 1968 | 0.324 | 0.02487 | 1968 | 0.02037 | 0.5687208 | 0.5753207 | -0.6464045 | 1962.88946 | 9.8144473
9.9 | 1980 | 0.322 | 0.02434825 | 1980 | 0.01984825 | 0.5630476 | 0.5694388 | -0.6522864 | 1973.07324 | 9.8653662
9.95 | 1990 | 0.32 | 0.02544496 | 1990 | 0.02094496 | 0.5731774 | 0.5798797 | -0.6418454 | 1983.25684 | 9.9162842
10 | 2000 | 0.317 | 0.02464304 | 2000 | 0.02014304 | 0.5634304 | 0.5698158 | -0.6519094 | 1993.64434 | 9.9682217
10 | 2000 | 0.315 | 0.02476062 | 2000 | 0.02026062 | 0.5626062 | 0.5689882 | -0.6527369 | 2004.2352 | 10.021176
10.1 | 2020 | 0.313 | 0.02476062 | 2020 | 0.02026062 | 0.5630822 | 0.5694238 | -0.6523014 | 2014.419 | 10.072095
10.2 | 2040 | 0.311 | 0.024 | 2040 | 0.02037 | 0.5558 | 0.5621351 | -0.6595901 | 2024.6026 | 10.123013
10.2 | 2040 | 0.309 | 0.024 | 2040 | 0.01984825 | 0.5538 | 0.5599331 | -0.661792 | 2035.0918 | 10.175459
10.3 | 2060 | 0.306 | 0.024 | 2060 | 0.02094496 | 0.5532 | 0.5596092 | -0.662116 | 2045.1734 | 10.225867
10.3 | 2060 | 0.304 | 0.024 | 2060 | 0.02014304 | 0.5512 | 0.5573235 | -0.6644017 | 2056.07 | 10.28035
10.4 | 2080 | 0.301 | 0.024 | 2080 | 0.01974492 | 0.5506 | 0.5565432 | -0.6651819 | 2066.1518 | 10.330759
10.4 | 2080 | 0.299 | 0.024 | 2080 | 0.01982944 | 0.5486 | 0.554529 | -0.6671961 | 2076.2338 | 10.381169
10.5 | 2100 | 0.297 | 0.024 | 2100 | 0.02023657 | 0.549 | 0.5550103 | -0.6667149 | 2086.5194 | 10.432597
10.5 | 2100 | 0.295 | 0.024 | 2100 | 0.01977547 | 0.547 | 0.5528338 | -0.6688914 | 2097.1102 | 10.485551
10.6 | 2120 | 0.293 | 0.024 | 2120 | 0.01968883 | 0.5474 | 0.5531688 | -0.6685563 | 2107.294 | 10.53647
10.6 | 2120 | 0.291 | 0.024 | 2120 | 0.02009159 | 0.5454 | 0.5512467 | -0.6704785 | 2117.4776 | 10.587388
10.7 | 2140 | 0.288 | 0.024 | 2140 | 0.02037228 | 0.5448 | 0.5506672 | -0.6710579 | 2127.6614 | 10.638307
10.7 | 2140 | 0.286 | 0.024 | 2140 | 0.0200658 | 0.5428 | 0.5485388 | -0.6731863 | 2138.6596 | 10.693298
10.8 | 2160 | 0.284 | 0.024 | 2160 | 0.01979625 | 0.5432 | 0.5488221 | -0.672903 | 2149.3524 | 10.746762
10.8 | 2160 | 0.282 | 0.024 | 2160 | 0.01951649 | 0.5412 | 0.5467036 | -0.6750215 | 2159.4342 | 10.797171
10.9 | 2180 | 0.279 | 0.024 | 2180 | 0.02045005 | 0.5406 | 0.5463056 | -0.6754196 | 2170.0252 | 10.850126
10.9 | 2180 | 0.277 | 0.024 | 2180 | 0.02024694 | 0.5386 | 0.5442084 | -0.6775168 | 2180.107 | 10.900535
11 | 2200 | 0.275 | 0.024 | 2200 | 0.02029771 | 0.539 | 0.5445819 | -0.6771433 | 2190.6982 | 10.953491
11 | 2200 | 0.272 | 0.024 | 2200 | 0.02094496 | 0.536 | 0.541697 | -0.6800281 | 2200.78 | 11.0039
11.1 | 2220 | 0.27 | 0.024 | 2220 | 0.02014304 | 0.5364 | 0.5418386 | -0.6798865 | 2211.0654 | 11.055327
11.1 | 2220 | 0.268 | 0.024 | 2220 | 0.01974492 | 0.5344 | 0.5396916 | -0.6820335 | 2221.147 | 11.105735
11.2 | 2240 | 0.265 | 0.024 | 2240 | 0.01982944 | 0.5338 | 0.5390548 | -0.6826703 | 2231.6364 | 11.158182
11.2 | 2240 | 0.263 | 0.024 | 2240 | 0.02023657 | 0.5318 | 0.5371222 | -0.6846029 | 2241.82 | 11.2091
11.3 | 2260 | 0.261 | 0.024 | 2260 | 0.01977547 | 0.5322 | 0.5373614 | -0.6843638 | 2252.3092 | 11.261546
11.4 | 2280 | 0.259 | 0.024 | 2280 | 0.01968883 | 0.5326 | 0.5376994 | -0.6840257 | 2262.493 | 11.312465
11.4 | 2280 | 0.256 | 0.024 | 2280 | 0.02009159 | 0.5296 | 0.5347434 | -0.6869817 | 2272.982 | 11.36491
11.5 | 2300 | 0.254 | 0.024 | 2300 | 0.02094496 | 0.53 | 0.53532 | -0.6864051 | 2283.1658 | 11.415829
11.5 | 2300 | 0.252 | 0.024 | 2300 | 0.02014304 | 0.528 | 0.533076 | -0.6886491 | 2293.4512 | 11.467256
11.5 | 2300 | 0.252 | 0.024 | 2300 | 0.01974492 | 0.528 | 0.5329757 | -0.6887494 | 2303.5332 | 11.517666
[9 empty] | 2314.1242 | 11.570621
[9 empty] | 2325.4282 | 11.627141
[9 empty] | 2335.8152 | 11.679076
[9 empty] | 2345.9988 | 11.729994
[9 empty] | 2356.7938 | 11.783969
[9 empty] | 2366.8756 | 11.834378
[9 empty] | 2377.0594 | 11.885297
[9 empty] | 2387.141 | 11.935705
[9 empty] | 2394.066 | 11.97033