## Sheet
Overpotential Calculation
Raw
I | V | P
0.039146591 | 0.9265278
0.089555733 | 0.89074779
0.14047406 | 0.84689146
0.19088319 | 0.82856232
0.24129234 | 0.8152737
0.29322906 | 0.80416167
0.34567493 | 0.79564625
0.3976116 | 0.78722626
0.44802078 | 0.77974188
0.49944827 | 0.77262026
0.55342175 | 0.7663005
0.60484924 | 0.76068723
0.6552583 | 0.75461566
0.70566754 | 0.74919331
0.76116846 | 0.74422914
0.81463275 | 0.73836768
0.86758771 | 0.73325074
0.91799689 | 0.7283439
0.96840601 | 0.72378069
1.0213611 | 0.71887386
1.0727887 | 0.71436793
1.1242162 | 0.70988113
1.1751345 | 0.70545155
1.2265621 | 0.70127022
1.2774803 | 0.6970889
1.3283987 | 0.69262117
1.3788077 | 0.68885988
1.4302355 | 0.6847167
1.4806445 | 0.68080264
1.5315629 | 0.67706048
1.5829904 | 0.67289823
1.6333995 | 0.66928965
1.684827 | 0.665452
1.7352361 | 0.66193891
1.7866636 | 0.65806305
1.8375819 | 0.65456909
1.8879911 | 0.65099871
1.940437 | 0.64773381
1.9913552 | 0.64381981
2.0422737 | 0.64049762
2.0931919 | 0.63715637
2.1436011 | 0.6339106
2.1955378 | 0.63024479
2.2479839 | 0.62678897
2.3009387 | 0.62319952
2.3513481 | 0.61989641
2.4017573 | 0.6167652
2.4562397 | 0.61321396
2.5081763 | 0.61006361
2.559095 | 0.60658872
2.6110313 | 0.60319018
2.6639866 | 0.60007805
2.7174507 | 0.59667951
2.7704058 | 0.5933001
2.8208149 | 0.59011155
2.8742791 | 0.58669394
2.9257065 | 0.58367729
2.9761157 | 0.58045059
3.0290708 | 0.57724297
3.0799893 | 0.57416904
3.1309075 | 0.57086599
3.182335 | 0.56752473
3.2337622 | 0.56450802
3.2877361 | 0.56143409
3.338145 | 0.55792099
3.394155 | 0.55496162
3.4455828 | 0.55137217
3.4959919 | 0.54850823
3.5469102 | 0.54497606
3.6019019 | 0.5422076
3.6528203 | 0.53867543
3.7042476 | 0.53567785
3.7546567 | 0.53243202
3.8055754 | 0.52952993
3.8559846 | 0.526456
3.9104668 | 0.52309561
3.9624036 | 0.51973528
4.0148499 | 0.51664221
4.0657681 | 0.51356828
4.1177051 | 0.51037979
4.1701509 | 0.50724858
4.2210693 | 0.50423187
4.2719873 | 0.50110066
4.3223965 | 0.49785486
4.3733149 | 0.4948
4.4237241 | 0.49159238
4.4756606 | 0.48863301
4.529125 | 0.48546359
4.581062 | 0.48231325
4.6329985 | 0.47895291
4.6849351 | 0.47593623
4.7373809 | 0.4725568
4.7882993 | 0.46938738
4.8387085 | 0.46612251
4.8901362 | 0.46322039
4.9436001 | 0.46012735
4.9950278 | 0.45676702
5.0479824 | 0.4535594
5.0989009 | 0.45056182
5.152874 | 0.44712511
5.2068477 | 0.44368839
5.2572568 | 0.4404808
5.3076665 | 0.43719682
5.3580752 | 0.43406561
5.4084844 | 0.43055251
5.4588936 | 0.42761222
5.5103208 | 0.4241755
5.5622578 | 0.4209297
5.6131758 | 0.41749299
5.6646035 | 0.41401809
5.7160313 | 0.41065773
5.7684771 | 0.40762198
5.8188862 | 0.40384158
5.8728594 | 0.40034759
5.9263237 | 0.39679632
5.9777515 | 0.39301595
6.0281606 | 0.38986561
6.0785693 | 0.38612342
6.1299971 | 0.38289672
6.1814243 | 0.37934545
6.2343799 | 0.37587056
6.2847891 | 0.3719947
6.3367256 | 0.36890167
6.3886621 | 0.36493033
6.4390718 | 0.36097813
6.4935537 | 0.35715955
6.5454902 | 0.35341734
6.5958999 | 0.34927419
6.6498735 | 0.34532198
6.7018101 | 0.34114063
6.752728 | 0.33699748
6.8036465 | 0.33285433
6.8545649 | 0.32834843
6.9059922 | 0.32409072
6.9594565 | 0.31998575
7.010375 | 0.31576622
7.0638389 | 0.31160399
7.1142485 | 0.30719352
7.169749 | 0.30230576
7.2201582 | 0.29772347
7.2731138 | 0.29340848
7.3235229 | 0.2891126
7.3769868 | 0.28412935
7.4273965 | 0.27952796
7.4778052 | 0.27473566
7.530251 | 0.27013427
7.5816787 | 0.2647692
7.6356514 | 0.25967139
7.686061 | 0.25510821
7.7089741 | 0.25138509