## Sheet
Overpotential Calculation
Raw
I | V | P
0.039146591 | 0.90243262
0.090574104 | 0.84765518
0.14200162 | 0.79954118
0.19546584 | 0.77800441
0.24689336 | 0.76267284
0.29781171 | 0.74989974
0.3492392 | 0.73861587
0.40219427 | 0.72861117
0.45260342 | 0.71948481
0.50403094 | 0.7108739
0.5554585 | 0.70264488
0.61146863 | 0.69477862
0.66238696 | 0.68716061
0.71381445 | 0.6801917
0.76524194 | 0.67366195
0.81666943 | 0.66732311
0.86758771 | 0.66144252
0.91799689 | 0.65518004
0.96942444 | 0.65008223
1.020852 | 0.64391524
1.0712611 | 0.63898933
1.1216703 | 0.63358605
1.1720795 | 0.6286028
1.2229977 | 0.6232568
1.2739161 | 0.61840719
1.3243253 | 0.6136722
1.3782986 | 0.60880351
1.4302355 | 0.60401118
1.4811536 | 0.59925705
1.5335996 | 0.59482753
1.5840087 | 0.59039795
1.6369637 | 0.58587295
1.687882 | 0.58138615
1.7393094 | 0.57691842
1.7897186 | 0.57254612
1.8416553 | 0.56851757
1.9007207 | 0.56355339
1.9521482 | 0.55900931
2.0051031 | 0.55467522
2.0575491 | 0.55057025
2.1115227 | 0.54638892
2.1639688 | 0.54230303
2.2143777 | 0.53793079
2.2647869 | 0.53378761
2.3192695 | 0.52993089
2.370697 | 0.52544403
2.421106 | 0.52147275
2.4720244 | 0.51752049
2.5239612 | 0.51360649
2.576407 | 0.5095588
2.6288528 | 0.50568295
2.6812986 | 0.50173074
2.7362905 | 0.49754936
2.7866997 | 0.49325347
2.8381272 | 0.48975947
2.8885364 | 0.48611274
2.9399639 | 0.48191231
2.9954646 | 0.47828466
3.0458738 | 0.47396967
3.096283 | 0.47001746
3.1472014 | 0.46617979
3.2016838 | 0.46247578
3.252093 | 0.45829445
3.3060664 | 0.4544186
3.3564756 | 0.45046636
3.4094304 | 0.44681963
3.4598396 | 0.44210368
3.5107583 | 0.43820876
3.5632039 | 0.43421835
3.6141223 | 0.42961696
3.6655498 | 0.42524469
3.7174866 | 0.42190343
3.7704419 | 0.41772211
3.8254336 | 0.41428539
3.8788979 | 0.40937853
3.9293069 | 0.40529266
3.9802251 | 0.40281057
4.0316528 | 0.39725456
4.0835894 | 0.393646
4.1345078 | 0.38971287
4.1854263 | 0.38677257
4.2363447 | 0.38133112
4.287772 | 0.37745526
4.3386904 | 0.37413311
4.3890996 | 0.36955082
4.442564 | 0.36472031
4.4995923 | 0.36051989
4.5500015 | 0.35736957
4.6044839 | 0.35124075
4.6559121 | 0.34683031
4.7083579 | 0.34234348
4.7592759 | 0.33799031
4.8101943 | 0.33285433
4.8631494 | 0.32834843
4.9166133 | 0.32349885
4.9700776 | 0.32107404
5.0220142 | 0.31366602
5.0724233 | 0.30893099
5.1233418 | 0.30322221
5.1742603 | 0.30056831
5.2246694 | 0.29348487
5.2750786 | 0.28760424
5.3259966 | 0.28202912
5.376915 | 0.27882153
5.4283423 | 0.27147079
5.478752 | 0.26513195
5.5291606 | 0.2586022
5.5805884 | 0.25461179
5.6091025 | 0.25136599