## Sheet
Overpotential Calculation
Raw
I | V | P
0.043220055 | 0.96885669
0.094138382 | 0.89458543
0.14505672 | 0.85559785
0.19699339 | 0.83709687
0.2494393 | 0.82401824
0.29984845 | 0.81361264
0.35025757 | 0.8054409
0.40066672 | 0.79732639
0.45260342 | 0.79041481
0.50352173 | 0.78457236
0.55596765 | 0.77844357
0.60637677 | 0.77302122
0.65678595 | 0.767847
0.71025018 | 0.76255828
0.76320526 | 0.75770873
0.81361438 | 0.75285912
0.8691153 | 0.74860144
0.921052 | 0.74361819
0.97146112 | 0.73951322
1.0228887 | 0.73527461
1.0738071 | 0.73136055
1.1242162 | 0.72710288
1.1746254 | 0.72311246
1.2285988 | 0.71940845
1.2800264 | 0.71541804
1.3324722 | 0.71156126
1.3833905 | 0.70766634
1.4388915 | 0.70403868
1.493374 | 0.70012462
1.5483658 | 0.69638246
1.5992842 | 0.69283116
1.6527483 | 0.6892035
1.7041758 | 0.68580502
1.7566218 | 0.68229192
1.8075402 | 0.67883611
1.8579492 | 0.6758576
1.9088676 | 0.67224908
1.9592767 | 0.66938514
2.0122318 | 0.66619664
2.0641685 | 0.66296995
2.1145776 | 0.66004872
2.1649868 | 0.65703207
2.2164143 | 0.65401536
2.2668235 | 0.65069324
2.3197788 | 0.64788657
2.3727339 | 0.64483172
2.4297622 | 0.64170051
2.4811897 | 0.63874108
2.5321079 | 0.6357435
2.5835354 | 0.63293689
2.6426006 | 0.63022566
2.6930098 | 0.6274572
2.7439282 | 0.62455511
2.7943374 | 0.62192029
2.8467832 | 0.61907542
2.899229 | 0.6161924
2.9516753 | 0.61346215
3.0041211 | 0.61065549
3.05453 | 0.60782975
3.1059575 | 0.60523313
3.1568757 | 0.60263652
3.2077939 | 0.60000169
3.2582031 | 0.59740508
3.3096309 | 0.59505665
3.3615674 | 0.5924027
3.4129951 | 0.58988243
3.4644224 | 0.58720946
3.5194143 | 0.58467013
3.5708416 | 0.58230257
3.6212507 | 0.57961053
3.6742063 | 0.5772239
3.7251245 | 0.57479912
3.7775703 | 0.57222158
3.8289978 | 0.56998771
3.879407 | 0.5675056
3.9313438 | 0.56506175
3.9822617 | 0.56263697
4.035217 | 0.5603267
4.0861353 | 0.55799741
4.1395996 | 0.55540073
4.1930645 | 0.55299503
4.2444912 | 0.5507803
4.2949004 | 0.54818368
4.3463281 | 0.54594976
4.3967373 | 0.54367775
4.4507104 | 0.54113841
4.5021387 | 0.53909546
4.5535659 | 0.53670883
4.6039751 | 0.53455132
4.6554023 | 0.53227931
4.7058115 | 0.52991176
4.7562207 | 0.52786887
4.8091758 | 0.52567315
4.8621313 | 0.52309561
4.9135581 | 0.52078539
4.9700776 | 0.51853245
5.0209961 | 0.51610762
5.0770059 | 0.51393104
5.1304702 | 0.51160175
5.1818979 | 0.50921512
5.2323071 | 0.50703853
5.2852622 | 0.50480467
5.3366895 | 0.50264716
5.3876079 | 0.50054693
5.4380176 | 0.49837035
5.4884263 | 0.49627015
5.539854 | 0.49390262
5.5902627 | 0.4918406
5.6421992 | 0.48968309
5.6946455 | 0.48741105
5.7460728 | 0.48531085
5.8005557 | 0.4829815
5.853001 | 0.4808622
5.9034106 | 0.47891474
5.9543291 | 0.47641358
6.0083022 | 0.47423697
6.0587114 | 0.47209859
6.1106479 | 0.4699029
6.1620757 | 0.46784088
6.21554 | 0.46574065
6.2669668 | 0.46346861
6.318395 | 0.46129203
6.3708403 | 0.4592109
6.4263418 | 0.45697704
6.4767505 | 0.45459041
6.5297056 | 0.45266205
6.5811338 | 0.45031363
6.6330703 | 0.4482325
6.687043 | 0.44601774
6.7394893 | 0.44397479
6.7909165 | 0.44174093
6.842853 | 0.43950707
6.8932627 | 0.43729228
6.9441812 | 0.43523026
6.9971362 | 0.43295822
7.0475449 | 0.43099165
7.0979546 | 0.42871961
7.1483633 | 0.42686757
7.2008096 | 0.42467192
7.2527461 | 0.42236167
7.3046831 | 0.42020419
7.3571289 | 0.41783667
7.4075381 | 0.41594648
7.4584556 | 0.41355985
7.5103921 | 0.41165057
7.5608018 | 0.40937853
7.6112114 | 0.40733558
7.6616201 | 0.40531173
7.7120293 | 0.40300152
7.7670205 | 0.40074855
7.8174302 | 0.3984383
7.8703857 | 0.39622355
7.9213037 | 0.3939133
7.9722222 | 0.39192766
8.0231406 | 0.38952196
8.0760952 | 0.38732627
8.1285415 | 0.38509241
8.179459 | 0.3829349
8.2298691 | 0.38049102
8.2802773 | 0.37860084
8.3327236 | 0.37623331
8.3846611 | 0.37407583
8.4350693 | 0.37155557
8.4854795 | 0.36934081
8.5358877 | 0.36733603
8.5862979 | 0.3650831
8.6382344 | 0.36260101
8.6896621 | 0.36040533
8.7405801 | 0.35801873
8.7909893 | 0.35576576
8.8434346 | 0.35368463
8.8938447 | 0.3514317
8.9447627 | 0.34904507
8.997208 | 0.34665847
9.0486367 | 0.34432915
9.0990449 | 0.34196162
9.1525098 | 0.33967048
9.2049551 | 0.33709294
9.2574014 | 0.3345727
9.3088281 | 0.33231974
9.3628027 | 0.32979947
9.4132109 | 0.32729831
9.4636211 | 0.32483533
9.5155576 | 0.32273513
9.5674941 | 0.31992847
9.6184131 | 0.31775188
9.6698398 | 0.31509799
9.7207578 | 0.31248224
9.7742227 | 0.31017202
9.8251396 | 0.3075372
9.8786045 | 0.3048642
9.9290137 | 0.30232486
9.9794229 | 0.29963276
10.029831 | 0.29730344
10.082788 | 0.29443949
10.134724 | 0.29176649
10.185134 | 0.28930351
10.236052 | 0.28663051
10.28646 | 0.28393841
10.338906 | 0.28113177
10.390333 | 0.27819148
10.442779 | 0.27565211
10.496244 | 0.27263546
10.547163 | 0.26973334
10.59859 | 0.26696485
10.649509 | 0.26396728
10.700936 | 0.26102698
10.751345 | 0.25795305
10.805318 | 0.25495547
10.856236 | 0.25178605
10.8542 | 0.25155693