## Sheet
Overpotential Calculation
Raw
I | V | P
0.045256783 | 0.93653244
0.095665924 | 0.85046184
0.14607509 | 0.80952674
0.19801178 | 0.78989929
0.25045764 | 0.77454865
0.30086682 | 0.76362753
0.35178513 | 0.75415742
0.40372183 | 0.74485922
0.45514932 | 0.73672569
0.50606766 | 0.72906941
0.55953192 | 0.72143227
0.60994104 | 0.71459705
0.66035022 | 0.70877373
0.71177771 | 0.70249218
0.76371442 | 0.69670701
0.81463275 | 0.69101733
0.86606024 | 0.68588138
0.91697858 | 0.68072629
0.96840601 | 0.67602944
1.0188152 | 0.67123717
1.0697336 | 0.66654032
1.1252346 | 0.66216803
1.1766621 | 0.65760481
1.2275803 | 0.65298438
1.2784988 | 0.64922309
1.329417 | 0.64536631
1.3808446 | 0.64162409
1.4332904 | 0.63769096
1.4836996 | 0.63370061
1.5346179 | 0.62990111
1.5855363 | 0.6264835
1.6379822 | 0.62318039
1.6883914 | 0.6197055
1.740328 | 0.61661249
1.793283 | 0.61266023
1.8436921 | 0.60952902
1.8961381 | 0.60624504
1.9490931 | 0.60294199
2.0030667 | 0.59965801
2.0534758 | 0.5962404
2.104394 | 0.59331918
2.1553125 | 0.59043616
2.2077583 | 0.58745766
2.2581675 | 0.58457464
2.3101042 | 0.5813098
2.3625503 | 0.57850313
2.4149958 | 0.57544827
2.4679509 | 0.57233614
2.5203967 | 0.56968224
2.5708059 | 0.5665319
2.6252886 | 0.56414527
2.6777344 | 0.56091857
2.7286528 | 0.55858928
2.7795713 | 0.55568713
2.8320168 | 0.55303323
2.882426 | 0.5499211
2.9358904 | 0.54732448
2.9868088 | 0.54463238
3.0397637 | 0.54207391
3.0942466 | 0.53942001
3.1446553 | 0.53665155
3.1971011 | 0.53384489
3.2485286 | 0.53157288
3.3040295 | 0.52878529
3.3549482 | 0.52613139
3.4079031 | 0.52334386
3.4583123 | 0.52080446
3.5102488 | 0.51813149
3.5611675 | 0.51568758
3.6115767 | 0.51320553
3.6619858 | 0.51058978
3.7139224 | 0.50829864
3.7643315 | 0.50574023
3.8147407 | 0.5031054
3.8656592 | 0.50089061
3.9170864 | 0.49825579
3.9685137 | 0.49590737
4.02096 | 0.49332985
4.0713689 | 0.49090505
4.1227964 | 0.48851845
4.1737148 | 0.4859409
4.2246333 | 0.48347792
4.2765698 | 0.48095766
4.3295254 | 0.47849467
4.3799341 | 0.47605079
4.4303433 | 0.473416
4.4858442 | 0.47108665
4.5367627 | 0.46845183
4.5892085 | 0.46610343
4.6416543 | 0.46333495
4.6935913 | 0.46121565
4.7445098 | 0.45852354
4.7969556 | 0.45585054
4.8483828 | 0.45361668
4.8998105 | 0.45079094
4.950729 | 0.4484807
5.0047017 | 0.44613227
5.0551113 | 0.44345927
5.10552 | 0.44093904
5.1615308 | 0.43859062
5.2119399 | 0.43605125
5.2628579 | 0.43337825
5.3153042 | 0.43076253
5.3662227 | 0.42850956
5.4166313 | 0.42583656
5.467041 | 0.42331633
5.5184678 | 0.42073879
5.5693867 | 0.41831398
5.6197954 | 0.41600376
5.6707139 | 0.41338801
5.7221416 | 0.40989402
5.7735688 | 0.40769836
5.8249966 | 0.40548357
5.8754053 | 0.40302059
5.9263237 | 0.40017578
5.9782603 | 0.39754096
6.0291787 | 0.39519253
6.0831523 | 0.39219496
6.1376348 | 0.38965559
6.1895718 | 0.38677257
6.2409985 | 0.38373682
6.291917 | 0.38098744
6.3438535 | 0.378429
6.3942632 | 0.37644333
6.4451816 | 0.37340757
6.4960996 | 0.37050545
6.5465088 | 0.36800429
6.596918 | 0.36538857
6.6478364 | 0.36281103
6.6982456 | 0.35992801
6.7547646 | 0.35740775
6.8067017 | 0.35448655
6.860166 | 0.35148898
6.9121025 | 0.34852958
6.9635298 | 0.34547472
7.0175034 | 0.34261078
7.0765684 | 0.33957502
7.1274873 | 0.33631015
7.1789141 | 0.3337326
7.2313604 | 0.33058229
7.2843154 | 0.32748923
7.3347241 | 0.32452986
7.3886982 | 0.32143679
7.4391069 | 0.31813374
7.4900259 | 0.3150216
7.5404351 | 0.31211948
7.5954268 | 0.30868277
7.6458359 | 0.30539879
7.6972632 | 0.30230576
7.749709 | 0.2989645
7.800627 | 0.29556596
7.8510366 | 0.29232019
7.9019551 | 0.2888262
7.9538916 | 0.28569496
8.0078652 | 0.28160909
8.0623477 | 0.27838239
8.1142847 | 0.27465931
8.1667305 | 0.27070707
8.2171396 | 0.26719397
8.2680576 | 0.26347089
8.3194854 | 0.25986233
8.3698945 | 0.2556619
8.424377 | 0.25211063
8.421832 | 0.25169057