## Sheet
Overpotential Calculation
Raw
I | V | P
0.043729237 | 0.92677599
0.095665924 | 0.83007067
0.14607509 | 0.78042924
0.19648422 | 0.75631493
0.24689336 | 0.73796672
0.29781171 | 0.72280699
0.3492392 | 0.70963287
0.39964835 | 0.69703162
0.45209424 | 0.68714148
0.5030126 | 0.67837787
0.55342175 | 0.66923237
0.60383087 | 0.66159523
0.65780432 | 0.65437818
0.70974097 | 0.64739019
0.76015015 | 0.64086038
0.81055927 | 0.63467431
0.86096838 | 0.62950015
0.91137756 | 0.62360048
0.96178668 | 0.61899906
1.0137234 | 0.61342394
1.0661693 | 0.60861254
1.1181061 | 0.60387754
1.1700427 | 0.59925705
1.2214702 | 0.59459841
1.2734069 | 0.59016883
1.3278895 | 0.58581567
1.3788077 | 0.58178711
1.4297262 | 0.57770121
1.4801354 | 0.57365352
1.5315629 | 0.56993043
1.5824811 | 0.56611186
1.6339086 | 0.56252241
1.6883914 | 0.55857015
1.7393094 | 0.55477071
1.7902279 | 0.55144852
1.8406371 | 0.54820275
1.8925737 | 0.54467058
1.9429829 | 0.54111928
1.993392 | 0.53777802
2.0448195 | 0.53428406
2.103885 | 0.5309428
2.1548032 | 0.52725786
2.2082676 | 0.52410758
2.2586768 | 0.52086174
2.309595 | 0.51780689
2.3630591 | 0.51429379
2.4144868 | 0.51114351
2.464896 | 0.50793588
2.5153052 | 0.50503379
2.5662231 | 0.50188345
2.6227424 | 0.49854219
2.676207 | 0.49544916
2.726616 | 0.492127
2.7775342 | 0.4891676
2.8315078 | 0.4859218
2.881917 | 0.48290515
2.9323259 | 0.47979301
2.9878269 | 0.47671905
3.0402729 | 0.47353053
3.0906821 | 0.47034204
3.1416003 | 0.46759266
3.1920095 | 0.46446145
3.2429277 | 0.46133021
3.2933367 | 0.45833263
3.3437458 | 0.45539233
3.3946646 | 0.45231837
3.4466011 | 0.44941625
3.4985378 | 0.44657141
3.5520022 | 0.44345927
3.603939 | 0.44044262
3.6553662 | 0.43712047
3.7093398 | 0.43398923
3.7622944 | 0.43106803
3.8137222 | 0.42765039
3.8646404 | 0.4244619
3.9150496 | 0.42140704
3.9659683 | 0.41833308
4.0163774 | 0.41541186
4.068314 | 0.41187969
4.1192324 | 0.40886301
4.1711689 | 0.40571269
4.2220874 | 0.40256238
4.2740244 | 0.39937386
4.3244336 | 0.39591807
4.3748428 | 0.39297774
4.425252 | 0.38952196
4.4756606 | 0.386448
4.5265791 | 0.38289672
4.5774971 | 0.37961274
4.6289248 | 0.37627152
4.679334 | 0.37268203
4.7322891 | 0.36934081
4.7832075 | 0.36605683
4.8336167 | 0.36244828
4.8845347 | 0.35870606
4.9359624 | 0.35513571
4.9884082 | 0.35156533
5.0393267 | 0.34786132
5.0897358 | 0.34427187
5.140145 | 0.34066331
5.1915718 | 0.33713114
5.2419814 | 0.33352259
5.2928999 | 0.32960856
5.3438184 | 0.32575178
5.3962637 | 0.32153228
5.4482002 | 0.31790462
5.4991196 | 0.31362781
5.5546201 | 0.30961832
5.6080845 | 0.30495965
5.6625674 | 0.30056831
5.7145039 | 0.29581419
5.7649126 | 0.29144192
5.8173589 | 0.28779519
5.8682764 | 0.28279284
5.9191958 | 0.27828693
5.9701133 | 0.27343735
6.0205229 | 0.26935148
6.0709316 | 0.26415822
6.124396 | 0.25927043
6.1768423 | 0.25394353
6.1992461 | 0.25123236