## Kinetic parameters
Sample | Dur | Slope | Intercept
CN BM | BOL | -0.05044107 | -0.5690993
| 30K | -0.05245425 | -0.5813411
| 75K | -0.05367732 | -0.5858188
CN Polyol | BOL | -0.06398288 | -0.5720885
| 30K | -0.06541323 | -0.5832679
| 75K | -0.07661112 | -0.6363257
KB BM | BOL | -0.05189872 | -0.5098094
| 30K | -0.05753919 | -0.5309234
| 75K | -0.06376484 | -0.5639921
KB Polyol | BOL | -0.05463851 | -0.5491976
| 30K | -0.06193285 | -0.6004212
| 75K | -0.06907305 | -0.6170022
VC BM | BOL | -0.05467787 | -0.5543942
| 30K | -0.05905823 | -0.5795381
| 75K | -0.09060918 | -0.7227416
VC Polyol | BOL | -0.06048 | -0.58865
| 30K | -0.07913 | -0.67358
| 75K | -0.09658 | -0.77
AB BM | BOL | -0.05787091 | -0.5736267
| 30K | -0.06661318 | -0.6205922
| 75K | -0.06401084 | -0.6861657
AB Polyol | BOL | -0.05217 | -0.56376
| 30K | -0.07027 | -0.64031
| 75K | -0.08179 | -0.70427