## Sheet1
Overpotential Calculation | [15 empty] | T | Log() | P_H2 | P_O2
Raw |  |  |  |  | mA/cm2 |  | mW/cm2 |  | Total Opot |  |  | Erev |  |  |  | 353 |  | 100 | 100 |  |  | EIS
I | V | P | IR |  | I | V | P |  | Ln(i) | Total Opot |  | Kin Opot | Ohmic | proton | Mass |  |  |  |  | x | y | X | Y | -0.5292 | intercept
0.1034175 | 0.78247 |  | 0.0204 | 0.01167 |  |  |  | 1 |  |  | 1 |  |  |  |  | Intercept | -0.5562 |  |  | -6 |  | 0 |  | 14.477 | slope
0.20143385 | 0.7369 |  | 0.0204 | 0.01167 |  |  |  | 1 |  |  | 1 |  |  |  |  | Slope | -0.0604 |  |  | -5.9 |  | 0.01
0.30305375 | 0.7019 |  | 0.0204 | 0.01167 |  |  |  | 1 |  |  | 1 | [8 empty] | -5.8 |  | 0.02 |  | y=0
0.393863 | 0.67251 |  | 0.0204 | 0.01167 |  |  |  | 1 |  |  | 1 | [8 empty] | -5.7 |  | 0.03 |  | x=
0.4969243 | 0.64676 |  | 0.0204 | 0.01167 |  |  |  | 1 |  |  | 1 | [8 empty] | -5.6 |  | 0.04
0.596382 | 0.62291 |  | 0.0204 | 0.01167 |  |  |  | 1 |  |  | 1 | [8 empty] | -5.5 |  | 0.05 |  | y intercept EIS | 0.032222
0.69439835 | 0.60086 |  | 0.0204 | 0.01167 |  |  |  | 1 |  |  | 1 | [8 empty] | -5.4 |  | 0.06
0.79601825 | 0.58022 |  | 0.0204 | 0.01167 |  |  |  | 1 |  |  | 1 | [8 empty] | -5.3 |  | 0.07 |  | R=
0.89763815 | 0.56048 |  | 0.0204 | 0.01167 |  |  |  | 1 |  |  | 1 | [8 empty] | -5.2 |  | 0.08
0.9934923 | 0.54232 |  | 0.0204 | 0.01167 |  |  |  | 1 |  |  | 1 | [8 empty] | -5.1 |  | 0.09
1.1015986 | 0.52385 |  | 0.0204 | 0.01167 |  |  |  | 1 |  |  | 1 | [8 empty] | -5 |  | 0.1
1.1981735 | 0.50608 |  | 0.0204 | 0.01167 |  |  |  | 1 |  |  | 1 | [8 empty] | -4.9 |  | 0.11
1.2969105 | 0.48846 |  | 0.0204 | 0.01167 |  |  |  | 1 |  |  | 1 | [8 empty] | -4.8 |  | 0.12
1.39780975 | 0.47086 |  | 0.0204 | 0.01167 |  |  |  | 1 |  |  | 1 | [8 empty] | -4.7 |  | 0.13
1.4951054 | 0.45376 |  | 0.0204 | 0.01167 |  |  |  | 1 |  |  | 1 | [8 empty] | -4.6 |  | 0.14
1.59528385 | 0.43633 |  | 0.0204 | 0.01167 |  |  |  | 1 |  |  | 1 | [8 empty] | -4.5 |  | 0.15
1.69402085 | 0.41957 |  | 0.0204 | 0.01167 |  |  |  | 1 |  |  | 1 | [8 empty] | -4.4 |  | 0.16
1.7913165 | 0.40126 |  | 0.0204 | 0.01167 |  |  |  | 1 |  |  | 1 | [8 empty] | -4.3 |  | 0.17
1.891495 | 0.38332 |  | 0.0204 | 0.01167 |  |  |  | 1 |  |  | 1 | [8 empty] | -4.2 |  | 0.18
1.99311485 | 0.36514 |  | 0.0204 | 0.01167 |  |  |  | 1 |  |  | 1 | [8 empty] | -4.1 |  | 0.19
2.0925727 | 0.34707 |  | 0.0204 | 0.01167 |  |  |  | 1 |  |  | 1 | [8 empty] | -4 |  | 0.2
2.19203045 | 0.32873 |  | 0.0204 | 0.01167 |  |  |  | 1 |  |  | 1 | [8 empty] | -3.9 |  | 0.21
2.2900467 | 0.30892 |  | 0.0204 | 0.01167 |  |  |  | 1 |  |  | 1 | [8 empty] | -3.8 |  | 0.22
2.39454935 | 0.28996 |  | 0.0204 | 0.01167 |  |  |  | 1 |  |  | 1 | [8 empty] | -3.7 |  | 0.23
2.49328635 | 0.27092 |  | 0.0204 | 0.01167 |  |  |  | 1 |  |  | 1 | [8 empty] | -3.6 |  | 0.24
2.59058215 | 0.24946 |  | 0.0204 | 0.01167 |  |  |  | 1 |  |  | 1 | [8 empty] | -3.5 |  | 0.25
[8 empty] | 1 |  |  | 1 | [8 empty] | -3.4 |  | 0.26
[8 empty] | 1 |  |  | 1 | [8 empty] | -3.3 |  | 0.27
[8 empty] | 1 |  |  | 1 | [8 empty] | -3.2
[8 empty] | 1 |  |  | 1 | [8 empty] | -3.1
[8 empty] | 1 |  |  | 1 | [8 empty] | -3
[8 empty] | 1 |  |  | 1 | [8 empty] | -2.9
[8 empty] | 1 |  |  | 1 | [8 empty] | -2.8
|  |  | 0.0191 | 0.013 |  |  |  | 1 |  |  | 1 | [8 empty] | -2.7
|  |  | 0.0191 | 0.013 |  |  |  | 1 |  |  | 1 | [8 empty] | -2.6
|  |  | 0.0191 | 0.013 |  |  |  | 1 |  |  | 1 | [8 empty] | -2.5
|  |  | 0.0191 | 0.013 |  |  |  | 1 |  |  | 1 | [8 empty] | -2.4
|  |  | 0.0191 | 0.013 |  |  |  | 1 |  |  | 1 | [8 empty] | -2.3
|  |  | 0.0191 | 0.013 |  |  |  | 1 |  |  | 1 | [8 empty] | -2.2
|  |  | 0.0191 | 0.013 |  |  |  | 1 |  |  | 1 | [8 empty] | -2.1
|  |  | 0.0191 | 0.013 |  |  |  | 1 |  |  | 1 | [8 empty] | -2
|  |  | 0.0191 | 0.013 |  |  |  | 1 |  |  | 1 | [8 empty] | -1.9
|  |  | 0.0191 | 0.013 |  |  |  | 1 |  |  | 1 | [8 empty] | -1.8
|  |  | 0.0191 | 0.013 |  |  |  | 1 |  |  | 1 | [8 empty] | -1.7
|  |  | 0.0191 | 0.013 |  |  |  | 1 |  |  | 1 | [8 empty] | -1.6
|  |  | 0.0191 | 0.013 |  |  |  | 1 |  |  | 1 | [8 empty] | -1.5
|  |  | 0.0191 | 0.013 |  |  |  | 1 |  |  | 1 | [8 empty] | -1.4
|  |  | 0.0191 | 0.013 |  |  |  | 1 |  |  | 1 | [8 empty] | -1.3
|  |  | 0.0191 | 0.013 |  |  |  | 1 |  |  | 1 | [8 empty] | -1.2
|  |  | 0.0191 | 0.013 |  |  |  | 1 |  |  | 1 | [8 empty] | -1.1
|  |  | 0.0191 | 0.013 |  |  |  | 1 |  |  | 1 | [8 empty] | -1
|  |  | 0.0191 | 0.013 |  |  |  | 1 |  |  | 1 | [8 empty] | -0.9
|  |  | 0.0191 | 0.013 |  |  |  | 1 |  |  | 1 | [8 empty] | -0.8
|  |  | 0.0191 | 0.013 |  |  |  | 1 |  |  | 1 | [8 empty] | -0.7
|  |  | 0.0191 | 0.013 |  |  |  | 1 |  |  | 1 | [8 empty] | -0.6
|  |  | 0.0191 | 0.013 |  |  |  | 1 |  |  | 1 | [8 empty] | -0.5
|  |  | 0.0191 | 0.013 |  |  |  | 1 |  |  | 1 | [8 empty] | -0.4
|  |  | 0.0191 | 0.013 |  |  |  | 1 |  |  | 1 | [8 empty] | -0.3
|  |  | 0.0191 | 0.013 |  |  |  | 1 |  |  | 1 | [8 empty] | -0.2
|  |  | 0.0191 | 0.013 |  |  |  | 1 |  |  | 1 | [8 empty] | -0.1
|  |  | 0.0191 | 0.013 |  |  |  | 1 |  |  | 1 | [8 empty] | -2.04281e-14
|  |  | 0.0191 | 0.013 |  |  |  | 1 |  |  | 1 | [8 empty] | 0.1
|  |  | 0.0191 | 0.013 |  |  |  | 1 |  |  | 1 | [8 empty] | 0.2
|  |  | 0.0191 | 0.013 |  |  |  | 1 |  |  | 1 | [8 empty] | 0.3
|  |  | 0.0191 | 0.013 |  |  |  | 1 |  |  | 1 | [8 empty] | 0.4
|  |  | 0.0191 | 0.013 |  |  |  | 1 |  |  | 1 | [8 empty] | 0.5
|  |  | 0.0191 | 0.013 |  |  |  | 1 |  |  | 1 | [8 empty] | 0.6
|  |  | 0.0191 | 0.013 |  |  |  | 1 |  |  | 1 | [8 empty] | 0.7
|  |  | 0.0191 | 0.013 |  |  |  | 1 |  |  | 1 | [8 empty] | 0.8
|  |  | 0.0191 | 0.013 |  |  |  | 1 |  |  | 1 | [8 empty] | 0.9
|  |  | 0.0191 | 0.013 |  |  |  | 1 |  |  | 1 | [8 empty] | 1
|  |  | 0.0191 | 0.013 |  |  |  | 1 |  |  | 1 | [8 empty] | 1.1
|  |  | 0.0191 | 0.013 |  |  |  | 1 |  |  | 1 | [8 empty] | 1.2
|  |  | 0.0191 | 0.013 |  |  |  | 1 |  |  | 1 | [8 empty] | 1.3
|  |  | 0.0191 | 0.013 |  |  |  | 1 |  |  | 1 | [8 empty] | 1.4
|  |  | 0.0191 | 0.013 |  |  |  | 1 |  |  | 1 | [8 empty] | 1.5
|  |  | 0.0191 | 0.013 |  |  |  | 1 |  |  | 1 | [8 empty] | 1.6
|  |  | 0.0191 | 0.013 |  |  |  | 1 |  |  | 1 | [8 empty] | 1.7
|  |  | 0.0191 | 0.013 |  |  |  | 1 |  |  | 1 | [8 empty] | 1.8
|  |  | 0.0191 | 0.013 |  |  |  | 1 |  |  | 1 | [8 empty] | 1.9
|  |  | 0.0191 | 0.013 |  |  |  | 1 |  |  | 1 | [8 empty] | 2
|  |  | 0.0191 | 0.013 |  |  |  | 1 |  |  | 1 | [8 empty] | 2.1
|  |  | 0.0191 | 0.013 |  |  |  | 1 |  |  | 1 | [8 empty] | 2.2
|  |  | 0.0191 | 0.013 |  |  |  | 1 |  |  | 1 | [8 empty] | 2.3
|  |  | 0.0191 | 0.013 |  |  |  | 1 |  |  | 1 | [8 empty] | 2.4
|  |  | 0.0191 | 0.013 |  |  |  | 1 |  |  | 1 | [8 empty] | 2.5
|  |  | 0.0191 | 0.013 |  |  |  | 1 |  |  | 1 | [8 empty] | 2.6
|  |  | 0.0191 | 0.013 |  |  |  | 1 |  |  | 1 | [8 empty] | 2.7
|  |  | 0.0191 | 0.013 |  |  |  | 1 |  |  | 1 | [8 empty] | 2.8
|  |  | 0.0191 | 0.013 |  |  |  | 1 |  |  | 1 | [8 empty] | 2.9
|  |  | 0.0191 | 0.013 |  |  |  | 1 |  |  | 1 | [8 empty] | 3
|  |  | 0.0191 | 0.013 |  |  |  | 1 |  |  | 1 | [8 empty] | 3.1
|  |  | 0.0191 | 0.013 |  |  |  | 1 |  |  | 1 | [8 empty] | 3.2
|  |  | 0.0191 | 0.013 |  |  |  | 1 |  |  | 1 | [8 empty] | 3.3
|  |  | 0.0191 | 0.013 |  |  |  | 1 |  |  | 1 | [8 empty] | 3.4
|  |  | 0.0191 | 0.013 |  |  |  | 1 |  |  | 1 | [8 empty] | 3.5
|  |  | 0.0191 | 0.013 |  |  |  | 1 |  |  | 1 | [8 empty] | 3.6
|  |  | 0.0191 | 0.013 |  |  |  | 1 |  |  | 1 | [8 empty] | 3.7
|  |  | 0.0191 | 0.013 |  |  |  | 1 |  |  | 1 | [8 empty] | 3.8
|  |  | 0.0191 | 0.013 |  |  |  | 1 |  |  | 1 | [8 empty] | 3.9
|  |  | 0.0191 | 0.013 |  |  |  | 1 |  |  | 1 | [8 empty] | 4
|  |  | 0.0191 | 0.013 |  |  |  | 1 |  |  | 1 | [8 empty] | 4.1
|  |  | 0.0191 | 0.013 |  |  |  | 1 |  |  | 1 | [8 empty] | 4.2
|  |  | 0.0191 | 0.013 |  |  |  | 1 |  |  | 1 | [8 empty] | 4.3
|  |  | 0.0191 | 0.013 |  |  |  | 1 |  |  | 1 | [8 empty] | 4.4
|  |  | 0.0191 | 0.013 |  |  |  | 1 |  |  | 1 | [8 empty] | 4.5
|  |  | 0.0191 | 0.013 |  |  |  | 1 |  |  | 1 | [8 empty] | 4.6
|  |  | 0.0191 | 0.013 |  |  |  | 1 |  |  | 1 | [8 empty] | 4.7
|  |  | 0.0191 | 0.013 |  |  |  | 1 |  |  | 1 | [8 empty] | 4.8
|  |  | 0.0191 | 0.013 |  |  |  | 1 |  |  | 1 | [8 empty] | 4.9
|  |  | 0.0191 | 0.013 |  |  |  | 1 |  |  | 1 | [8 empty] | 5
|  |  | 0.0191 | 0.013 |  |  |  | 1 |  |  | 1 | [8 empty] | 5.1
|  |  | 0.0191 | 0.013 |  |  |  | 1 |  |  | 1 | [8 empty] | 5.2
|  |  | 0.0191 | 0.013 |  |  |  | 1 |  |  | 1 | [8 empty] | 5.3
|  |  | 0.0191 | 0.013 |  |  |  | 1 |  |  | 1 | [8 empty] | 5.4
|  |  | 0.0191 | 0.013 |  |  |  | 1 |  |  | 1 | [8 empty] | 5.5
|  |  | 0.0191 | 0.013 |  |  |  | 1 |  |  | 1 | [8 empty] | 5.6
|  |  | 0.0191 | 0.013 |  |  |  | 1 |  |  | 1 | [8 empty] | 5.7
|  |  | 0.0191 | 0.013 |  |  |  | 1 |  |  | 1 | [8 empty] | 5.8
|  |  | 0.0191 | 0.013 |  |  |  | 1 |  |  | 1 | [8 empty] | 5.9
|  |  | 0.0191 | 0.013 |  |  |  | 1 |  |  | 1 | [8 empty] | 6
|  |  | 0.0191 | 0.013 |  |  |  | 1 |  |  | 1 | [8 empty] | 6.1
|  |  | 0.0191 | 0.013 |  |  |  | 1 |  |  | 1 | [8 empty] | 6.2
|  |  | 0.0191 | 0.013 |  |  |  | 1 |  |  | 1 | [8 empty] | 6.3
|  |  | 0.0191 | 0.013 |  |  |  | 1 |  |  | 1 | [8 empty] | 6.4
|  |  | 0.0191 | 0.013 |  |  |  | 1 |  |  | 1 | [8 empty] | 6.5
|  |  | 0.0191 | 0.013 |  |  |  | 1 |  |  | 1 | [8 empty] | 6.6
|  |  | 0.0191 | 0.013 |  |  |  | 1 |  |  | 1 | [8 empty] | 6.7
|  |  | 0.0191 | 0.013 |  |  |  | 1 |  |  | 1 | [8 empty] | 6.8
|  |  | 0.0191 | 0.013 |  |  |  | 1 |  |  | 1 | [8 empty] | 6.9
|  |  | 0.0191 | 0.013 |  |  |  | 1 |  |  | 1 | [8 empty] | 7
|  |  | 0.0191 | 0.013 |  |  |  | 1 |  |  | 1 | [8 empty] | 7.1
|  |  | 0.0191 | 0.013 |  |  |  | 1 |  |  | 1 | [8 empty] | 7.2
|  |  | 0.0191 | 0.013 |  |  |  | 1 |  |  | 1 | [8 empty] | 7.3
|  |  | 0.0191 | 0.013 |  |  |  | 1 |  |  | 1 | [8 empty] | 7.4
|  |  | 0.0191 | 0.013 |  |  |  | 1 |  |  | 1 | [8 empty] | 7.5
|  |  | 0.0191 | 0.013 |  |  |  | 1 |  |  | 1
|  |  | 0.0191 | 0.013 |  |  |  | 1 |  |  | 1
|  |  | 0.0191 | 0.013 |  |  |  | 1 |  |  | 1
|  |  | 0.0191 | 0.013 |  |  |  | 1 |  |  | 1
|  |  | 0.0191 | 0.013 |  |  |  | 1 |  |  | 1
|  |  | 0.0191 | 0.013 |  |  |  | 1 |  |  | 1
|  |  | 0.0191 | 0.013 |  |  |  | 1 |  |  | 1
|  |  | 0.0191 | 0.013 |  |  |  | 1 |  |  | 1
|  |  | 0.0191 | 0.013 |  |  |  | 1 |  |  | 1
|  |  | 0.0191 | 0.013 |  |  |  | 1 |  |  | 1
|  |  | 0.0191 | 0.013 |  |  |  | 1 |  |  | 1
|  |  | 0.0191 | 0.013 |  |  |  | 1 |  |  | 1
|  |  | 0.0191 | 0.013 |  |  |  | 1 |  |  | 1
|  |  | 0.0191 | 0.013 |  |  |  | 1 |  |  | 1
|  |  | 0.0191 | 0.013 |  |  |  | 1 |  |  | 1
|  |  | 0.0191 | 0.013 |  |  |  | 1 |  |  | 1
|  |  | 0.0191 | 0.013 |  |  |  | 1 |  |  | 1
|  |  | 0.0191 | 0.013 |  |  |  | 1 |  |  | 1
|  |  | 0.0191 | 0.013 |  |  |  | 1 |  |  | 1
|  |  | 0.0191 | 0.013 |  |  |  | 1 |  |  | 1
|  |  | 0.0191 | 0.013 |  |  |  | 1 |  |  | 1
|  |  | 0.0191 | 0.013 |  |  |  | 1 |  |  | 1
|  |  | 0.0191 | 0.013 |  |  |  | 1 |  |  | 1
|  |  | 0.0191 | 0.013 |  |  |  | 1 |  |  | 1
|  |  | 0.0191 | 0.013 |  |  |  | 1 |  |  | 1
|  |  | 0.0191 | 0.013 |  |  |  | 1 |  |  | 1
|  |  | 0.0191 | 0.013 |  |  |  | 1 |  |  | 1
|  |  | 0.0191 | 0.013 |  |  |  | 1 |  |  | 1
|  |  | 0.0191 | 0.013 |  |  |  | 1 |  |  | 1
|  |  | 0.0191 | 0.013 |  |  |  | 1 |  |  | 1
|  |  | 0.0191 | 0.013 |  |  |  | 1 |  |  | 1
|  |  | 0.0191 | 0.013 |  |  |  | 1 |  |  | 1
|  |  | 0.0191 | 0.013 |  |  |  | 1 |  |  | 1
|  |  | 0.0191 | 0.013 |  |  |  | 1 |  |  | 1
|  |  | 0.0191 | 0.013 |  |  |  | 1 |  |  | 1
|  |  | 0.0191 | 0.013 |  |  |  | 1 |  |  | 1
|  |  | 0.0191 | 0.013 |  |  |  | 1 |  |  | 1
|  |  | 0.0191 | 0.013 |  |  |  | 1 |  |  | 1
|  |  | 0.0191 | 0.013 |  |  |  | 1 |  |  | 1
|  |  | 0.0191 | 0.013 |  |  |  | 1 |  |  | 1
|  |  | 0.0191 | 0.013 |  |  |  | 1 |  |  | 1
|  |  | 0.0191 | 0.013 |  |  |  | 1 |  |  | 1
|  |  | 0.0191 | 0.013 |  |  |  | 1 |  |  | 1
|  |  | 0.0191 | 0.013 |  |  |  | 1 |  |  | 1
|  |  | 0.0191 | 0.013 |  |  |  | 1 |  |  | 1
|  |  | 0.0191 | 0.013 |  |  |  | 1 |  |  | 1
|  |  | 0.0191 | 0.013 |  |  |  | 1 |  |  | 1
|  |  | 0.0191 | 0.013 |  |  |  | 1 |  |  | 1
|  |  | 0.0191 | 0.013 |  |  |  | 1 |  |  | 1
|  |  | 0.0191 | 0.013 |  |  |  | 1 |  |  | 1
|  |  | 0.0191 | 0.013 |  |  |  | 1 |  |  | 1
|  |  | 0.0191 | 0.013 |  |  |  | 1 |  |  | 1
|  |  | 0.0191 | 0.013 |  |  |  | 1 |  |  | 1
|  |  | 0.0191 | 0.013 |  |  |  | 1 |  |  | 1
|  |  | 0.0191 | 0.013 |  |  |  | 1 |  |  | 1
|  |  | 0.0191 | 0.013 |  |  |  | 1 |  |  | 1
|  |  | 0.0191 | 0.013 |  |  |  | 1 |  |  | 1
|  |  | 0.0191 | 0.013 |  |  |  | 1 |  |  | 1
|  |  | 0.0191 | 0.013 |  |  |  | 1 |  |  | 1
|  |  | 0.0191 | 0.013 |  |  |  | 1 |  |  | 1
|  |  | 0.0191 | 0.013 |  |  |  | 1 |  |  | 1
|  |  | 0.0191 | 0.013 |  |  |  | 1 |  |  | 1
|  |  | 0.0191 | 0.013 |  |  |  | 1 |  |  | 1
|  |  | 0.0191 | 0.013 |  |  |  | 1 |  |  | 1
|  |  | 0.0191 | 0.013 |  |  |  | 1 |  |  | 1
|  |  | 0.0191 | 0.013 |  |  |  | 1 |  |  | 1
|  |  | 0.0191 | 0.013 |  |  |  | 1 |  |  | 1
|  |  | 0.0191 | 0.013 |  |  |  | 1 |  |  | 1
|  |  | 0.0191 | 0.013 |  |  |  | 1 |  |  | 1
|  |  | 0.0191 | 0.013 |  |  |  | 1 |  |  | 1
|  |  | 0.0191 | 0.013 |  |  |  | 1 |  |  | 1
|  |  | 0.0191 | 0.013 |  |  |  | 1 |  |  | 1
|  |  | 0.0191 | 0.013 |  |  |  | 1 |  |  | 1
|  |  | 0.0191 | 0.013 |  |  |  | 1 |  |  | 1
|  |  | 0.0191 | 0.013 |  |  |  | 1 |  |  | 1
|  |  | 0.0191 | 0.013 |  |  |  | 1 |  |  | 1
|  |  | 0.0191 | 0.013 |  |  |  | 1 |  |  | 1
|  |  | 0.0191 | 0.013 |  |  |  | 1 |  |  | 1
|  |  | 0.0191 | 0.013 |  |  |  | 1 |  |  | 1
|  |  | 0.0191 | 0.013 |  |  |  | 1 |  |  | 1
|  |  | 0.0191 | 0.013 |  |  |  | 1 |  |  | 1
|  |  | 0.0191 | 0.013 |  |  |  | 1 |  |  | 1
|  |  | 0.0191 | 0.013 |  |  |  | 1 |  |  | 1
|  |  | 0.0191 | 0.013 |  |  |  | 1 |  |  | 1
|  |  | 0.0191 | 0.013 |  |  |  | 1 |  |  | 1
|  |  | 0.0191 | 0.013 |  |  |  | 1 |  |  | 1
|  |  | 0.0191 | 0.013 |  |  |  | 1 |  |  | 1
|  |  | 0.0191 | 0.013 |  |  |  | 1 |  |  | 1
|  |  | 0.0191 | 0.013 |  |  |  | 1 |  |  | 1
|  |  | 0.0191 | 0.013 |  |  |  | 1 |  |  | 1
|  |  | 0.0191 | 0.013 |  |  |  | 1 |  |  | 1
|  |  | 0.0191 | 0.013 |  |  |  | 1 |  |  | 1
|  |  | 0.0191 | 0.013 |  |  |  | 1 |  |  | 1
|  |  | 0.0191 | 0.013 |  |  |  | 1 |  |  | 1
|  |  | 0.0191 | 0.013 |  |  |  | 1 |  |  | 1
|  |  | 0.0191 | 0.013 |  |  |  | 1 |  |  | 1
|  |  | 0.0191 | 0.013 |  |  |  | 1 |  |  | 1
|  |  | 0.0191 | 0.013 |  |  |  | 1 |  |  | 1
|  |  | 0.0191 | 0.013 |  |  |  | 1 |  |  | 1
|  |  | 0.0191 | 0.013 |  |  |  | 1 |  |  | 1
|  |  | 0.0191 | 0.013 |  |  |  | 1 |  |  | 1
|  |  | 0.0191 | 0.013 |  |  |  | 1 |  |  | 1
|  |  | 0.0191 | 0.013 |  |  |  | 1 |  |  | 1
|  |  | 0.0191 | 0.013 |  |  |  | 1 |  |  | 1
|  |  | 0.0191 | 0.013 |  |  |  | 1 |  |  | 1
|  |  | 0.0191 | 0.013 |  |  |  | 1 |  |  | 1
|  |  | 0.0191 | 0.013 |  |  |  | 1 |  |  | 1
|  |  | 0.0191 | 0.013 |  |  |  | 1 |  |  | 1
|  |  | 0.0191 | 0.013 |  |  |  | 1 |  |  | 1
|  |  | 0.0191 | 0.013 |  |  |  | 1 |  |  | 1
|  |  | 0.0191 | 0.013 |  |  |  | 1 |  |  | 1
|  |  | 0.0191 | 0.013 |  |  |  | 1 |  |  | 1
|  |  | 0.0191 | 0.013 |  |  |  | 1 |  |  | 1
|  |  | 0.0191 | 0.013 |  |  |  | 1 |  |  | 1
|  |  | 0.0191 | 0.013 |  |  |  | 1 |  |  | 1
|  |  | 0.0191 | 0.013 |  |  |  | 1 |  |  | 1
|  |  | 0.0191 | 0.013 |  |  |  | 1 |  |  | 1
|  |  | 0.0191 | 0.013 |  |  |  | 1 |  |  | 1
|  |  | 0.0191 | 0.013 |  |  |  | 1 |  |  | 1
|  |  | 0.0191 | 0.013 |  |  |  | 1 |  |  | 1
|  |  | 0.0191 | 0.013 |  |  |  | 1 |  |  | 1
|  |  | 0.0191 | 0.013 |  |  |  | 1 |  |  | 1
|  |  | 0.0191 | 0.013 |  |  |  | 1 |  |  | 1
|  |  | 0.0191 | 0.013 |  |  |  | 1 |  |  | 1
|  |  | 0.0191 | 0.013 |  |  |  | 1 |  |  | 1
|  |  | 0.0191 | 0.013 |  |  |  | 1 |  |  | 1
|  |  | 0.0191 | 0.013 |  |  |  | 1 |  |  | 1
|  |  | 0.0191 | 0.013 |  |  |  | 1 |  |  | 1
|  |  | 0.0191 | 0.013 |  |  |  | 1 |  |  | 1
|  |  | 0.0191 | 0.013 |  |  |  | 1 |  |  | 1
|  |  | 0.0191 | 0.013 |  |  |  | 1 |  |  | 1
|  |  | 0.0191 | 0.013 |  |  |  | 1 |  |  | 1
|  |  | 0.0191 | 0.013 |  |  |  | 1 |  |  | 1
|  |  | 0.0191 | 0.013 |  |  |  | 1 |  |  | 1
|  |  | 0.0191 | 0.013 |  |  |  | 1 |  |  | 1
|  |  | 0.0191 | 0.013 |  |  |  | 1 |  |  | 1
|  |  | 0.0191 | 0.013 |  |  |  | 1 |  |  | 1
|  |  | 0.0191 | 0.013 |  |  |  | 1 |  |  | 1
|  |  | 0.0191 | 0.013 |  |  |  | 1 |  |  | 1
|  |  | 0.0191 | 0.013 |  |  |  | 1 |  |  | 1
|  |  | 0.0191 | 0.013 |  |  |  | 1 |  |  | 1
|  |  | 0.0191 | 0.013 |  |  |  | 1 |  |  | 1
|  |  | 0.0191 | 0.013 |  |  |  | 1 |  |  | 1
|  |  | 0.0191 | 0.013 |  |  |  | 1 |  |  | 1
|  |  | 0.0191 | 0.013 |  |  |  | 1 |  |  | 1
|  |  | 0.0191 | 0.013 |  |  |  | 1 |  |  | 1
|  |  | 0.0191 | 0.013 |  |  |  | 1 |  |  | 1
|  |  | 0.0191 | 0.013 |  |  |  | 1 |  |  | 1
|  |  | 0.0191 | 0.013 |  |  |  | 1 |  |  | 1
|  |  | 0.0191 | 0.013 |  |  |  | 1 |  |  | 1
|  |  | 0.0191 | 0.013 |  |  |  | 1 |  |  | 1
|  |  | 0.0191 | 0.013 |  |  |  | 1 |  |  | 1
|  |  | 0.0191 | 0.013 |  |  |  | 1 |  |  | 1
|  |  | 0.0191 | 0.013 |  |  |  | 1 |  |  | 1
|  |  | 0.0191 | 0.013 |  |  |  | 1 |  |  | 1
|  |  | 0.0191 | 0.013 |  |  |  | 1 |  |  | 1
|  |  | 0.0191 | 0.013 |  |  |  | 1 |  |  | 1
|  |  | 0.0191 | 0.013 |  |  |  | 1 |  |  | 1
|  |  | 0.0191 | 0.013 |  |  |  | 1 |  |  | 1
|  |  | 0.0191 | 0.013 |  |  |  | 1 |  |  | 1
|  |  | 0.0191 | 0.013 |  |  |  | 1 |  |  | 1
|  |  | 0.0191 | 0.013 |  |  |  | 1 |  |  | 1
|  |  | 0.0191 | 0.013 |  |  |  | 1 |  |  | 1
|  |  | 0.0191 | 0.013 |  |  |  | 1 |  |  | 1

## Sheet2
I | I | V | AUX
0.0661 |  | 0.846 | 0.02188474
0.117 |  | 0.837 | 0.02004206
0.168 |  | 0.828 | 0.02024357
0.22 |  | 0.818 | 0.01856775
0.273 |  | 0.811 | 0.02292344
0.324 |  | 0.803 | 0.02005913
0.375 |  | 0.797 | 0.02002382
0.426 |  | 0.791 | 0.02062098
0.479 |  | 0.785 | 0.02150164
0.533 |  | 0.779 | 0.02074512
0.588 |  | 0.774 | 0.02223156
0.639 |  | 0.768 | 0.02061886
0.689 |  | 0.764 | 0.02157804
0.743 |  | 0.759 | 0.02084491
0.794 |  | 0.754 | 0.02178681
0.847 |  | 0.75 | 0.02149804
0.899 |  | 0.746 | 0.02160312
0.951 |  | 0.742 | 0.02212035
1 |  | 0.737 | 0.02196707
1.06 |  | 0.733 | 0.02210068
1.11 |  | 0.729 | 0.0212447
1.16 |  | 0.726 | 0.02223465
1.21 |  | 0.722 | 0.02199914
1.27 |  | 0.718 | 0.02260286
1.32 |  | 0.714 | 0.02136674
1.37 |  | 0.711 | 0.02244501
1.42 |  | 0.707 | 0.0206898
1.47 |  | 0.704 | 0.02188486
1.52 |  | 0.701 | 0.02142327
1.57 |  | 0.697 | 0.0220603
1.62 |  | 0.694 | 0.02066032
1.68 |  | 0.691 | 0.02202637
1.73 |  | 0.687 | 0.02086247
1.78 |  | 0.684 | 0.02169629
1.83 |  | 0.681 | 0.02072627
1.88 |  | 0.678 | 0.02208459
1.93 |  | 0.675 | 0.02080467
1.98 |  | 0.672 | 0.02198246
2.04 |  | 0.669 | 0.02076213
2.09 |  | 0.666 | 0.02174874
2.14 |  | 0.663 | 0.0207989
2.19 |  | 0.66 | 0.02128464
2.25 |  | 0.657 | 0.02105837
2.3 |  | 0.654 | 0.02128435
2.35 |  | 0.651 | 0.02171559
2.4 |  | 0.648 | 0.02162325
2.45 |  | 0.646 | 0.02090091
2.5 |  | 0.643 | 0.02139897
2.56 |  | 0.64 | 0.02111426
2.61 |  | 0.637 | 0.02089146
2.66 |  | 0.634 | 0.02088642
2.71 |  | 0.631 | 0.02163969
2.76 |  | 0.629 | 0.02085368
2.81 |  | 0.626 | 0.02042404
2.87 |  | 0.623 | 0.02127383
2.92 |  | 0.621 | 0.02156965
2.97 |  | 0.618 | 0.02069188
3.02 |  | 0.615 | 0.02107076
3.07 |  | 0.613 | 0.02087909
3.13 |  | 0.61 | 0.02139942
3.18 |  | 0.608 | 0.02168706
3.23 |  | 0.605 | 0.02088872
3.28 |  | 0.603 | 0.02038131
3.33 |  | 0.6 | 0.02090148
3.38 |  | 0.597 | 0.02089936
3.43 |  | 0.595 | 0.02123693
3.49 |  | 0.592 | 0.02121634
3.54 |  | 0.59 | 0.02192089
3.59 |  | 0.587 | 0.02134181
3.64 |  | 0.585 | 0.02118257
3.69 |  | 0.582 | 0.02070923
3.74 |  | 0.58 | 0.02084983
3.8 |  | 0.578 | 0.02178003
3.85 |  | 0.575 | 0.02163067
3.9 |  | 0.573 | 0.02152289
3.95 |  | 0.57 | 0.02099637
4 |  | 0.568 | 0.02120653
4.05 |  | 0.565 | 0.02128704
4.1 |  | 0.563 | 0.02156987
4.16 |  | 0.561 | 0.02135146
4.21 |  | 0.558 | 0.0221993
4.26 |  | 0.556 | 0.02134931
4.31 |  | 0.554 | 0.02121298
4.37 |  | 0.551 | 0.02233623
4.42 |  | 0.549 | 0.02095336
4.47 |  | 0.546 | 0.02204925
4.53 |  | 0.544 | 0.02171573
4.58 |  | 0.542 | 0.02169617
4.63 |  | 0.539 | 0.02190677
4.68 |  | 0.537 | 0.02175609
4.73 |  | 0.534 | 0.02242949
4.79 |  | 0.533 | 0.02154141
4.84 |  | 0.53 | 0.02252338
4.89 |  | 0.528 | 0.02160503
4.94 |  | 0.526 | 0.02235906
4.99 |  | 0.524 | 0.0217084
5.05 |  | 0.521 | 0.02225402
5.1 |  | 0.519 | 0.02203676
5.15 |  | 0.517 | 0.02238717
5.21 |  | 0.514 | 0.02200328
5.26 |  | 0.512 | 0.02229078
5.31 |  | 0.51 | 0.02204913
5.36 |  | 0.508 | 0.02202762
5.41 |  | 0.506 | 0.02176796
5.48 |  | 0.503 | 0.02218663
5.53 |  | 0.501 | 0.02234361
5.58 |  | 0.499 | 0.02194086
5.63 |  | 0.496 | 0.02266308
5.69 |  | 0.494 | 0.02264226
5.74 |  | 0.492 | 0.02145605
5.79 |  | 0.49 | 0.02272169
5.84 |  | 0.488 | 0.02283627
5.9 |  | 0.485 | 0.02256098
5.95 |  | 0.483 | 0.0228319
6 |  | 0.481 | 0.02224513
6.05 |  | 0.479 | 0.02277129
6.11 |  | 0.477 | 0.02282169
6.16 |  | 0.474 | 0.02233252
6.21 |  | 0.473 | 0.02308385
6.27 |  | 0.47 | 0.02248585
6.32 |  | 0.468 | 0.02315919
6.37 |  | 0.466 | 0.02308138
6.42 |  | 0.464 | 0.02228741
6.47 |  | 0.462 | 0.02303111
6.53 |  | 0.46 | 0.02348831
6.58 |  | 0.458 | 0.02262923
6.63 |  | 0.455 | 0.02375647
6.68 |  | 0.453 | 0.0229804
6.73 |  | 0.451 | 0.02284266
6.78 |  | 0.449 | 0.02334821
6.83 |  | 0.447 | 0.02255835
6.88 |  | 0.445 | 0.0231224
6.94 |  | 0.443 | 0.02291267
6.99 |  | 0.441 | 0.02317603
7.04 |  | 0.439 | 0.02292532
7.09 |  | 0.437 | 0.02327945
7.15 |  | 0.434 | 0.02313652
7.2 |  | 0.432 | 0.02359609
7.25 |  | 0.43 | 0.02316554
7.31 |  | 0.428 | 0.024038
7.36 |  | 0.426 | 0.02287487
7.41 |  | 0.424 | 0.02321753
7.46 |  | 0.422 | 0.02334983
7.52 |  | 0.42 | 0.02308961
7.57 |  | 0.418 | 0.02444537
7.62 |  | 0.416 | 0.02307135
7.67 |  | 0.413 | 0.0237929
7.72 |  | 0.411 | 0.02341685
7.77 |  | 0.409 | 0.02343933
7.82 |  | 0.407 | 0.02361766
7.87 |  | 0.405 | 0.02412284
7.92 |  | 0.403 | 0.02367999
7.98 |  | 0.401 | 0.02378237
8.03 |  | 0.399 | 0.0238119
8.08 |  | 0.397 | 0.02335664
8.13 |  | 0.395 | 0.02376626
8.18 |  | 0.393 | 0.0234815
8.23 |  | 0.39 | 0.02421257
8.28 |  | 0.388 | 0.02338164
8.34 |  | 0.386 | 0.02417968
8.39 |  | 0.384 | 0.02359801
8.44 |  | 0.382 | 0.0240571
8.49 |  | 0.38 | 0.02362007
8.55 |  | 0.378 | 0.02441133
8.6 |  | 0.375 | 0.02377548
8.65 |  | 0.373 | 0.02424615
8.71 |  | 0.371 | 0.02394501
8.76 |  | 0.369 | 0.02406876
8.81 |  | 0.367 | 0.02440095
8.87 |  | 0.365 | 0.02434028
8.92 |  | 0.362 | 0.02376594
8.97 |  | 0.361 | 0.02431243
9.02 |  | 0.358 | 0.02424492
9.07 |  | 0.356 | 0.02432944
9.12 |  | 0.354 | 0.02473657
9.17 |  | 0.352 | 0.02427547
9.22 |  | 0.35 | 0.02418883
9.28 |  | 0.348 | 0.02459159
9.33 |  | 0.346 | 0.02487228
9.38 |  | 0.343 | 0.02499474
9.43 |  | 0.341 | 0.02505173
9.48 |  | 0.339 | 0.0245658
9.53 |  | 0.337 | 0.02429625
9.58 |  | 0.335 | 0.02401649
9.63 |  | 0.333 | 0.02495005
9.69 |  | 0.33 | 0.02474694
9.74 |  | 0.328 | 0.02479771
9.79 |  | 0.327 | 0.02455391
9.84 |  | 0.324 | 0.02487
9.9 |  | 0.322 | 0.02434825
9.95 |  | 0.32 | 0.02544496
10 |  | 0.317 | 0.02464304
10 |  | 0.315 | 0.02476062
10.1 |  | 0.313 | 0.02476062
10.2 |  | 0.311 | 0.024 | 0.02037
10.2 |  | 0.309 | 0.024 | 0.01984825
10.3 |  | 0.306 | 0.024 | 0.02094496
10.3 |  | 0.304 | 0.024 | 0.02014304
10.4 |  | 0.301 | 0.024 | 0.01974492
10.4 |  | 0.299 | 0.024 | 0.01982944
10.5 |  | 0.297 | 0.024 | 0.02023657
10.5 |  | 0.295 | 0.024 | 0.01977547
10.6 |  | 0.293 | 0.024 | 0.01968883
10.6 |  | 0.291 | 0.024 | 0.02009159
10.7 |  | 0.288 | 0.024 | 0.02037228
10.7 |  | 0.286 | 0.024 | 0.0200658
10.8 |  | 0.284 | 0.024 | 0.01979625
10.8 |  | 0.282 | 0.024 | 0.01951649
10.9 |  | 0.279 | 0.024 | 0.02045005
10.9 |  | 0.277 | 0.024 | 0.02024694
11 |  | 0.275 | 0.024 | 0.02029771
11 |  | 0.272 | 0.024 | 0.02094496
11.1 |  | 0.27 | 0.024 | 0.02014304
11.1 |  | 0.268 | 0.024 | 0.01974492
11.2 |  | 0.265 | 0.024 | 0.01982944
11.2 |  | 0.263 | 0.024 | 0.02023657
11.3 |  | 0.261 | 0.024 | 0.01977547
11.4 |  | 0.259 | 0.024 | 0.01968883
11.4 |  | 0.256 | 0.024 | 0.02009159
11.5 |  | 0.254 | 0.024 | 0.02094496
11.5 |  | 0.252 | 0.024 | 0.02014304
11.5 |  | 0.252 | 0.024 | 0.01974492